## Kiln-Dec (hidden)
Raw Date (Lab Data Entry) | Version 13 (29/09/2013) | [111 empty] | YES |  | Decision/filter
Month: |  |  |  | As Recieved Basis | [6 empty] | Davis Tube | [6 empty] | Vat leach & Kiln Discharge Solutions & Down Stream Solutions | [15 empty] | Chem Assay from MVPL -Ore Calibration on XRF, Remove V & Ba background channels before paste | [14 empty] | Chem Assay from MVPL -Ore Calibration on XRF, Remove V & Ba background channels before paste | [14 empty] | Chem From MVPL AMV - FeV XRF Calibration | [48 empty] | NO |  | good/bad numbers
Year: | 2013 |  |  |  | Moisture | [5 empty] | Magnetic Recovery | [22 empty] | Head Assay | [14 empty] | Leached Assay | [14 empty] | Head Assay | [25 empty] | ICP Analysis
Sample Name | Date | Shift | Time | Sample delivery Mass + Bucket (kg) | Empty Tray Mass (g) | Mass of Wet Sample (g) in Tared Tray | Wet Sample + Tray weight (g) | Dry Sample + Tray weight (g) | % Moisture @105o | Quick Moisture from H2O Balance (%) | Filter paper weight (g) | Initial sample weight (g) | Dry filter paper + sample (g) | Dry sample weight (g) Mags | % Mags Recovered | G.O.I @ 550oC | Amsul (g/L) | V (g/L) Titration | Si (g/L) ICP | V (g/L) ICP | pH | EC (mS) | ORP (mV) | Soluble V g/kg from Titration | Sample Mass (g) | Dilution Volume (Vol Flask ml) | Auto Titrator Result (g/L) -FAS | Head Grams V/kg | V Kiln Conversion Based on Titration | SG (Raw g/cm3) Hydrometer | Temp (oC) | SG Temp Cerrected (g/cm3) Hydrometer | % Solids (m/m) | %Na2O | %MgO | %Al2O3 | %SiO2 | %P2O5 | %SO3 | %Cl | %K2O | %CaO | %TiO2 | %V2O5 | %MnO | %Fe2O3 | %BaO | %Fe* | %Na2O | %MgO | %Al2O3 | %SiO2 | %P2O5 | %SO3 | %Cl | %K2O | %CaO | %TiO2 | %V2O5 | %MnO | %Fe2O3 | %BaO | %Fe* | %Na2O | %MgO | %Al2O3 | %SiO2 | %P2O5 | %SO3 | %Cl | %K2O | %CaO | %TiO2 | %V2O5 | %Cr2O3 | %MnO | %Fe2O3 | %BaO | %NiO | %CuO | %ZnO | %As2O3 | %MoO3 | %SnO2 | %BaO | %WO3 | %PbO | %Fe* | %V* | Al ppm | As ppm | Ba ppm | Ca ppm | Co ppm | Cr ppm | Cu ppm | Fe ppm | K ppm | Mg ppm | Mn ppm | Mo ppm | Na ppm | Ni ppm | P ppm | Pb ppm | S ppm | Si ppm | Sn ppm | Ti ppm | V ppm | W ppm | Zn ppm | Analysis done by process operator? | summary | Kiln Discharge | AMV | Barren Solution (35-TNK-506) | Barren Solution (35-THK-501 O/F) | Clean Preg (30-tnk-506) | Calcine Vat 2 | Scrubber Recirc Tank (19-tnk-501) | Bulk Density (g/L)
[114 empty] | criterion ==> | 0.85 | 1.16 | 100 | 100 | 50 | 2 | 55 |  |  | Crucible | Crucible+Sample | Ignited Mass | LOI | GOI | Reportable GOI
Kiln Feed | 2013-12-01 | D/S | 7:00 |  | 1103.6 | 2496.55 | 3600.15 | 3430.97 | 6.777% | [24 empty] | 0.329 | 0.872 | 3.481 | 4.563 | 0.0046 | 0.128 | 0.156 | 0.03 | 0.812 | 16.101 | 1.105 | 0.281 | 72.813 | 0.0362 | 50.926
Kiln Discharge | 2013-12-01 | D/S | 0600-0700 | [20 empty] | 4.25857 | 50.1929 | 500 | 0.4275 | 5.6535384 | 75.33% |  |  |  |  | 3.728 | 0.895 | 3.581 | 4.684 | 0.0035 | 0.084 | 0.042 | 0.026 | 0.862 | 15.524 | 1.0092 | 0.274 | 69.34 | 0.0311 | 48.497 | 2.849 | 0.882 | 3.577 | 4.618 | 0.0008 | 0.067 | 0.027 | 0.048 | 0.852 | 15.898 | 0.2777 | 0.274 | 70.094 | 0.0294 | 49.024 | [50 empty] | Bad | 1
Vat 1 (Soln) | 2013-12-01 | D/S | 7:00 | [14 empty] | 17.8143 |  |  | 13.31 | 43.9 | 5.1
Vat 2 (Soln) | 2013-12-01 | D/S | 7:00 | [14 empty] | 22.3112 |  |  | 13.4 | 47.6 | -9.1
Vat 3 (Soln) | 2013-12-01 | D/S | 7:00 | [14 empty] | 5.2081 |  |  | 12.88 | 23.4 | 17.8
Scrubber Recirc Tank (19-tnk-501) | 2013-12-01 | D/S | 7:00 | [14 empty] | 63.4333 |  |  | 10.07 | 78.1 | 124.5
Slug Dose 1 (25-tnk-502) | 2013-12-01 | D/S | 7:00 | [14 empty] | 10.195 |  |  | 13.05 | 32.2 | 30.8
Slug Dose 2 (25-tnk-503) | 2013-12-01 | D/S | 7:00 | [14 empty] | 21.6445 |  |  | 13.35 | 46.8 | -7.1
Dilute Preg Tank (Pre Scrubber, 25-tnk-505) | 2013-12-01 | D/S | 7:00 | [14 empty] | 27.0883 |  |  | 12.95 | 46.8 | 6.4
Kiln Feed | 2013-12-01 | D/S | 11:00 |  | 1096.76 | 2139.6 | 3236.36 | 3119.31 | 5.471% | [24 empty] | 0.428 | 0.865 | 3.535 | 4.589 | 0.0041 | 0.123 | 0.137 | 0.026 | 0.914 | 16.06 | 1.0895 | 0.283 | 71.961 | 0.0281 | 50.329
Kiln Discharge | 2013-12-01 | D/S | 0800-0900 | [20 empty] | 2.74114 | 51.2378 | 500 | 0.2809 | 5.7487724 | 47.68% |  |  |  |  | 3.684 | 0.843 | 3.334 | 4.356 | 0.0025 | 0.103 | 0.121 | 0.022 | 0.826 | 15.49 | 1.0262 | 0.268 | 68.86 | 0.0344 | 48.161 | 3.361 | 0.929 | 3.583 | 4.714 | 0.0023 | 0.099 | 0.108 | 0.044 | 0.858 | 16.083 | 0.5742 | 0.28 | 71.02 | 0.0331 | 49.672 | [50 empty] | Bad | 1
Kiln Discharge | 2013-12-01 | D/S | 1000-1100 | [20 empty] | 3.541861 | 52.8818 | 500 | 0.3746 | 5.8277606 | 60.78% |  |  |  |  | 3.814 | 0.857 | 3.378 | 4.408 | 0.0034 | 0.112 | 0.106 | 0.025 | 0.807 | 15.278 | 1.0403 | 0.266 | 68.89 | 0.0247 | 48.181 | 3.242 | 0.887 | 3.456 | 4.48 | 0.0015 | 0.104 | 0.086 | 0.033 | 0.815 | 15.705 | 0.4102 | 0.276 | 70.741 | 0.036 | 49.476 | [50 empty] | Bad | 1
Clean Preg (30-tnk-506) | 2013-12-01 | D/S | 11:00 | [14 empty] | 50.6191 | 0.05498219126 | 64.55904114 | 9.21 | 80.7 | 264.7 | [66 empty] | 16.15863 | 20.32593136 | -0.676815204 | 44.48619252 | 2.253394448 | -8.87156457 | 0.4422329366 | 447.1984336 | 177.5349 | 2.211582686 | -214.7973428 | 5.49777479 | 39776.35402 | -4.19372838 | 142.2958 | -9.249187516 | 39155.23874 | 54.98219126 | 13.44915 | 1.059058854 | 64559.04114 | 0.7662273016 | 3.019137152
Dirty Preg (Desil feed 30-Tnk-510) | 2013-12-01 | D/S | 11:00 | [14 empty] | 60.2453 | 10.95812 | 81.66196186 | 10.12 | 84.3 | 214.7 | [66 empty] | 75.05693546 | 33.38799066 | -0.8075670394 | 178.4434 | 5.467105634 | 8.146922636 | 0.8850937116 | 883.229576 | 257.2283366 | 52.44879274 | -377.736863 | 8.4264612 | 49605.32832 | -5.083106958 | 778.2060352 | -15.99683 | 8422.452888 | 10958.12 | 15.28566 | 47.6223947 | 81661.96186 | 1.979085 | 8.620309938
Desil Tank 1 (30-tnk-501) | 2013-12-01 | D/S | 11:00 | [14 empty] | 55.8846 | 0.0972663807 | 76.82543742 | 9.01 | 87.7 | 229.6 | [66 empty] | 45.04892544 | 24.66554246 | -0.824569313 | 45.42973222 | 3.215451172 | -13.09816 | 0.524299376 | 606.6467096 | 200.878212 | -8.052590592 | -310.9213144 | 7.158873166 | 44598.01162 | -4.41461427 | 106.7833 | -12.4539 | 49661.96394 | 97.2663807 | 14.69584 | 2.746407448 | 76825.43742 | 1.627798 | 4.017864802
Desil Tank 2 (30-tnk-502) | 2013-12-01 | D/S | 11:00 | [14 empty] | 56.8033 | 0.1195032668 | 71.8079681 | 9.09 | 85.5 | 227.4 | [66 empty] | 40.1195101 | 25.44547666 | -0.8006359746 | 41.89640248 | 3.140281186 | -12.34895 | 0.5303066096 | 563.263611 | 203.9991532 | -0.6537376556 | -300.6635596 | 6.82471745 | 42076.2894 | -4.471961726 | 150.4304 | -12.07403 | 50081.87948 | 119.5032668 | 14.51907 | 3.142181858 | 71807.9681 | 1.383493 | 4.125970344
Desil Tank 3 (30-tnk-503) | 2013-12-01 | D/S | 11:00 | [14 empty] | 54.4045 | 0.1058297494 | 76.45685578 | 9.18 | 86 | 231 | [66 empty] | 31.13994342 | 26.0395227 | -0.784107382 | 40.1119368 | 3.16092782 | -11.37949957 | 0.5658410534 | 553.057644 | 207.6123304 | -5.270134558 | -295.4549586 | 7.040638712 | 43948.46634 | -4.733482838 | 180.2123271 | -12.34505 | 47211.62072 | 105.8297494 | 14.71724 | 2.929211906 | 76456.85578 | 1.168943 | 3.952326132
Precip Tank 1 (35-tnk-501) | 2013-12-01 | D/S | 11:00 | [13 empty] | 204.37146 | 1.4203 |  |  | 8.97 | 111.6 | 197.9 | [6 empty] | 1.172 | 27.1 | 1.17555
Precip Tank 2 (35-tnk-502) | 2013-12-01 | D/S | 11:00 | [13 empty] | 199.98708 | 1.2007 |  |  | 9 | 109.2 | 191.6 | [6 empty] | 1.17 | 27.8 | 1.1739
Precip Tank 3 (35-tnk-503) | 2013-12-01 | D/S | 11:00 | [13 empty] | 199.85422 | 1.2847 |  |  | 9.02 | 108.7 | 192.3 | [6 empty] | 1.17 | 27.7 | 1.17385
Barren Solution (35-THK-501 O/F) | 2013-12-01 | D/S | 11:00 | [13 empty] | LLD | 0.9543 |  |  | 8.9 | 77.7 | 199.1 | [6 empty] | 1.09 | 25.3 | 1.09265
Barren Solution (35-TNK-506) | 2013-12-01 | D/S | 11:00 | [13 empty] | 37.4993 | 1.1244 |  |  | 8.91 | 88.9 | 199.3 | [6 empty] | 1.11 | 25.5 | 1.11275 | [81 empty] | Bad |  |  | 1
Amsul Mix Tank 1 (35-tnk-511) | 2013-12-01 | D/S | 14:00 | [13 empty] | 504.76792 | [12 empty] | 1.286 | 25.2 | 1.2886
V2O3 Red. Kiln 1 (41-BIN-504) | 2013-12-01 | D/S | 11:00 |  |  | 0.24 | 0.24 | [8 empty] | 119.2% | [47 empty] | 0.321 | 0.055 | 0.147 | 0.258 | 0.0065 | 0.015 | 0.016 | 0.002 | 0.036 | 0.026 | 118.517 | 0.294 | 0.004 | 0.224 | 0.072 | 0.0048 | 0 | -0.0002 | -0.0009 | 0.0034 | -0.0114 | -0.0015 | 0.0043 | 0.0023 | 0.157 | 66.39 | [24 empty] | Bad | [9 empty] | 12.4359 | 13.5323 | 13.7433 |  | 19.24% | 119.2%
V2O3 Red. Kiln 1 (41-BIN-504) | 2013-12-01 | D/S | 14:00 |  |  | 0.08 | 0.08 | [8 empty] | 118.8% | [47 empty] | 0.316 | 0.041 | 0.127 | 0.27 | 0.0069 | 0.016 | 0.016 | 0.002 | 0.037 | 0.033 | 117.9042 | 0.295 | 0.007 | 0.33 | 0.071 | 0.0874 | 0.0003 | 0.0004 | -0.0007 | 0.0025 | -0.0116 | -0.0003 | 0.0039 | 0.0015 | 0.23 | 66.046 | [24 empty] | Bad | [9 empty] | 12.0155 | 13.3643 | 13.6181 |  | 18.82% | 118.8%
Kiln Feed | 2013-12-01 | D/S | 15:00 |  | 1101.8 | 1904.67 | 3006.47 | 2880.2 | 6.629% | [24 empty] | 0.266 | 0.878 | 3.6 | 4.751 | 0.0049 | 0.108 | 0.133 | 0.03 | 0.884 | 15.674 | 1.0621 | 0.271 | 69.955 | 0.0334 | 48.926
Kiln Discharge | 2013-12-01 | D/S | 1200-1300 | [20 empty] | 2.919937 | 50.96 | 500 | 0.2976 | 5.8473676 | 49.94% |  |  |  |  | 3.876 | 0.899 | 3.513 | 4.671 | 0.004 | 0.111 | 0.118 | 0.029 | 0.86 | 15.627 | 1.0438 | 0.271 | 69.711 | 0.0379 | 48.756 | 3.411 | 0.898 | 3.635 | 4.794 | 0.0021 | 0.099 | 0.098 | 0.044 | 0.878 | 15.626 | 0.5282 | 0.27 | 69.57 | 0.0328 | 48.658 | [50 empty] | Bad | 1
Kiln Discharge | 2013-12-01 | D/S | 1400-1500 | [20 empty] | 4.703227 | 50.2421 | 500 | 0.4726 | 5.5919164 | 84.11% |  |  |  |  | 4.543 | 0.892 | 3.362 | 4.38 | 0.0049 | 0.105 | 0.074 | 0.023 | 0.804 | 15.291 | 0.9982 | 0.276 | 70 | 0.0365 | 48.958 | 3.543 | 0.877 | 3.363 | 4.326 | -0.0005 | 0.088 | 0.047 | 0.039 | 0.809 | 15.521 | 0.1669 | 0.277 | 70.8 | 0.0372 | 49.517 | [50 empty] | Bad | 1
Vat 1 (Soln) | 2013-12-01 | D/S | 15:00 | [14 empty] | 8.7197 |  |  | 12.51 | 38.9 | 12.7
Vat 2 (Soln) | 2013-12-01 | D/S | 15:00 | [14 empty] | 26.8059 |  |  | 12.83 | 69.9 | -40.5
Scrubber Recirc Tank (19-tnk-501) | 2013-12-01 | D/S | 15:00 | [14 empty] | 47.9155 |  |  | 9.91 | 88.4 | 83.7 | [90 empty] | Bad | [6 empty] | 1
Slug Dose 1 (25-tnk-502) | 2013-12-01 | D/S | 15:00 | [14 empty] | 4.9797 |  |  | 12.36 | 24.5 | 26.9
Slug Dose 2 (25-tnk-503) | 2013-12-01 | D/S | 15:00 | [14 empty] | 21.3603 |  |  | 12.83 | 60.1 | -17.9
Dilute Preg Tank (Pre Scrubber, 25-tnk-505) | 2013-12-01 | D/S | 15:00 | [14 empty] | 27.1486 |  |  | 12.79 | 59.8 | -8.3
Clean Preg (30-tnk-506) | 2013-12-01 | D/S | 15:00 | [14 empty] | 50.7397 | 0.04348428572 | 42.26347218 | 9.12 | 86.7 | 235 | [66 empty] | 19.08472 | 17.44734 | -0.8506056266 | 12.09948632 | 1.220149 | 4.343199228 | 0.0507473662 | 374.228325 | 182.3251 | 5.907835504 | -19.95414 | 3.402663872 | 47191.3819 | -3.871395468 | 93.81973864 | -5.44566179 | 21130.69122 | 43.48428572 | 11.7552 | 1.193683 | 42263.47218 | 0.101977 | 2.330172834
Dirty Preg (Desil feed 30-Tnk-510) | 2013-12-01 | D/S | 15:00 | [14 empty] | 55.1921 | 11.14327 | 63.53201362 | 10.02 | 87.9 | 175.6 | [66 empty] | 89.22270252 | 30.44248526 | -0.7214416636 | 207.181243 | 5.379138884 | 8.86144467 | 0.8048518156 | 825.4070096 | 205.5684262 | 63.25605308 | -339.932434 | 7.85213839 | 50388.84666 | -5.298046094 | 681.5448098 | -13.89345 | 7310.403362 | 11143.27 | 14.34301 | 65.45160564 | 63532.01362 | 0.5750662882 | 9.797907568
Desil Tank 1 (30-tnk-501) | 2013-12-01 | D/S | 15:00 | [14 empty] | 60.692 | 0.09736271444 | 66.13556656 | 8.92 | 93.4 | 202 | [66 empty] | 43.91811684 | 25.36844438 | -0.7950128144 | 40.31310146 | 3.3077443 | -9.729622848 | 0.5991249772 | 528.1568836 | 177.203 | -3.72722154 | -300.0607702 | 7.448816426 | 41393.56332 | -4.958887072 | 119.434 | -12.50416 | 50643.41008 | 97.36271444 | 14.53158 | 2.974217612 | 66135.56656 | 0.6500229526 | 3.95092384
Desil Tank 2 (30-tnk-502) | 2013-12-01 | D/S | 15:00 | [14 empty] | 56.4098 | 0.1339579 | 76.24927136 | 9 | 90.8 | 207.6 | [66 empty] | 43.72296034 | 24.9264496 | -0.768502264 | 39.17405678 | 3.293853886 | -9.939220756 | 0.5430535634 | 550.2590268 | 218.8716352 | -4.630438218 | -307.7676698 | 7.129526876 | 44566.15568 | -5.271990152 | 149.857 | -12.54343 | 46842.17446 | 133.9579 | 14.65247 | 3.878551712 | 76249.27136 | 1.423695654 | 4.125927444
Desil Tank 3 (30-tnk-503) | 2013-12-01 | D/S | 15:00 | [14 empty] | 55.39 | 0.177762526 | 71.14419428 | 9.06 | 90.2 | 214.6 | [66 empty] | 45.59253996 | 26.11984184 | -0.7817793934 | 41.08162566 | 3.469811904 | -15.19606 | 0.6399635142 | 555.6454418 | 208.1925086 | -5.302557012 | -335.4440762 | 7.367696832 | 42884.53388 | -5.101633338 | 186.9204 | -12.89556 | 55479.67896 | 177.762526 | 14.76560031 | 5.069071232 | 71144.19428 | 1.408967373 | 4.685303056
Precip Tank 1 (35-tnk-501) | 2013-12-01 | D/S | 15:00 | [13 empty] | 211.94448 | 1.262 |  |  | 8.97 | 111.5 | 211.7 | [6 empty] | 1.174 | 28.8 | 1.1784
Precip Tank 2 (35-tnk-502) | 2013-12-01 | D/S | 15:00 | [13 empty] | 203.84002 | 1.1482 |  |  | 8.99 | 109.7 | 198.5 | [6 empty] | 1.171 | 28.7 | 1.17535
Precip Tank 3 (35-tnk-503) | 2013-12-01 | D/S | 15:00 | [13 empty] | 202.51142 | 1.1342 |  |  | 9 | 110.2 | 176.4 | [6 empty] | 1.171 | 27.7 | 1.17485
Barren Solution (35-THK-501 O/F) | 2013-12-01 | D/S | 15:00 | [13 empty] | LLD | 0.9678 |  |  | 8.95 | 74.6 | 165.3 | [6 empty] | 1.08 | 25.6 | 1.0828
Barren Solution (35-TNK-506) | 2013-12-01 | D/S | 15:00 | [13 empty] | 37.63216 | 1.1601 |  |  | 8.92 | 89.4 | 179.4 | [6 empty] | 1.11 | 25.6 | 1.1128 | [81 empty] | Bad |  |  | 1
AMV | 2013-12-01 | D/S | 14:00 | [5 empty] | 4.88% | 4.88% | [53 empty] | 0.012 | 0 | 0.094 | 0.157 | 0.0004 | 0.07 | -0.003 | -0.003 | 0.024 | 0.005 | 76.8777 | 0.089 | -0.004 | 0.101 | 0.045 | 0.0037 | 0 | -0.0001 | -0.0009 | 0.0073 | -0.0083 | 0.0066 | 0.0017 | 0.0016 | 0.071 | 43.065
Calcine Vat 3 | 2013-12-01 | D/S | Top |  | 1096.74 | 3238.1 | 4334.84 | 4092.19 | 7.494% | [14 empty] | N/A | 50.8979 | N/A | N/A | [6 empty] | 3.116 | 0.913 | 3.509 | 4.612 | 0.0009 | 0.089 | 0.044 | 0.03 | 0.849 | 15.921 | 0.3735 | 0.283 | 70.785 | 0.0351 | 49.507 | 2.807 | 0.877 | 3.741 | 4.821 | -0.0001 | 0.097 | 0.048 | 0.035 | 0.842 | 16.093 | 0.2072 | 0.27 | 71.494 | 0.0288 | 50.003
Calcine Vat 3 | 2013-12-01 | D/S | Middle |  | 1098.24 | 2601.5 | 3699.74 | 3570.16 | 4.981% | [14 empty] | N/A | 50.0677 | N/A | N/A | [6 empty] | 3.038 | 0.852 | 3.47 | 4.529 | 0.0006 | 0.097 | 0.053 | 0.027 | 0.845 | 15.721 | 0.2361 | 0.267 | 70.453 | 0.0396 | 49.275 | 2.835 | 0.908 | 3.641 | 4.671 | -0.0002 | 0.086 | 0.038 | 0.044 | 0.841 | 16.107 | 0.3005 | 0.28 | 71.574 | 0.0278 | 50.059
Calcine Vat 3 | 2013-12-01 | D/S | Bottom |  | 1091.55 | 3194.47 | 4286.02 | 4091.95 | 6.075% | [14 empty] | N/A | 50.2766 | N/A | N/A | [6 empty] | 3.088 | 0.893 | 3.457 | 4.444 | 0.0012 | 0.098 | 0.056 | 0.026 | 0.836 | 15.605 | 0.3274 | 0.277 | 71.045 | 0.0374 | 49.689 | 2.859 | 0.874 | 3.645 | 4.68 | -0.0001 | 0.1 | 0.053 | 0.038 | 0.852 | 16.283 | 0.2684 | 0.278 | 72.984 | 0.0328 | 51.045
Kiln Discharge | 2013-12-01 | D/S | 1600-1700 | [20 empty] | 4.409764 | 51.454 | 500 | 0.4538 | 5.7050768 | 77.3% |  |  |  |  | 3.765 | 0.865 | 3.386 | 4.471 | 0.0035 | 0.093 | 0.071 | 0.031 | 0.775 | 15.633 | 1.0184 | 0.278 | 70.4 | 0.036 | 49.238 | 2.938 | 0.847 | 3.358 | 4.247 | -0.0004 | 0.079 | 0.046 | 0.036 | 0.771 | 15.784 | 0.2415 | 0.28 | 70.753 | 0.031 | 49.485 | [50 empty] | Bad | 1
AMV | 2013-12-01 | N/S | 19:00 | [5 empty] | 5.55% | 5.55% | [53 empty] | 0.017 | 0.023 | 0.182 | 0.257 | 0.0033 | 0.073 | -0.004 | -0.002 | 0.029 | 0.017 | 77.046 | 0.108 | -0.002 | 0.17 | 0.046 | 0.0055 | -0.0008 | 0.0004 | -0.0008 | 0.0077 | -0.0122 | 0.003 | 0.005 | 0.0013 | 0.119 | 43.159
V2O3 Red. Kiln 1 (41-BIN-504) | 2013-12-01 | N/S | 19:00 | [5 empty] | 0.11% | 0.11% | [5 empty] | 116.3% | [47 empty] | 0.326 | 0.122 | 0.386 | 0.49 | 0.007 | 0.021 | 0.014 | 0.002 | 0.039 | 0.023 | 116.8219 | 0.265 | 0.003 | 0.219 | 0.071 | 0.0092 | -0.0004 | 0.0002 | -0.0013 | 0.0047 | -0.0125 | -0.007 | 0.0004 | 0.0025 | 0.153 | 65.44 | [24 empty] | Bad | [9 empty] | 12.6704 | 13.8557 | 14.0491 |  | 16.32% | 116.3%
Vat 1 (Soln) | 2013-12-01 | N/S | 23:00 | [14 empty] | 7.17 |  |  | 12.89 | 27 | 48.9
Vat 2 (Soln) | 2013-12-01 | N/S | 23:00 | [14 empty] | 32.3224 |  |  | 13.46 | 50.5 | -25.2
Vat 3 (Soln) | 2013-12-01 | N/S | 23:00 | [14 empty] | 15.7749 |  |  | 13.1 | 10.11 | -6.5
Scrubber Recirc Tank (19-tnk-501) | 2013-12-01 | N/S | 23:00 | [14 empty] | 52.1575 |  |  | 10.11 | 70.9 | 82.1 | [90 empty] | Bad | [6 empty] | 1
Slug Dose 1 (25-tnk-502) | 2013-12-01 | N/S | 23:00 | [14 empty] | 4.9534 |  |  | 12.92 | 21.6 | 38.5
Slug Dose 2 (25-tnk-503) | 2013-12-01 | N/S | 23:00 | [14 empty] | 18.5219 |  |  | 13.3 | 42.7 | 48.1
Dilute Preg Tank (Pre Scrubber, 25-tnk-505) | 2013-12-01 | N/S | 23:00 | [14 empty] | 29.4173 |  |  | 13.4 | 49.6 | 6.4
Clean Preg (30-tnk-506) | 2013-12-01 | N/S | 23:00 | [14 empty] | 49.6961 | 0.06032009212 | 52.8626903 | 9.23 | 24.3 | 291 | [66 empty] | 20.17121144 | 14.06961 | -1.684943 | 9.277483216 | 0.869416004 | 11.38646297 | -0.0893012008 | 520.0589718 | 279.4873408 | 2.526117676 | 20.58198442 | 2.378164582 | 57143.58878 | -3.757727356 | 81.4507873 | -3.167227692 | 19023.12 | 60.32009212 | 11.88849154 | 1.495768 | 52862.6903 | -1.905123 | 1.975122 |  | Bad |  |  |  |  | 1
Dirty Preg (Desil feed 30-Tnk-510) | 2013-12-01 | N/S | 23:00 | [14 empty] | 58.1484 | 8.111881656 | 58.24022176 | 10.2 | 20 | 267.3 | [66 empty] | 90.08800156 | 22.97036038 | -1.703984505 | 19.22725 | 1.352392 | 20.2407978 | 0.382365735 | 651.2005646 | 383.193536 | 32.9441038 | 14.4674986 | 3.773170452 | 63722.04232 | -4.10161053 | 380.5194048 | -5.906974532 | 3824.088714 | 8111.881656 | 13.37161 | 26.34248996 | 58240.22176 | -3.134737792 | 3.41576013
Desil Tank 1 (30-tnk-501) | 2013-12-01 | N/S | 23:00 | [14 empty] | 54.2733 | 0.06419998746 | 60.97496704 | 9.03 | 75.3 | 274.3 | [66 empty] | 26.05268054 | 17.91528 | -0.817282451 | 18.35034371 | 1.594113 | -2.816322814 | 0.2085001392 | 372.1049998 | 160.3374 | -11.27155 | -101.58 | 4.619575662 | 45400.62812 | -3.19643402 | 60.24806136 | -6.411551854 | 32759.32598 | 64.19998746 | 12.32469 | 1.534919 | 60974.96704 | -0.7926388128 | 2.502015716
Desil Tank 2 (30-tnk-502) | 2013-12-01 | N/S | 23:00 | [14 empty] | 54.2648 | 0.1284577 | 71.19897036 | 9.11 | 72.4 | 271.1 | [66 empty] | 41.22448416 | 22.81566588 | -0.8976364752 | 19.49473 | 2.082919378 | -2.09120804 | 0.3051976202 | 480.7046952 | 159.5967 | -10.76031 | -143.506 | 5.68575816 | 45526.68754 | -3.405088516 | 108.8032 | -8.255872082 | 37370.01104 | 128.4577 | 13.01473762 | 3.373874846 | 71198.97036 | 0.0003103620588 | 3.123750698
Desil Tank 3 (30-tnk-503) | 2013-12-01 | N/S | 23:00 | [14 empty] | 55.0799 | 0.1117151 | 71.22404942 | 9.16 | 76.2 | 268.2 | [66 empty] | 26.40773508 | 21.51499328 | -0.8132929524 | 18.34508 | 2.127739296 | -1.638536 | 0.335021786 | 475.0664486 | 138.68 | -10.97928 | -163.9198905 | 5.610752892 | 41402.6966 | -3.074634918 | 124.0748424 | -8.304657294 | 35343.51678 | 111.7151 | 12.76169006 | 3.242503862 | 71224.04942 | -0.3402858274 | 3.07364776
Precip Tank 1 (35-tnk-501) | 2013-12-01 | N/S | 23:00 | [13 empty] | 222.44042 | 1.3951 |  |  | 9.08 | 89.3 | 218.8 | [6 empty] | 1.182 | 20.7 | 1.18235
Precip Tank 2 (35-tnk-502) | 2013-12-01 | N/S | 23:00 | [13 empty] | 217.39174 | 1.2398 |  |  | 9.13 | 91.7 | 218.4 | [6 empty] | 1.18 | 20.9 | 1.18045
Precip Tank 3 (35-tnk-503) | 2013-12-01 | N/S | 23:00 | [13 empty] | 211.94448 | 1.1436 |  |  | 9.14 | 93.5 | 223.7 | [6 empty] | 1.178 | 20.8 | 1.1784
Barren Solution (35-THK-501 O/F) | 2013-12-01 | N/S | 23:00 | [13 empty] | LLD | 1.094 |  |  | 9.09 | 69.7 | 203.6 | [6 empty] | 1.086 | 20.6 | 1.0863
Barren Solution (35-TNK-506) | 2013-12-01 | N/S | 23:00 | [13 empty] | LLD | 0.9834 |  |  | 9.03 | 69.3 | 185.5 | [6 empty] | 1.084 | 20.6 | 1.0843
AMV | 2013-12-01 | N/S | 23:00 | [5 empty] | 10.22% | 10.22% | [53 empty] | 0.024 | 0.002 | 0.088 | 0.131 | 0.0009 | 0.087 | -0.003 | -0.003 | 0.028 | 0.007 | 77.0216 | 0.102 | -0.002 | 0.111 | 0.046 | 0.0004 | -0.0004 | -0.0001 | 0.0003 | 0.0095 | -0.0068 | -0.003 | 0.0036 | -0.0005 | 0.078 | 43.145
V2O3 Red. Kiln 1 (41-BIN-504) | 2013-12-01 | N/S | 23:00 | [5 empty] | 0.12% | 0.12% | [5 empty] | 115.8% | [47 empty] | 0.246 | 0.064 | 0.205 | 0.32 | 0.0073 | 0.014 | 0.003 | 0 | 0.04 | 0.024 | 116.287 | 0.258 | 0.002 | 0.225 | 0.07 | 0.002 | 0 | 0.0005 | -0.0007 | 0.0056 | -0.0097 | -0.0018 | 0.0018 | 0.0004 | 0.157 | 65.141 | [24 empty] | Bad | [9 empty] | 12.015 | 13.4593 | 13.6872 |  | 15.78% | 115.8%
AMV | 2013-12-01 | N/S | 3:00 | [5 empty] | 8.17% | 8.17% | [53 empty] | 0.014 | -0.004 | 0.059 | 0.129 | 0.0005 | 0.087 | -0.005 | -0.001 | 0.026 | 0.002 | 77.3661 | 0.094 | -0.002 | 0.083 | 0.046 | -0.0007 | -0.0008 | -0.0003 | -0.0004 | 0.0074 | -0.0095 | -0.0037 | 0.0005 | 0.0007 | 0.058 | 43.338
V2O3 Red. Kiln 1 (41-BIN-504) | 2013-12-01 | N/S | 3:00 | [5 empty] | 0.13% | 0.13% | [5 empty] | 115.7% | [47 empty] | 0.186 | 0.072 | 0.284 | 0.39 | 0.009 | 0.006 | 0.002 | 0.001 | 0.042 | 0.029 | 114.8955 | 0.277 | 0.002 | 0.244 | 0.07 | 0.0261 | -0.0007 | 0.0002 | 0.0001 | 0.0041 | -0.0132 | 0.0056 | 0.0031 | 0 | 0.17 | 64.361 | [24 empty] | Bad | [9 empty] | 12.6237 | 14.0497 | 14.273 |  | 15.66% | 115.7%
Vat 1 (Soln) | 2013-12-02 | D/S | 6:10 | [14 empty] | 13.5833 |  |  | 12.82 | 23.1 | 5.3
Vat 2 (Soln) | 2013-12-02 | D/S | 6:10 | [14 empty] | 20.5448 |  |  | 13.14 | 47.7 | 8
Vat 1 (Soln) | 2013-12-02 | D/S | 7:00 | [14 empty] | 6.5832 |  |  | 9.96 | 85.3 | 132
Vat 2 (Soln) | 2013-12-02 | D/S | 7:10 | [14 empty] | 19.0452 |  |  | 12.63 | 22.4 | 60.2
Vat 3 (Soln) | 2013-12-02 | D/S | 7:10 | [14 empty] | 3.0059 |  |  | 13.2 | 48.7 | -3.8
Scrubber Recirc Tank (19-tnk-501) | 2013-12-02 | D/S | 7:10 | [14 empty] | 52.6807 |  |  | 13.23 | 54.7 | -1.7 | [90 empty] | Bad | [6 empty] | 1
Slug Dose 1 (25-tnk-502) | 2013-12-02 | D/S | 7:10 | [14 empty] | 5.0505
Slug Dose 2 (25-tnk-503) | 2013-12-02 | D/S | 7:10 | [14 empty] | 20.9176
Slug Dose 2 (25-tnk-503) | 2013-12-02 | D/S | 7:10 | [14 empty] | 28.0121
Kiln Discharge | 2013-12-01 | N/S | 18:00-19:00 | [20 empty] | 4.300156 | 50.3005 | 500 | 0.4326 | 5.8098342 | 74.02% |  |  |  |  | 3.762 | 0.911 | 3.554 | 4.483 | 0.0045 | 0.097 | 0.074 | 0.023 | 0.743 | 15.411 | 1.0371 | 0.265 | 69.871 | 0.0301 | 48.868 | 3.048 | 0.915 | 3.64 | 4.517 | 0.0007 | 0.092 | 0.056 | 0.035 | 0.766 | 15.94 | 0.2836 | 0.275 | 71.733 | 0.0297 | 50.17 | [50 empty] | Bad | 1
Kiln Discharge | 2013-12-01 | N/S | 20:00-21:00 | [20 empty] | 3.868322 | 50.4353 | 500 | 0.3902 | 5.7039564 | 67.82% |  |  |  |  | 3.703 | 0.861 | 3.405 | 4.45 | 0.004 | 0.098 | 0.082 | 0.033 | 0.789 | 15.526 | 1.0182 | 0.276 | 70.087 | 0.0424 | 49.019 | 3.083 | 0.883 | 3.419 | 4.469 | 0.0016 | 0.093 | 0.06 | 0.038 | 0.804 | 15.86 | 0.3207 | 0.279 | 71.346 | 0.037 | 49.899 | [50 empty] | Bad | 1
Kiln Discharge | 2013-12-01 | N/S | 22:00-23:00 | [20 empty] | 4.368064 | 50.0794 | 500 | 0.4375 | 5.8787388 | 74.3% |  |  |  |  | 3.763 | 0.921 | 3.508 | 4.422 | 0.005 | 0.102 | 0.075 | 0.024 | 0.699 | 15.368 | 1.0494 | 0.261 | 70.309 | 0.0304 | 49.174 | 3.108 | 0.917 | 3.756 | 4.726 | 0.0002 | 0.096 | 0.052 | 0.037 | 0.746 | 15.847 | 0.272 | 0.266 | 70.473 | 0.0263 | 49.289 | [50 empty] | Bad | 1
Kiln Discharge | 2013-12-01 | N/S | 00:00-01:00 | [20 empty] | 4.100938 | 50.0983 | 500 | 0.4109 | 5.758856 | 71.21% |  |  |  |  | 3.744 | 0.928 | 3.594 | 4.619 | 0.0044 | 0.103 | 0.08 | 0.026 | 0.771 | 15.518 | 1.028 | 0.272 | 70.007 | 0.0391 | 48.963 | 2.984 | 0.882 | 3.369 | 4.335 | 0.0006 | 0.09 | 0.052 | 0.037 | 0.765 | 15.817 | 0.2813 | 0.277 | 71.791 | 0.0371 | 50.21 | [50 empty] | Bad | 1
Kiln Discharge | 2013-12-01 | N/S | 02:00-03:00 | [20 empty] | 4.732944 | 50.8246 | 500 | 0.4811 | 5.8815398 | 80.47% |  |  |  |  | 3.786 | 0.926 | 3.535 | 4.393 | 0.0053 | 0.099 | 0.072 | 0.024 | 0.669 | 15.552 | 1.0499 | 0.267 | 69.989 | 0.0236 | 48.95 | 2.958 | 0.902 | 3.46 | 4.332 | -0.0002 | 0.084 | 0.046 | 0.042 | 0.675 | 15.937 | 0.1925 | 0.272 | 72.064 | 0.0335 | 50.402 | [50 empty] | Bad | 1
Kiln Discharge | 2013-12-01 | N/S | 04:00-05:00 | [20 empty] | 4.777957 | 50.0737 | 500 | 0.4785 | 5.8053526 | 82.3% |  |  |  |  | 3.78 | 0.888 | 3.357 | 4.214 | 0.0046 | 0.094 | 0.071 | 0.021 | 0.665 | 15.372 | 1.0363 | 0.264 | 69.364 | 0.0302 | 48.513 | 2.946 | 0.91 | 3.445 | 4.212 | -0.0003 | 0.084 | 0.046 | 0.035 | 0.679 | 15.835 | 0.1874 | 0.274 | 72.188 | 0.0253 | 50.488 | [50 empty] | Bad | 1
Kiln Discharge | 2013-12-02 | D/S | 06:00-07:00 | [20 empty] | 4.546762 | 50.0576 | 500 | 0.4552 | 5.761657 | 78.91% |  |  |  |  | 3.786 | 0.854 | 3.247 | 4.179 | 0.0046 | 0.097 | 0.085 | 0.017 | 0.69 | 15.345 | 1.0285 | 0.267 | 69.517 | 0.0224 | 48.62 | 3.012 | 0.86 | 3.222 | 4.02 | 0.0014 | 0.083 | 0.053 | 0.03 | 0.696 | 15.696 | 0.2219 | 0.277 | 71.699 | 0.0284 | 50.146 | [50 empty] | Bad | 1
Kiln Feed | 2013-12-01 | N/S | 23:00 |  | 1089.66 | 2046.8 | 3136.46 | 3033.1 | 5.05% | [24 empty] | 0.418 | 0.91 | 3.569 | 4.523 | 0.0061 | 0.125 | 0.16 | 0.019 | 0.744 | 16.226 | 1.1121 | 0.276 | 72.931 | 0.0256 | 51.008
Kiln Discharge | 2013-12-02 | D/S | 08:00-09:00 | [20 empty] | 4.280851 | 50.3755 | 500 | 0.4313 | 5.814876 | 73.62% |  |  |  |  | 3.793 | 0.834 | 3.272 | 4.183 | 0.0039 | 0.094 | 0.098 | 0.025 | 0.689 | 15.642 | 1.038 | 0.27 | 70.017 | 0.0388 | 48.97 | 3.034 | 0.861 | 3.578 | 4.431 | 0.0004 | 0.091 | 0.066 | 0.045 | 0.696 | 16.197 | 0.2909 | 0.274 | 71.602 | 0.0435 | 50.078 | [50 empty] | Bad | 1
Kiln Feed | 2013-12-02 | D/S | 7:00 |  | 1102.94 | 2239.95 | 3342.89 | 3200.76 | 6.345% | [24 empty] | 0.304 | 0.812 | 3.335 | 4.199 | 0.0044 | 0.116 | 0.165 | 0.024 | 0.693 | 16.417 | 1.0971 | 0.278 | 72.821 | 0.0351 | 50.931
Desil Press Drop (Solid) | 2013-12-01 | N/S | 1:00 |  | 510.29 | 1291.24 | 1801.53 | 1099.74 | 54.35% | [14 empty] | 0 | 51.7509 | [8 empty] | 18.873 | 0.708 | 14.255 | 17.793 | 0.4842 | 3.738 | 1.295 | 0.077 | 0.492 | 3.698 | 10.6279 | 0.066 | 19.057 | 0.0006 | 13.329 | 13.149 | 0.815 | 16.726 | 21.079 | 0.5378 | 0.871 | 0.348 | 0.085 | 0.587 | 4.331 | 3.5226 | 0.079 | 22.403 | 0.0124 | 15.669
Clean Preg (30-tnk-506) | 2013-12-02 | D/S | 10:30 | [14 empty] | 49.6517 | 0.0644522246 | 58.26715124 | 9.04 | 82.7 | 293.7 | [66 empty] | 10.92391 | 18.3079 | -0.7156185072 | 26.06954994 | 1.650391 | 0.6812669928 | 0.1932053 | 384.898339 | 151.1852 | -3.932208034 | -103.4999 | 5.118055982 | 41184.58916 | -2.945165884 | 98.22749206 | -6.619716914 | 29859.93212 | 64.4522246 | 11.97492 | 1.004296 | 58267.15124 | -0.5048530468 | 2.622993716 |  | Bad |  |  |  |  | 1
Dirty Preg (Desil feed 30-Tnk-510) | 2013-12-02 | D/S | 10:30 | [14 empty] | 56.1232 | 9.249772216 | 74.18124808 | 10.01 | 85.4 | 240.7 | [66 empty] | 51.11372506 | 24.83969468 | -0.7336073396 | 101.8017488 | 3.091569534 | 12.87375 | 0.6003170694 | 683.7785084 | 194.9822 | 43.349198 | -181.3768 | 6.468843774 | 46032.7232 | -3.205856112 | 535.04494 | -9.959245114 | 6138.379496 | 9249.772216 | 13.10621 | 32.87239192 | 74181.24808 | -0.7031595916 | 5.308509204
Desil Tank 1 (30-tnk-501) | 2013-12-02 | D/S | 10:30 | [14 empty] | 52.849 | 0.1024061 | 77.14144976 | 8.9 | 85.4 | 253.3 | [66 empty] | 74.0751595 | 17.70177 | -0.7456838352 | 32.47294328 | 2.500282202 | -1.924585803 | 0.440469004 | 481.3811676 | 189.0198 | -13.66898 | -241.595976 | 6.389706116 | 40907.46572 | -3.45504471 | 59.49727252 | -9.721075322 | 42412.59154 | 102.4061 | 13.42747 | 1.191475 | 77141.44976 | -0.454111748 | 3.330740552
Desil Tank 2 (30-tnk-502) | 2013-12-02 | D/S | 10:30 | [14 empty] | 53.4735 | 0.1237267 | 83.85410948 | 8.73 | 87.4 | 263 | [66 empty] | 51.74997544 | 19.7002 | -0.7485474814 | 35.91094208 | 2.701135848 | -7.778198608 | 0.5102858888 | 488.210279 | 204.8556266 | -12.37034708 | -258.2548336 | 6.541140132 | 43272.04366 | -3.48781618 | 63.48025152 | -10.3286 | 50469.32162 | 123.7267 | 13.33679 | 2.314342634 | 83854.10948 | -0.3786348952 | 3.459612092
Desil Tank 3 (30-tnk-503) | 2013-12-02 | D/S | 10:30 | [14 empty] | 54.6544 | 0.1269284 | 79.58727842 | 8.81 | 82.9 | 261.8 | [66 empty] | 34.59815188 | 22.42647216 | -0.7825037748 | 28.45821804 | 2.752421048 | -8.230933752 | 0.4631501288 | 507.9062736 | 192.1869 | -13.27756 | -249.4833774 | 6.718742662 | 43515.25182 | -3.754843234 | 97.84302758 | -10.53191 | 49123.22896 | 126.9284 | 13.5343 | 2.003416936 | 79587.27842 | 0.2213540614 | 3.568917812
Precip Tank 1 (35-tnk-501) | 2013-12-02 | D/S | 10:30 | [13 empty] | 232.67064 | 1.7516 |  |  | 8.79 | 116.5 | 216.1 | [6 empty] | 1.182 | 28.4 | 1.1862
Precip Tank 2 (35-tnk-502) | 2013-12-02 | D/S | 10:30 | [13 empty] | 226.1605 | 1.2005 |  |  | 8.85 | 115.4 | 200.9 | [6 empty] | 1.18 | 27.5 | 1.18375
Precip Tank 3 (35-tnk-503) | 2013-12-02 | D/S | 10:30 | [13 empty] | 220.97896 | 1.071 |  |  | 8.92 | 113.9 | 207.8 | [6 empty] | 1.178 | 27.6 | 1.1818
Barren Solution (35-THK-501 O/F) | 2013-12-02 | D/S | 10:30 | [13 empty] | LLD | 0.9754 |  |  | 8.95 | 80.5 | 177.3 | [6 empty] | 1.09 | 25.9 | 1.09295
Barren Solution (35-TNK-506) | 2013-12-02 | D/S | 10:30 | [13 empty] | 42.1494 | 1.1587 |  |  | 8.82 | 90.1 | 162.1 | [6 empty] | 1.112 | 25 | 1.1145 | [81 empty] | Bad |  |  | 1
Kiln Discharge | 2013-12-02 | D/S | 10:00-11:00 | [20 empty] | 4.319061 | 50.2424 | 500 | 0.434 | 5.8613726 | 73.69% |  |  |  |  | 3.96 | 0.848 | 3.256 | 4.224 | 0.0052 | 0.108 | 0.099 | 0.027 | 0.689 | 15.761 | 1.0463 | 0.274 | 70.593 | 0.0357 | 49.373 | 3.227 | 0.864 | 3.53 | 4.409 | 0 | 0.093 | 0.071 | 0.049 | 0.709 | 16.136 | 0.2775 | 0.278 | 71.552 | 0.033 | 50.043 | [50 empty] | Bad | 1
Kiln Discharge | 2013-12-02 | D/S | 12:00-13:00 | [20 empty] | 4.970535 | 50.2964 | 500 | 0.5 | 5.8647338 | 84.75% |  |  |  |  | 4.233 | 0.862 | 3.445 | 4.447 | 0.004 | 0.1 | 0.083 | 0.028 | 0.716 | 15.912 | 1.0469 | 0.274 | 71.123 | 0.0355 | 49.744 | 3.406 | 0.906 | 3.635 | 4.519 | 0.0008 | 0.096 | 0.061 | 0.046 | 0.749 | 15.949 | 0.1616 | 0.28 | 71.14 | 0.0362 | 49.756 | [50 empty] | Bad | 1
Vat 2 (Soln) | 2013-12-02 | D/S | 14:45 | [14 empty] | 1.2901 |  |  | 12.16 | 14.32 | 142.7
Vat 3 (Soln) | 2013-12-02 | D/S | 14:45 | [14 empty] | 22.3185 |  |  | 12.67 | 51.2
Scrubber Recirc Tank (19-tnk-501) | 2013-12-02 | D/S | 14:45 | [14 empty] | 58.116 |  |  | 9.76 | 97.1 | 96.6
Slug Dose 1 (25-tnk-502) | 2013-12-02 | D/S | 14:45 | [14 empty] | 5.377 |  |  | 12.26 | 25.3 | 31.9
Slug Dose 2 (25-tnk-503) | 2013-12-02 | D/S | 14:45 | [14 empty] | 21.2313 |  |  | 12.79 | 59 | -21.6
Dilute Preg Tank (Pre Scrubber, 25-tnk-505) | 2013-12-02 | D/S | 14:45 | [14 empty] | 28.5778 |  |  | 12.77 | 63.9 | -32.5
Kiln Feed | 2013-12-02 | D/S | 11:00 |  | 1102.05 | 1958.2 | 3060.25 | 2950.12 | 5.624% | [24 empty] | 0.242 | 0.937 | 3.662 | 4.74 | 0.0049 | 0.128 | 0.133 | 0.021 | 0.838 | 16.181 | 1.1486 | 0.26 | 72.685 | 0.0392 | 50.836
Kiln Discharge | 2013-12-02 | D/S | 1400-1500 | [20 empty] | 4.586517 | 50.2233 | 500 | 0.4607 | 5.9980614 | 76.47% |  |  |  |  | 3.78 | 0.953 | 3.597 | 4.611 | 0.0051 | 0.108 | 0.078 | 0.025 | 0.769 | 15.634 | 1.0707 | 0.264 | 70.466 | 0.0333 | 49.284 | 2.993 | 0.923 | 3.499 | 4.432 | 0 | 0.089 | 0.058 | 0.034 | 0.772 | 15.704 | 0.2545 | 0.263 | 71.045 | 0.0413 | 49.689 | [50 empty] | Bad | 1
Clean Preg (30-tnk-506) | 2013-12-02 | D/S | 15:15 | [14 empty] | 50.5631 | 0.05793232236 | 52.32102 | 8.87 | 87.5 | 237.4 | [66 empty] | 9.837100724 | 16.58133 | -0.680059174 | 20.50440198 | 1.375481 | 0.706888163 | 0.2525402206 | 321.0639136 | 206.5422112 | -3.357813054 | -66.18844316 | 4.0020863 | 43832.24092 | -3.663268458 | 84.1838612 | -5.580463932 | 24665.70992 | 57.93232236 | 11.71257 | 0.7907101502 | 52321.02 | -0.2835207626 | 2.57024581
Dirty Preg (Desil feed 30-Tnk-510) | 2013-12-02 | D/S | 15:15 | [14 empty] | 55.8421 | 11.05562 | 70.990627 | 9.88 | 89.2 | 198.2 | [66 empty] | 82.52304534 | 27.6684755 | -0.6385858508 | 130.9776 | 5.177032246 | 12.24343 | 0.8721592796 | 877.6398488 | 188.4944 | 58.04500066 | -269.3273772 | 7.376741136 | 43443.45442 | -3.062050872 | 653.8453578 | -13.05093 | 7073.06906 | 11055.62 | 13.72015 | 62.4071092 | 70990.627 | 0.3377045556 | 9.578511024
Desil Tank 1 (30-tnk-501) | 2013-12-02 | D/S | 15:15 | [14 empty] | 52.916 | 0.1718396 | 80.30117526 | 8.93 | 94.4 | 211 | [66 empty] | 55.29115148 | 20.79375552 | -0.6809294318 | 36.76881296 | 3.254841854 | -3.91881487 | 0.57203145 | 520.3516896 | 211.5212772 | -11.35587 | -296.1673794 | 7.009209654 | 41236.2982 | -3.83297239 | 160.8817 | -11.66728 | 46217.91246 | 171.8396 | 14.11443 | 3.312339224 | 80301.17526 | 0.04643292576 | 4.04028353
Desil Tank 2 (30-tnk-502) | 2013-12-02 | D/S | 15:15 | [14 empty] | 51.9347 | 0.1896259 | 92.21508776 | 8.69 | 91.9 | 221.7 | [66 empty] | 57.3328192 | 22.50950782 | -0.7663573268 | 37.32330818 | 3.474874308 | -9.24374465 | 0.5535399406 | 537.633988 | 244.7314156 | -11.24055318 | -313.580065 | 7.452449618 | 44168.77288 | -3.608077904 | 99.9207773 | -12.58250305 | 52568.58406 | 189.6259 | 14.32385 | 2.741651212 | 92215.08776 | 0.2131740574 | 4.133123406
Desil Tank 3 (30-tnk-503) | 2013-12-02 | D/S | 15:15 | [14 empty] | 54.3806 | 0.1743218 | 94.70247442 | 8.71 | 94.3 | 229.2 | [66 empty] | 48.21729316 | 23.09334336 | -0.7264697406 | 39.06339114 | 3.417217684 | -11.45048 | 0.5632256134 | 515.631884 | 265.7569822 | -10.56034 | -297.2203318 | 7.122072606 | 44248.60346 | -3.55310563 | 106.4682077 | -12.56426 | 54976.89958 | 174.3218 | 14.14025 | 3.239148498 | 94702.47442 | 0.2895227846 | 4.075198238
Precip Tank 1 (35-tnk-501) | 2013-12-02 | D/S | 15:15 | [14 empty] | 1.759 |  |  | 8.65 | 121.2 | 159.5
Precip Tank 2 (35-tnk-502) | 2013-12-02 | D/S | 15:15 | [14 empty] | 1.158 |  |  | 8.69 | 119.2 | 165.4
Precip Tank 3 (35-tnk-503) | 2013-12-02 | D/S | 15:15 | [14 empty] | 1.0563 |  |  | 8.77 | 117.1 | 166.2
Barren Solution (35-THK-501 O/F) | 2013-12-02 | D/S | 15:15 | [14 empty] | 1.0273 |  |  | 8.8 | 88.2 | 164.3
Barren Solution (35-TNK-506) | 2013-12-02 | D/S | 15:15 | [14 empty] | 1.1219 |  |  | 8.71 | 91.8 | 97.2
Kiln Feed | 2013-12-02 | D/S | 15:00 |  | 1088.8 | 2558.14 | 3646.94 | 3489.9 | 6.139% | [24 empty] | 0.265 | 0.92 | 3.65 | 4.868 | 0.0044 | 0.13 | 0.148 | 0.019 | 0.955 | 16.054 | 1.1001 | 0.271 | 71.937 | 0.027 | 50.313
AMV | 2013-12-02 | D/S | 16:00 | [5 empty] | 11.77% | 11.77% | [53 empty] | 0.096 | 0.002 | 0.106 | 0.205 | 0.0004 | 0.233 | 0.009 | -0.003 | 0.043 | 0.02 | 76.7705 | 0.092 | 0.001 | 0.201 | 0.048 | -0.0003 | 0.0025 | 0 | -0.0004 | 0.0053 | -0.0095 | 0.0026 | 0.0015 | 0.0006 | 0.141 | 43.005
Kiln Discharge | 2013-12-02 | D/S | 1600-1700 | [20 empty] | 3.598647 | 50.4773 | 500 | 0.3633 | 6.0064644 | 59.91% |  |  |  |  | 3.893 | 0.953 | 3.629 | 4.758 | 0.0048 | 0.11 | 0.112 | 0.022 | 0.842 | 15.506 | 1.0722 | 0.251 | 69.581 | 0.0262 | 48.665 | 3.265 | 0.939 | 3.577 | 4.695 | 0.0024 | 0.097 | 0.08 | 0.031 | 0.819 | 15.647 | 0.429 | 0.252 | 70.401 | 0.033 | 49.238 | [50 empty] | Bad | 1
AMV | 2013-12-02 | N/S | 19:00 | [5 empty] | 6.94% | 6.94% | [53 empty] | 0.01 | -0.008 | 0.063 | 0.159 | 0.0004 | 0.093 | -0.004 | -0.002 | 0.034 | 0.009 | 77.3104 | 0.102 | -0.001 | 0.126 | 0.047 | -0.0005 | -0.0007 | 0.0006 | 0 | 0.0084 | -0.0083 | 0.002 | 0.0022 | 0.0006 | 0.088 | 43.307
V2O3 Red. Kiln 1 (41-BIN-504) | 2013-12-02 | N/S | 19:00 | [5 empty] | 0.13% | 0.13% | [5 empty] | 114.8% | [47 empty] | 0.161 | 0.043 | 0.192 | 0.303 | 0.0095 | 0.007 | 0.003 | 0 | 0.067 | 0.04 | 113.0727 | 0.249 | 0.006 | 0.281 | 0.068 | 0.0405 | 0.0003 | 0.0002 | -0.0001 | 0.0016 | -0.0128 | -0.0027 | -0.0013 | 0.0016 | 0.197 | 63.34 | [24 empty] | Bad | [8 empty] | 1 | 12.6316 | 14.0268 | 14.2335 |  | 14.82% | 114.8%
Clean Preg (30-tnk-506) | 2013-12-02 | N/S | 23:00 | [14 empty] | 49.9268 | 0.0681160553 | 50.26495562 | 9.34 | 75.3 | 257.6 | [66 empty] | 24.34311132 | 14.71008 | -2.241104022 | 10.44896 | 0.9027896744 | 16.63103 | -0.1515699 | 588.2767424 | 294.2951048 | 16.80693 | 38.65782778 | 2.254047946 | 68682.70936 | -5.094127504 | 77.09026256 | -4.209413038 | 20032.95386 | 68.1160553 | 12.70742 | 1.665435 | 50264.95562 | -3.424214144 | 2.205074708 |  | Bad |  |  |  |  | 1
Dirty Preg (Desil feed 30-Tnk-510) | 2013-12-02 | N/S | 23:00 | [14 empty] | 55.876 | 7.456726388 | 53.54685902 | 10.35 | 73 | 193.2 | [66 empty] | 97.60652476 | 16.22391 | -2.035555342 | 26.19719572 | 0.9401464742 | 22.801521 | 0.1695822 | 721.3731874 | 361.1326896 | 43.90565208 | 47.53294768 | 2.037063026 | 75329.55202 | -4.97992372 | 274.8639156 | -4.879448814 | 2539.70944 | 7456.726388 | 13.85755 | 30.79396344 | 53546.85902 | -3.697360956 | 2.221070406
Desil Tank 1 (30-tnk-501) | 2013-12-02 | N/S | 23:00 | [14 empty] | 52.3825 | 0.06259321964 | 44.08737666 | 9.41 | 76.3 | 221.2 | [66 empty] | 27.05455494 | 14.55816 | -1.835717 | 3.651912458 | 1.063431 | 15.10184 | -0.08386264804 | 510.775889 | 246.8561746 | 8.108062096 | 39.45373326 | 2.56216398 | 61899.02016 | -4.616289344 | 86.18331428 | -4.580969196 | 16101.94 | 62.59321964 | 13.05876 | 1.447074 | 44087.37666 | -2.340758126 | 2.176736668
Desil Tank 2 (30-tnk-502) | 2013-12-02 | N/S | 23:00 | [14 empty] | 52.8887 | 0.06164490088 | 49.49592532 | 9.19 | 71.8 | 228.9 | [66 empty] | 23.25926738 | 14.91053 | -1.222612 | 12.44362739 | 1.203801 | 8.133660432 | 0.1303205 | 367.551816 | 229.1231432 | 3.034977864 | -11.7071 | 3.23470095 | 58692.08582 | -4.560733758 | 55.30057816 | -4.720393862 | 22260.77132 | 61.64490088 | 12.1697 | 0.9889422156 | 49495.92532 | -1.545795 | 2.076949528
Desil Tank 3 (30-tnk-503) | 2013-12-02 | N/S | 23:00 | [14 empty] | 54.2337 | 0.06263110992 | 49.52990552 | 9.15 | 80.5 | 238.3 | [66 empty] | 20.40491382 | 15.54969 | -1.02994 | 16.39573 | 1.389406 | 3.815556616 | 0.2207898742 | 390.7978074 | 176.994 | 2.912837268 | -38.20452954 | 3.598669422 | 51653.71488 | -4.27251122 | 49.52557982 | -5.043085904 | 24809.91456 | 62.63110992 | 11.80609 | 1.251668 | 49529.90552 | -1.229202 | 2.232140852
Precip Tank 1 (35-tnk-501) | 2013-12-02 | N/S | 23:00 | [13 empty] | 232.93636 | 1.1787 |  |  | 9.27 | 99.8 | 250.7 | [6 empty] | 1.186 | 20.6 | 1.1863
Precip Tank 2 (35-tnk-502) | 2013-12-02 | N/S | 23:00 | [13 empty] | 238.38362 | 1.038 |  |  | 9.25 | 106.5 | 199.6 | [6 empty] | 1.188 | 20.7 | 1.18835
Precip Tank 3 (35-tnk-503) | 2013-12-02 | N/S | 23:00 | [13 empty] | 227.35624 | 1.0021 |  |  | 9.28 | 108.1 | 191.1 | [6 empty] | 1.184 | 20.4 | 1.1842
Barren Solution (35-THK-501 O/F) | 2013-12-02 | N/S | 23:00 | [13 empty] | 41.21938 | 0.9866 |  |  | 9.33 | 89.5 | 148.9 | [6 empty] | 1.114 | 20.3 | 1.11415 | [81 empty] | Bad |  |  |  | 1
Barren Solution (35-TNK-506) | 2013-12-02 | N/S | 23:00 | [13 empty] | 30.45772 | 1.0207 |  |  | 9.33 | 85.4 | 166.4 | [6 empty] | 1.11 | 20.2 | 1.1101 | [81 empty] | Bad |  |  | 1
AMV | 2013-12-02 | N/S | 23:00 | [5 empty] | 11.01% | 11.01% | [53 empty] | 0.023 | -0.011 | 0.044 | 0.126 | -0.0008 | 0.129 | -0.001 | -0.003 | 0.033 | 0.005 | 78.8573 | 0.072 | -0.003 | 0.109 | 0.048 | -0.0005 | 0.0007 | 0.0005 | -0.0008 | 0.0084 | -0.0111 | -0.0003 | -0.001 | 0.0006 | 0.076 | 44.173
V2O3 Red. Kiln 1 (41-BIN-504) | 2013-12-02 | N/S | 23:00 | [5 empty] | 0.11% | 0.11% | [5 empty] | 113.9% | [47 empty] | 0.156 | 0.039 | 0.163 | 0.3 | 0.0077 | 0.003 | 0 | 0.002 | 0.06 | 0.035 | 111.8568 | 0.24 | 0.004 | 0.272 | 0.068 | 0.0021 | 0.0009 | 0.0012 | -0.0004 | 0.0013 | -0.0114 | -0.0035 | 0.0014 | 0.0014 | 0.191 | 62.659 | [24 empty] | Bad | [8 empty] | 2 | 12.4362 | 13.8966 | 14.0994 |  | 13.89% | 113.9%
AMV | 2013-12-02 | N/S | 3:00 | [5 empty] | 7.25% | 7.25% | [53 empty] | 0.047 | -0.002 | 0.079 | 0.194 | 0.0019 | 0.166 | -0.001 | -0.001 | 0.044 | 0.015 | 76.8148 | 0.084 | -0.002 | 0.16 | 0.05 | -0.0006 | -0.0004 | 0.0002 | -0.0004 | 0.0098 | -0.0098 | -0.0039 | 0.0028 | 0.0006 | 0.112 | 43.029
V2O3 Red. Kiln 1 (41-BIN-504) | 2013-12-02 | N/S | 3:00 | [5 empty] | 0.13% | 0.13% | [5 empty] | 113% | [47 empty] | 0.186 | 0.072 | 0.284 | 0.39 | 0.009 | 0.006 | 0.002 | 0.001 | 0.042 | 0.029 | 114.8955 | 0.277 | 0.002 | 0.244 | 0.07 | 0.0261 | -0.0007 | 0.0002 | 0.0001 | 0.0041 | -0.0132 | 0.0056 | 0.0031 | 0 | 0.17 | 64.361 | [24 empty] | Bad | [8 empty] | 3 | 12.2702 | 13.7847 | 13.9819 |  | 13.02% | 113%
Kiln Discharge | 2013-12-02 | N/S | 18:00-19:00 | [20 empty] | 3.603347 | 50.5086 | 500 | 0.364 | 5.9162722 | 60.91% |  |  |  |  | 3.804 | 0.917 | 3.446 | 4.621 | 0.0047 | 0.114 | 0.112 | 0.023 | 0.853 | 15.459 | 1.0561 | 0.262 | 70.198 | 0.031 | 49.097 | 3.214 | 0.947 | 3.549 | 4.707 | 0.0007 | 0.11 | 0.087 | 0.037 | 0.863 | 15.722 | 0.4101 | 0.267 | 71.593 | 0.0299 | 50.072 | [50 empty] | Bad | 1
Kiln Discharge | 2013-12-02 | N/S | 20:00-21:00 | [20 empty] | 3.502981 | 51.9272 | 500 | 0.3638 | 5.77006 | 60.71% |  |  |  |  | 3.743 | 0.92 | 3.547 | 4.741 | 0.0038 | 0.109 | 0.098 | 0.022 | 0.904 | 15.44 | 1.03 | 0.263 | 68.836 | 0.0272 | 48.144 | 3.267 | 0.937 | 3.607 | 4.715 | 0.0017 | 0.107 | 0.085 | 0.033 | 0.897 | 15.841 | 0.4206 | 0.266 | 70.756 | 0.0307 | 49.487 | [50 empty] | Bad | 1
Kiln Discharge | 2013-12-02 | N/S | 22:00-23:00 | [20 empty] | - | dip | 500 | dip | - | [5 empty] | DIP | DIP | DIP | DIP | DIP | DIP | DIP | DIP | DIP | DIP | DIP | DIP | DIP | DIP | DIP | DIP | DIP | DIP | DIP | DIP | DIP | DIP | DIP | DIP | DIP | DIP | DIP | DIP | DIP | DIP
Kiln Discharge | 2013-12-02 | N/S | 00:00-01:00 | [20 empty] | 3.814335 | 50.1398 | 500 | 0.3825 | 5.865294 | 65.03% |  |  |  |  | 3.677 | 0.893 | 3.206 | 4.334 | 0.0045 | 0.117 | 0.106 | 0.022 | 0.857 | 15.068 | 1.047 | 0.264 | 70.022 | 0.0375 | 48.973 | 3.103 | 0.922 | 3.447 | 4.57 | 0.0019 | 0.108 | 0.081 | 0.03 | 0.902 | 15.503 | 0.3539 | 0.267 | 70.721 | 0.0287 | 49.462 | [50 empty] | Bad | 1
Kiln Feed | 2013-12-03 | D/S | 7:00 |  | 1089.37 | 2355.01 | 3444.38 | 3315.9 | 5.456% | [24 empty] | 0.279 | 0.86 | 3.439 | 4.581 | 0.004 | 0.113 | 0.135 | 0.024 | 0.866 | 16.157 | 1.0975 | 0.276 | 72.381 | 0.0295 | 50.623
Kiln Discharge | 2013-12-03 | D/S | 06:00-07:00 | [20 empty] | 2.068458 | 51.681 | 500 | 0.2138 | 5.8098342 | 35.6% |  |  |  |  | 3.825 | 0.928 | 3.523 | 4.744 | 0.0038 | 0.116 | 0.143 | 0.025 | 0.937 | 15.615 | 1.0371 | 0.268 | 69.716 | 0.0407 | 48.759 | 3.511 | 0.978 | 3.844 | 5.207 | 0.0026 | 0.101 | 0.122 | 0.033 | 1.038 | 15.754 | 0.6638 | 0.267 | 69.315 | 0.0344 | 48.479 | [50 empty] | Bad | 1
Vat 1 (Soln) | 2013-12-03 | D/S | 7:00 | [14 empty] | 17.3756 |  |  | 13.43 | 44.4 | -22.7
Vat 3 (Soln) | 2013-12-03 | D/S | 7:00 | [14 empty] | 8.4318 |  |  | 13.22 | 32.8 | 5.2
Scrubber Recirc Tank (19-tnk-501) | 2013-12-03 | D/S | 7:00 | [14 empty] | 70.4449 |  |  | 10.5 | 75.2 | 177.8
Slug Dose 1 (25-tnk-502) | 2013-12-03 | D/S | 7:00 | [14 empty] | 2.7876 |  |  | 12.62 | 15.8 | 98.8
Slug Dose 2 (25-tnk-503) | 2013-12-03 | D/S | 7:00 | [14 empty] | 19.057 |  |  | 13.47 | 42.9 | 59.9
Dilute Preg Tank (Pre Scrubber, 25-tnk-505) | 2013-12-03 | D/S | 7:00 | [14 empty] | 29.1393 |  |  | 13.53 | 49.5
Vat 1 (Soln) | 2013-12-02 | N/S | 23:00 | [14 empty] | 17.0749 |  |  | 13.52 | 41.1 | 81.9
Vat 2 (Soln) | 2013-12-02 | N/S | 23:00 | [14 empty] | 25.6 |  |  | 13.56 | 13.5 | 110.6
Scrubber Recirc Tank (19-tnk-501) | 2013-12-02 | N/S | 23:00 | [14 empty] | 57.8897 |  |  | 11.18
Slug Dose 1 (25-tnk-502) | 2013-12-02 | N/S | 23:00 | [14 empty] | 3.5162 |  |  | 12.81 | 17.49 | 108.9
Slug Dose 2 (25-tnk-503) | 2013-12-02 | N/S | 23:00 | [14 empty] | 17.4316 |  |  | 13.42 | 40.1 | 8.6
Slug Dose 2 (25-tnk-503) | 2013-12-02 | N/S | 23:00 | [14 empty] | 28.4733 |  |  | 13.58 | 49.1 | 6
Clean Preg (30-tnk-506) | 2013-12-03 | D/S | 7:00 | [14 empty] | 45.8196 | 0.06280782926 | 42.6447471 | 9.22 | 72.8 | 251 | [66 empty] | 21.57161476 | 14.35645 | -1.018107 | 30.30351758 | 1.219582032 | 7.389626948 | 0.660041796 | 346.5831364 | 220.9795964 | 19.26046 | 0.2595113282 | 3.421376852 | 51466.64354 | -4.155263384 | 58.64305374 | -4.655320822 | 19355.9 | 62.80782926 | 11.79154 | 1.310845 | 42644.7471 | -1.004006 | 2.089275452 |  | Bad |  |  |  |  | 1
Dirty Preg (Desil feed 30-Tnk-510) | 2013-12-03 | D/S | 7:00 | [14 empty] | 57.6033 | 8.2347051 | 58.6802478 | 10.32 | 73.4 | 209.6 | [66 empty] | 42.89202262 | 21.911712 | -0.801314206 | 58.26270162 | 2.45402837 | 14.77634 | 0.5166336416 | 491.991956 | 175.8598 | 37.93854062 | -121.3432 | 5.322638264 | 49029.09714 | -3.891126366 | 428.8792014 | -7.823889126 | 4874.842992 | 8234.7051 | 12.98406 | 18.1884 | 58680.2478 | -0.4852788278 | 3.996905384
Desil Tank 1 (30-tnk-501) | 2013-12-03 | D/S | 7:00 | [14 empty] | 51.3863 | 0.08462533954 | 57.90615516 | 9.37 | 78.7 | 222.4 | [66 empty] | 15.62594 | 19.3423 | -0.815293286 | 17.55793468 | 2.078601156 | 0.1829154 | 0.4131450194 | 470.1938692 | 124.8763 | 0.7385836262 | -137.7279655 | 5.392542378 | 40958.54008 | -3.754377504 | 142.052 | -7.682273356 | 29480.67364 | 84.62533954 | 13.44833203 | 1.384788 | 57906.15516 | -0.4657943818 | 2.865725412
Desil Tank 2 (30-tnk-502) | 2013-12-03 | D/S | 7:00 | [14 empty] | 53.6502 | 0.0918459804 | 69.22280656 | 9.16 | 73.1 | 233.8 | [66 empty] | 17.30759 | 18.8578 | -0.865661306 | 28.74188904 | 2.16509931 | -5.207627382 | 0.466068273 | 522.1315844 | 143.9427 | -1.092359413 | -165.6313 | 5.423684672 | 42332.97394 | -3.838901944 | 89.06118536 | -7.675657154 | 37498.16264 | 91.8459804 | 13.20438 | 1.307895 | 69222.80656 | -0.6257820446 | 2.708552634
Desil Tank 3 (30-tnk-503) | 2013-12-03 | D/S | 7:00 | [14 empty] | 55.1257 | 0.07058384654 | 62.83140224 | 9.14 | 82.2 | 241.7 | [66 empty] | 15.76586 | 18.71834 | -0.8453191054 | 32.22745798 | 2.024827652 | -3.863471124 | 0.365437768 | 487.0678652 | 149.6715 | 0.4056874196 | -148.8649 | 5.221846394 | 43920.96622 | -4.111654318 | 73.69949704 | -7.310607 | 34900.9829 | 70.58384654 | 12.7258 | 1.439272 | 62831.40224 | -0.918515165 | 2.670947914
Precip Tank 1 (35-tnk-501) | 2013-12-03 | D/S | 7:00 | [13 empty] | 213.93738 | 1.4975 |  |  | 9.15 | 109.8 | 221.8 | [6 empty] | 1.178 | 22.3 | 1.17915
Precip Tank 2 (35-tnk-502) | 2013-12-03 | D/S | 7:00 | [13 empty] | 224.8319 | 1.0519 |  |  | 9.17 | 112 | 214.4 | [6 empty] | 1.182 | 22.5 | 1.18325
Precip Tank 3 (35-tnk-503) | 2013-12-03 | D/S | 7:00 | [13 empty] | 230.01344 | 1.0296 |  |  | 9.19 | 111.3 | 205 | [6 empty] | 1.184 | 22.4 | 1.1852
Barren Solution (35-THK-501 O/F) | 2013-12-03 | D/S | 7:00 | [13 empty] | LLD | 1.0557 |  |  | 9.29 | 64.2 | 139 | [6 empty] | 1.066 | 21.6 | 1.0668
Barren Solution (35-TNK-506) | 2013-12-03 | D/S | 7:00 | [13 empty] | 7.34008 | 1.0529 |  |  | 9.24 | 87.2 | 142.9 | [6 empty] | 1.11 | 2.8 | 1.1014 | [81 empty] | Bad |  |  | 1
Calcine Vat 1 | 2013-12-02 | D/S | Top |  | 1098.25 | 2375.86 | 3474.11 | 3307.97 | 6.993% | [14 empty] | N/A | 51.2991 | 500 | N/A | [6 empty] | 3.059 | 0.904 | 3.414 | 4.461 | 0.0001 | 0.097 | 0.053 | 0.029 | 0.766 | 15.638 | 0.2923 | 0.275 | 70.106 | 0.0187 | 49.032 | 2.771 | 0.899 | 3.314 | 4.204 | -0.0001 | 0.086 | 0.045 | 0.04 | 0.729 | 15.48 | 0.2309 | 0.278 | 70.675 | 0.0333 | 49.43
Calcine Vat 1 | 2013-12-02 | D/S | Middle |  | 1097.2 | 2093.1 | 3190.3 | 3012.15 | 8.511% | [14 empty] | N/A | 52.6696 | 500 | N/A | [6 empty] | 3.266 | 0.902 | 3.522 | 4.535 | 0.0019 | 0.103 | 0.085 | 0.028 | 0.797 | 15.804 | 0.3954 | 0.273 | 70.336 | 0.0319 | 49.193 | 3.083 | 0.902 | 3.495 | 4.44 | 0.001 | 0.095 | 0.066 | 0.041 | 0.787 | 15.732 | 0.3641 | 0.274 | 69.877 | 0.0289 | 48.872
Calcine Vat 1 | 2013-12-02 | D/S | Bottom |  | 1091.36 | 2091.45 | 3182.81 | 2903.46 | 13.36% | [14 empty] | N/A | 50.7655 | 500 | N/A | [6 empty] | 3.023 | 0.876 | 3.298 | 4.194 | 0.001 | 0.113 | 0.081 | 0.027 | 0.781 | 15.179 | 0.3836 | 0.272 | 70.984 | 0.0307 | 49.646 | 2.84 | 0.878 | 3.352 | 4.247 | 0.0011 | 0.102 | 0.053 | 0.034 | 0.775 | 15.105 | 0.2841 | 0.269 | 70.498 | 0.0358 | 49.306
V2O3 Red. Kiln 1 (41-BIN-504) | 2013-12-03 | D/S | 6:00 | [5 empty] | 0.15% | 0.15% | [5 empty] | 113.3% | [47 empty] | 0.127 | 0.031 | 0.149 | 0.236 | 0.0055 | 0.003 | -0.003 | 0 | 0.052 | 0.024 | 110.3474 | 0.226 | 0.002 | 0.234 | 0.069 | 0.0004 | 0.0011 | 0.0005 | -0.0012 | 0.0095 | -0.0146 | -0.0007 | -0.0008 | 0.002 | 0.163 | 61.813 | [24 empty] | Bad | [8 empty] | 4 | 11.9018 | 13.2607 | 13.4413 |  | 13.29% | 113.3%
AMV | 2013-12-03 | D/S | 8:00 | [5 empty] | 8.63% | 8.63% | [53 empty] | 0.045 | 0.007 | 0.165 | 0.318 | 0.0014 | 0.155 | -0.002 | -0.002 | 0.05 | 0.024 | 78.5688 | 0.068 | -0.001 | 0.289 | 0.051 | 0 | -0.0004 | 0.0019 | -0.0005 | 0.0099 | -0.0053 | -0.0028 | 0.0022 | 0.0011 | 0.202 | 44.012
AMV | 2013-12-03 | D/S | 10:00 | [5 empty] | 6.01% | 6.01% | [53 empty] | 0.032 | 0.022 | 0.31 | 0.455 | 0.0005 | 0.102 | -0.007 | -0.001 | 0.062 | 0.026 | 77.8969 | 0.109 | 0.002 | 0.274 | 0.055 | -0.0009 | 0.0001 | 0.0034 | -0.0006 | 0.0092 | -0.0084 | 0.0013 | -0.0009 | 0 | 0.192 | 43.636
V2O3 Red. Kiln 1 (41-BIN-504) | 2013-12-03 | D/S | 10:00 | [5 empty] | 0.09% | 0.09% | [5 empty] | 113% | [47 empty] | 0.139 | 0.028 | 0.161 | 0.308 | 0.0066 | 0.005 | -0.002 | -0.001 | 0.066 | 0.037 | 110.0283 | 0.225 | 0.003 | 0.278 | 0.071 | 0.0016 | 0.0003 | 0.0005 | -0.0001 | 0.004 | -0.0129 | -0.0021 | 0.0026 | 0.0023 | 0.194 | 61.635 | [24 empty] | Bad | [8 empty] | 5 | 11.4497 | 12.8375 | 13.0178 |  | 12.99% | 113%
Kiln Discharge | 2013-12-03 | D/S | 08:00-09:00 | [20 empty] | 1.050481 | 50.1675 | 500 | 0.1054 | 5.9991818 | 17.51% |  |  |  |  | 3.714 | 0.921 | 3.671 | 4.852 | 0.0037 | 0.124 | 0.161 | 0.019 | 0.952 | 16.07 | 1.0709 | 0.273 | 70.756 | 0.0282 | 49.487 | 3.446 | 0.922 | 3.589 | 4.875 | 0.0022 | 0.106 | 0.146 | 0.047 | 0.941 | 15.632 | 0.8711 | 0.268 | 69.315 | 0.0328 | 48.479 | [50 empty] | Bad | 1
Kiln Discharge | 2013-12-03 | D/S | 10:00-11:00 | [20 empty] | 2.520245 | 50.1737 | 500 | 0.2529 | 5.9285966 | 42.51% |  |  |  |  | 3.855 | 0.938 | 3.606 | 4.79 | 0.0043 | 0.112 | 0.115 | 0.019 | 0.955 | 15.642 | 1.0583 | 0.268 | 69.751 | 0.0333 | 48.784 | 3.176 | 0.91 | 3.634 | 4.746 | 0.0009 | 0.094 | 0.087 | 0.031 | 0.961 | 15.488 | 0.5834 | 0.27 | 69.128 | 0.0293 | 48.348 | [50 empty] | Bad | 1
Kiln Discharge | 2013-12-03 | D/S | 12:00-13:00 | [20 empty] | 3.83294 | 52.2184 | 500 | 0.4003 | 5.6669832 | 67.64% |  |  |  |  | 3.532 | 0.922 | 3.474 | 4.58 | 0.0051 | 0.066 | 0.035 | 0.022 | 0.87 | 15.278 | 1.0116 | 0.274 | 69.422 | 0.0294 | 48.554 | 2.683 | 0.92 | 3.511 | 4.637 | 0.0002 | 0.05 | 0.021 | 0.064 | 0.846 | 15.318 | 0.3286 | 0.271 | 69.868 | 0.0486 | 48.865 | [50 empty] | Bad | 1
Kiln Discharge | 2013-12-03 | D/S | 14:00-15:00 | [20 empty] | 3.697915 | 52.2051 | 500 | 0.3861 | 5.7610968 | 64.19% |  |  |  |  | 3.882 | 0.936 | 3.641 | 4.843 | 0.0039 | 0.113 | 0.089 | 0.031 | 0.858 | 15.722 | 1.0284 | 0.27 | 69.1 | 0.0435 | 48.329 | 3.116 | 0.921 | 3.545 | 4.73 | 0.0007 | 0.095 | 0.059 | 0.051 | 0.83 | 15.656 | 0.3804 | 0.267 | 68.407 | 0.0369 | 47.844 | [50 empty] | Bad | 1
Kiln Feed | 2013-12-03 | D/S | 11:00 |  | 1091.12 | 2728.4 | 3819.52 | 3642.31 | 6.495% | [24 empty] | 0.247 | 0.941 | 3.635 | 4.919 | 0.0049 | 0.112 | 0.112 | 0.029 | 0.892 | 16.143 | 1.0685 | 0.276 | 70.416 | 0.0333 | 49.249
AMV | 2013-12-03 | D/S | 14:00 | [5 empty] | 14.47% | 14.47% | [53 empty] | 0.083 | 0.095 | 0.972 | 1.455 | 0.0054 | 0.126 | -0.002 | 0.002 | 0.145 | 0.132 | 79.4331 | 0.09 | 0.009 | 1.099 | 0.065 | 0.0044 | 0.0014 | 0.0057 | 0.0002 | 0.0071 | -0.0097 | 0.0025 | 0.0038 | 0 | 0.768 | 44.496
Vat 1 (Soln) | 2013-12-03 | D/S | 15:00 | [14 empty] | 18.6223 |  |  | 13.14 | 50.1 | 6.6
Vat 3 (Soln) | 2013-12-03 | D/S | 15:00 | [14 empty] | 1.7312 |  |  | 12.35 | 14.25 | 43
Scrubber Recirc Tank (19-tnk-501) | 2013-12-03 | D/S | 15:00 | [14 empty] | 66.1122 |  |  | 10.08 | 93.6 | 136.9
Slug Dose 1 (25-tnk-502) | 2013-12-03 | D/S | 15:00 | [14 empty] | 5.1849 |  |  | 12.71 | 25.5 | 52.1
Slug Dose 2 (25-tnk-503) | 2013-12-03 | D/S | 15:00 | [14 empty] | 18.8762 |  |  | 13 | 49.9 | 23.9
Dilute Preg Tank (Pre Scrubber, 25-tnk-505) | 2013-12-03 | D/S | 15:00 | [14 empty] | 28.6362 |  |  | 13.1 | 58.1 | 9.4
Clean Preg (30-tnk-506) | 2013-12-03 | D/S | 15:00 | [14 empty] | 46.3425 | 0.05746275878 | 45.9843437 | 9.12 | 83.4 | 203.8 | [66 empty] | 15.60168517 | 13.56142052 | -0.779315314 | 36.3514037 | 1.20833 | 1.847009 | 0.1753055 | 328.227499 | 157.3369 | 17.03801 | -32.12919012 | 3.019985612 | 42628.9686 | -3.67554391 | 58.92746822 | -4.656585552 | 21888.61644 | 57.46275878 | 11.69938 | 0.7209883976 | 45984.3437 | 0.0296302856 | 1.820467 |  | Bad |  |  |  |  | 1
Dirty Preg (Desil feed 30-Tnk-510) | 2013-12-03 | D/S | 15:00 | [14 empty] | 57.9315 | 9.790768088 | 60.04147748 | 10.18 | 83.6 | 127.6 | [66 empty] | 79.2289517 | 25.97940082 | -0.7939082242 | 148.102 | 4.033379632 | 14.71955 | 0.679958465 | 711.9617692 | 204.194736 | 58.92383052 | -164.1319 | 6.228564408 | 54878.11338 | -4.7071473 | 528.3556284 | -9.751113796 | 6088.70603 | 9790.768088 | 13.42783224 | 50.59404072 | 60041.47748 | -0.2359656766 | 6.705605738
Desil Tank 1 (30-tnk-501) | 2013-12-03 | D/S | 15:00 | [14 empty] | 53.082 | 0.1297259 | 62.72748876 | 9.18 | 87.5 | 165.1 | [66 empty] | 43.92528204 | 18.42490892 | -0.7023870036 | 25.64830176 | 2.27000593 | -3.147711164 | 0.5002108572 | 435.3501812 | 130.052 | 2.173224226 | -166.3331 | 14.8987 | 40458.34888 | -4.210601424 | 122.8246656 | -8.097249818 | 32362.95742 | 129.7259 | 13.23828 | 3.299907516 | 62727.48876 | 0.3831036216 | 3.509390238
Desil Tank 2 (30-tnk-502) | 2013-12-03 | D/S | 15:00 | [14 empty] | 53.1709 | 0.1493036 | 65.67059928 | 9.03 | 25.9 | 174.7 | [66 empty] | 34.33644072 | 18.71557 | -0.7150694228 | 36.5604555 | 2.4737829 | -8.871088782 | 0.5394192656 | 497.5697698 | 141.361 | -0.3435653164 | -209.4897756 | 5.595770748 | 39751.34898 | -4.122975436 | 104.3301 | -8.738642938 | 39164.1716 | 149.3036 | 13.56436 | 2.567565548 | 65670.59928 | 0.3154392352 | 2.77522828
Desil Tank 3 (30-tnk-503) | 2013-12-03 | D/S | 15:00 | [14 empty] | 54.1266 | 0.157101 | 69.84408278 | 9.03 | 87.2 | 189.8 | [66 empty] | 37.58175094 | 21.1016788 | -0.8058113242 | 43.57157452 | 2.966018406 | -13.08649 | 0.5915077582 | 569.8764074 | 150.6345 | 0.8136609204 | -246.3948764 | 6.437491332 | 40118.86888 | -4.134814092 | 98.30786494 | -10.54553 | 45615.11244 | 157.101 | 14.0325 | 3.963138266 | 69844.08278 | 0.6318769992 | 3.578215894
Precip Tank 1 (35-tnk-501) | 2013-12-03 | D/S | 15:00 | [13 empty] | 206.76294 | 1.975 |  |  | 8.88 | 103.1 | 179.3 | [6 empty] | 1.172 | 28.9 | 1.17645
Precip Tank 2 (35-tnk-502) | 2013-12-03 | D/S | 15:00 | [13 empty] | 228.28626 | 1.044 |  |  | 8.94 | 107.2 | 183.4 | [6 empty] | 1.18 | 29.1 | 1.18455
Precip Tank 3 (35-tnk-503) | 2013-12-03 | D/S | 15:00 | [13 empty] | 227.35624 | 0.9429 |  |  | 8.95 | 109 | 172.2 | [6 empty] | 1.18 | 28.4 | 1.1842
Barren Solution (35-THK-501 O/F) | 2013-12-03 | D/S | 15:00 | [13 empty] | LLD | 0.9672 |  |  | 9.07 | 66.2 | 119.8 | [6 empty] | 1.066 | 26.4 | 1.0692
Barren Solution (35-TNK-506) | 2013-12-03 | D/S | 15:00 | [13 empty] | 38.42932 | 1.0904 |  |  | 9.06 | 88.6 | -2.3 | [6 empty] | 1.11 | 26.2 | 1.1131 | [81 empty] | Bad |  |  | 1
AMV | 2013-12-03 | N/S | 19:00 | [5 empty] | 7.07% | 7.07% | [53 empty] | 0.016 | 0.005 | 0.179 | 0.337 | 0 | 0.13 | -0.003 | -0.002 | 0.062 | 0.018 | 76.5743 | 0.085 | -0.001 | 0.239 | 0.051 | -0.0002 | 0.0001 | 0.0019 | -0.0004 | 0.0099 | -0.006 | -0.0042 | 0.0002 | 0.0014 | 0.167 | 42.895
V2O3 Red. Kiln 1 (41-BIN-504) | 2013-12-03 | N/S | 19:00 | [5 empty] | 0.13% | 0.13% | [5 empty] | 114.8% | [47 empty] | 0.156 | 0.043 | 0.248 | 0.427 | 0.0062 | 0.007 | 0.001 | 0.001 | 0.081 | 0.046 | 112.1886 | 0.246 | 0.006 | 0.392 | 0.074 | 0.0005 | 0.0034 | 0.0016 | -0.0013 | 0.0039 | -0.0161 | 0.0007 | 0.0017 | 0.0022 | 0.274 | 62.845 | [24 empty] | Bad | [9 empty] | 12.6233 | 13.5376 | 13.673 |  | 14.81% | 114.8%
Vat 1 (Soln) | 2013-12-03 | N/S | 23:00 | [14 empty] | 20.977 |  |  | 13.52
Scrubber Recirc Tank (19-tnk-501) | 2013-12-03 | N/S | 23:00 | [14 empty] | 59.4489 |  |  | 10.3 | 66.5 | 289.4
Slug Dose 1 (25-tnk-502) | 2013-12-03 | N/S | 23:00 | [14 empty] | 2.8234 |  |  | 12.79 | 16.69 | 178.3
Slug Dose 2 (25-tnk-503) | 2013-12-03 | N/S | 23:00 | [14 empty] | 15.3693 |  |  | 13.4 | 39.3 | 81.1
Dilute Preg Tank (Pre Scrubber, 25-tnk-505) | 2013-12-03 | N/S | 23:00 | [14 empty] | 29.2117 |  |  | 13.39 | 16.93 | 66.4
Clean Preg (30-tnk-506) | 2013-12-03 | N/S | 23:00 | [14 empty] | 46.989 | 0.05643968052 | 50.05671786 | 9.17 | 67.9 | 279 | [66 empty] | 24.47782938 | 11.41286 | -1.383596135 | 23.0371503 | 0.6702440432 | 6.610824198 | -0.04633922406 | 598.6061414 | 341.900553 | 12.56806263 | 26.74386014 | 2.855827068 | 71346.282 | -3.121021512 | 44.04720794 | -3.28350289 | 18969.35 | 56.43968052 | 11.50468 | 0.8486878298 | 50056.71786 | 0.7872072234 | 2.764920874 |  | Bad |  |  |  |  | 1
Dirty Preg (Desil feed 30-Tnk-510) | 2013-12-03 | N/S | 23:00 | [14 empty] | 59.2175 | 7.219276328 | 55.12414772 | 10.18 | 68.4 | 251.3 | [66 empty] | 92.4247143 | 19.12090871 | -1.976969 | 29.45352608 | 0.9870248078 | 16.16677 | 0.2869309934 | 967.5439644 | 446.7356348 | 40.99542558 | 42.1025678 | 3.354546058 | 86274.9926 | -5.258842908 | 305.5752678 | -5.823185894 | 3461.413024 | 7219.276328 | 13.11453 | 26.98446546 | 55124.14772 | -0.2500224298 | 3.053566182
Desil Tank 1 (30-tnk-501) | 2013-12-03 | N/S | 23:00 | [14 empty] | 52.6936 | 0.100858 | 46.85561846 | 8.98 | 78.4 | 250.1 | [66 empty] | 100.1371059 | 16.94993 | -1.212481 | 17.9750902 | 1.027991084 | 0.9553504624 | 0.1530947 | 546.0445126 | 286.325053 | -3.07079576 | 5.933619116 | 3.979619868 | 65579.14986 | -3.966554938 | 32.76934096 | -5.149754818 | 25280.44882 | 100.858 | 12.00403322 | 2.93091631 | 46855.61846 | 1.523395 | 3.295313602
Desil Tank 2 (30-tnk-502) | 2013-12-03 | N/S | 23:00 | [14 empty] | 53.6536 | 0.1288586387 | 65.58315356 | 9.05 | 76.7 | 249 | [66 empty] | 85.18379818 | 17.90295 | -0.9288294374 | 28.34618424 | 1.279465 | -2.938797964 | 0.3278982066 | 547.3974516 | 270.326814 | -10.09462 | -59.7535198 | 4.3443979 | 63956.91068 | -5.007345076 | 64.91306444 | -6.003497866 | 29556.84684 | 128.8586387 | 12.16718027 | 3.82519202 | 65583.15356 | 1.780845 | 3.29282996
Desil Tank 3 (30-tnk-503) | 2013-12-03 | N/S | 23:00 | [14 empty] | 53.951 | 0.0699419978 | 61.13571868 | 9.09 | 80.3 | 248.1 | [66 empty] | 28.1593512 | 18.80939 | -0.9044385578 | 22.9522707 | 1.429776 | -4.438291096 | 0.2616827304 | 574.1860836 | 206.4063378 | -12.79529879 | -60.64142424 | 4.449008082 | 55379.17772 | -4.042464378 | 70.31876764 | -6.432651388 | 31246.23144 | 69.9419978 | 12.22238 | 1.266512 | 61135.71868 | 2.473433982 | 3.144357294
Precip Tank 1 (35-tnk-501) | 2013-12-03 | N/S | 23:00 | [13 empty] | 192.67978 | 1.2454 |  |  | 9.06 | 109.4 | 206.7 | [6 empty] | 1.171 | 20.3 | 1.17115
Precip Tank 2 (35-tnk-502) | 2013-12-03 | N/S | 23:00 | [13 empty] | 200.9171 | 1.1154 |  |  | 9.1 | 111 | 197.7 | [6 empty] | 1.174 | 20.5 | 1.17425
Precip Tank 3 (35-tnk-503) | 2013-12-03 | N/S | 23:00 | [13 empty] | 216.99316 | 0.9379 |  |  | 9.13 | 112.5 | 190.3 | [6 empty] | 1.18 | 20.6 | 1.1803
Barren Solution (35-THK-501 O/F) | 2013-12-03 | N/S | 23:00 | [13 empty] | 4.01858 | 0.944 |  |  | 9.24 | 85.1 | 172.7 | [6 empty] | 1.1 | 20.3 | 1.10015 | [81 empty] | Bad |  |  |  | 1
Barren Solution (35-TNK-506) | 2013-12-03 | N/S | 23:00 | [13 empty] | LLD | 0.9292 |  |  | 9.26 | 80.5 | 187.2 | [6 empty] | 1.096 | 20.4 | 1.0962
AMV | 2013-12-03 | N/S | 23:00 | [5 empty] | 15.31% | 15.31% | [53 empty] | 0.041 | 0.016 | 0.222 | 0.359 | 0.0013 | 0.147 | 0 | -0.001 | 0.099 | 0.026 | 76.6401 | 0.101 | 0.006 | 0.271 | 0.057 | 0.0009 | 0 | 0.0006 | -0.0005 | 0.0088 | -0.0109 | 0.0004 | 0 | 0.0004 | 0.19 | 42.931
V2O3 Red. Kiln 1 (41-BIN-504) | 2013-12-03 | N/S | 23:00 | [5 empty] | 0.11% | 0.11% | [5 empty] | 113.3% | [47 empty] | 0.165 | 0.043 | 0.223 | 0.407 | 0.006 | 0.019 | 0.001 | 0 | 0.076 | 0.039 | 110.7699 | 0.265 | 0.007 | 0.379 | 0.074 | 0.0155 | 0.0021 | 0.0018 | -0.0004 | 0.0043 | -0.0126 | -0.0018 | 0.0003 | 0.0012 | 0.265 | 62.05 | [24 empty] | Bad | [9 empty] | 12.5031 | 13.5117 | 13.6454 |  | 13.26% | 113.3%
AMV | 2013-12-03 | N/S | 3:00 | [5 empty] | 7.74% | 7.74% | [53 empty] | 0.04 | -0.008 | 0.031 | 0.091 | -0.0001 | 0.182 | 0.002 | -0.004 | 0.03 | 0 | 76.0964 | 0.101 | -0.002 | 0.069 | 0.05 | 0.0015 | 0 | -0.0004 | -0.0006 | 0.0082 | -0.0095 | -0.0054 | 0.0015 | 0.0011 | 0.048 | 42.627
V2O3 Red. Kiln 1 (41-BIN-504) | 2013-12-03 | N/S | 3:00 | [5 empty] | 0.13% | 0.13% | [5 empty] | 114.9% | [47 empty] | 0.239 | 0.062 | 0.356 | 0.553 | 0.0082 | 0.008 | 0.002 | 0.001 | 0.096 | 0.068 | 113.1902 | 0.253 | 0.007 | 0.465 | 0.076 | 0.0056 | 0.001 | 0.0023 | 0 | 0.0023 | -0.0111 | 0.002 | 0.0046 | 0.0012 | 0.325 | 63.406 | [24 empty] | Bad | [9 empty] | 12.6708 | 13.6096 | 13.7498 |  | 14.93% | 114.9%
Kiln Discharge | 2013-12-03 | D/S | 16:00-17:00 | [20 empty] | 3.38357 | 49.0015 | 500 | 0.3316 | 5.6389732 | 60% |  |  |  |  | 3.424 | 0.925 | 3.497 | 4.742 | 0.004 | 0.092 | 0.062 | 0.029 | 0.882 | 15.433 | 1.0066 | 0.269 | 68.509 | 0.0326 | 47.915 | 2.862 | 0.91 | 3.581 | 4.837 | 0.0019 | 0.084 | 0.042 | 0.039 | 0.897 | 15.766 | 0.4167 | 0.273 | 69.124 | 0.0334 | 48.346 | [50 empty] | Bad | 1
Kiln Discharge | 2013-12-03 | N/S | 18:00-19:00 | [20 empty] | 3.543752 | 50.9206 | 500 | 0.3609 | 5.7319664 | 61.82% |  |  |  |  | 3.649 | 0.925 | 3.519 | 4.882 | 0.0039 | 0.099 | 0.064 | 0.029 | 0.914 | 15.562 | 1.0232 | 0.267 | 68.344 | 0.0303 | 47.8 | 3.08 | 0.924 | 3.696 | 5 | 0.0011 | 0.093 | 0.054 | 0.035 | 0.951 | 15.864 | 0.4153 | 0.268 | 68.656 | 0.0371 | 48.018 | [50 empty] | Bad | 1
Kiln Discharge | 2013-12-03 | N/S | 20:00-21:00 | [20 empty] | 3.217736 | 51.76 | 500 | 0.3331 | 5.7638978 | 55.83% |  |  |  |  | 3.554 | 0.909 | 3.507 | 4.887 | 0.0035 | 0.104 | 0.073 | 0.033 | 0.953 | 15.74 | 1.0289 | 0.279 | 69.074 | 0.0324 | 48.311 | 3.033 | 0.904 | 3.724 | 5.382 | 0.0028 | 0.108 | 0.059 | 0.131 | 0.939 | 15.716 | 0.4553 | 0.275 | 68.126 | 0.0333 | 47.647 | [50 empty] | Bad | 1
Kiln Discharge | 2013-12-03 | N/S | 22:00-23:00 | [20 empty] | 3.293491 | 50.114 | 500 | 0.3301 | 5.6008796 | 58.8% |  |  |  |  | 3.565 | 0.908 | 3.489 | 4.826 | 0.0049 | 0.088 | 0.053 | 0.033 | 0.966 | 15.683 | 0.9998 | 0.278 | 68.597 | 0.0368 | 47.977 | 2.911 | 0.891 | 3.489 | 4.75 | 0.0018 | 0.084 | 0.033 | 0.043 | 0.966 | 15.797 | 0.4141 | 0.275 | 68.995 | 0.0367 | 48.255 | [50 empty] | Bad | 1
Kiln Discharge | 2013-12-03 | N/S | 00:00-01:00 | [20 empty] | 3.275884 | 50.8565 | 500 | 0.3332 | 5.6927524 | 57.54% |  |  |  |  | 3.617 | 0.896 | 3.531 | 4.881 | 0.0043 | 0.103 | 0.081 | 0.039 | 0.973 | 15.659 | 1.0162 | 0.277 | 68.29 | 0.0392 | 47.762 | 2.984 | 0.895 | 3.528 | 4.726 | 0.0017 | 0.094 | 0.059 | 0.034 | 0.944 | 15.841 | 0.4264 | 0.276 | 68.846 | 0.0354 | 48.151 | [50 empty] | Bad | 1
Kiln Discharge | 2013-12-03 | N/S | 02:00-03:00 | [20 empty] | 3.38714 | 53.0979 | 500 | 0.3597 | 5.6647424 | 59.79% |  |  |  |  | 3.546 | 0.881 | 3.392 | 4.724 | 0.0037 | 0.105 | 0.081 | 0.031 | 0.94 | 15.677 | 1.0112 | 0.274 | 69.039 | 0.0393 | 48.286 | 2.954 | 0.879 | 3.477 | 4.72 | 0.0009 | 0.099 | 0.064 | 0.036 | 0.94 | 15.756 | 0.4142 | 0.278 | 69.152 | 0.0352 | 48.365 | [50 empty] | Bad | 1
Kiln Discharge | 2013-12-03 | N/S | 04:00-05:00 | [20 empty] | 3.189769 | 49.8939 | 500 | 0.3183 | 5.7246838 | 55.72% |  |  |  |  | 3.585 | 0.883 | 3.431 | 4.695 | 0.0041 | 0.102 | 0.09 | 0.035 | 0.908 | 15.62 | 1.0219 | 0.273 | 68.819 | 0.0405 | 48.132 | 3.038 | 0.903 | 3.511 | 4.709 | 0.0019 | 0.1 | 0.073 | 0.041 | 0.917 | 15.877 | 0.4472 | 0.275 | 69.27 | 0.0355 | 48.448 | [50 empty] | Bad | 1
Kiln Feed | 2013-12-03 | D/S | 15:00 |  | 1091.71 | 2329.8 | 3421.51 | 3295.98 | 5.388% | [24 empty] | 0.552 | 0.899 | 3.621 | 4.879 | 0.0036 | 0.116 | 0.126 | 0.037 | 0.914 | 15.905 | 1.0907 | 0.266 | 70.938 | 0.029 | 49.614
Vat 1 (Soln) | 2013-12-04 | D/S | 7:00 | [14 empty] | 23.74 |  |  | 12.85 | 70.1 | -45.8
Scrubber Recirc Tank (19-tnk-501) | 2013-12-04 | D/S | 7:00 | [14 empty] | 67.2913 |  |  | 10.13 | 102.7 | 169.5
Slug Dose 1 (25-tnk-502) | 2013-12-04 | D/S | 7:00 | [14 empty] | 2.6296 |  |  | 12.57 | 18.3 | 48.7
Slug Dose 2 (25-tnk-503) | 2013-12-04 | D/S | 7:00 | [14 empty] | 20.5935 |  |  | 13.18 | 51.7 | 25.7
Dilute Preg Tank (Pre Scrubber, 25-tnk-505) | 2013-12-04 | D/S | 7:00 | [14 empty] | 27.1604 |  |  | 13.16 | 57.9 | -1.4
Clean Preg (30-tnk-506) | 2013-12-04 | D/S | 7:00 | [14 empty] | 51.8502 | 0.06618214684 | 56.82729954 | 8.98 | 90.5 | 228 | [66 empty] | 23.16769526 | 16.05036187 | -0.8074506466 | 27.12505596 | 1.276753 | -5.108582698 | 0.5208472484 | 519.5631962 | 225.8145478 | -5.409368654 | -59.7763519 | 4.654906882 | 55526.5358 | -3.47428875 | 62.6912939 | -5.827331632 | 29482.01026 | 66.18214684 | 11.88779 | 0.8887879212 | 56827.29954 | 1.964753 | 3.154094704
Dirty Preg (Desil feed 30-Tnk-510) | 2013-12-04 | D/S | 7:00 | [14 empty] | 59.1254 | 9.940298034 | 75.7504071 | 10.05 | 92.5 | 158.2 | [66 empty] | 100.742 | 27.05156412 | -0.893443318 | 145.8768 | 3.623261878 | 3.918840134 | 0.7312340412 | 1084.177 | 260.0000564 | 58.16962886 | -176.1869 | 6.113036088 | 62369.33648 | -3.778288546 | 556.751343 | -11.30115567 | 6892.46747 | 9940.298034 | 13.63594278 | 57.18104736 | 75750.4071 | 3.691213326 | 6.192343126
Desil Tank 1 (30-tnk-501) | 2013-12-04 | D/S | 7:00 | [14 empty] | 56.698 | 0.1688994209 | 69.43401144 | 8.95 | 92.5 | 183.5 | [66 empty] | 87.54114298 | 19.33582 | -0.8334126816 | 44.28708706 | 2.107560016 | -10.61876 | 0.4452403658 | 660.183377 | 240.2540112 | -11.7724 | -163.7209 | 5.404957544 | 53989.59094 | -4.36169352 | 78.47073062 | -9.114357584 | 42275.80432 | 168.8994209 | 13.0841 | 4.634243572 | 69434.01144 | 3.073940958 | 3.626208134
Desil Tank 2 (30-tnk-502) | 2013-12-04 | D/S | 7:00 | [14 empty] | 53.1518 | 0.5622074656 | 75.89879866 | 8.91 | 93.5 | 193.7 | [66 empty] | 278.0507576 | 19.79925 | -0.8067444172 | 68.27486978 | 2.523726338 | -12.53967 | 0.5510605786 | 744.465625 | 280.4592246 | -4.020358834 | -169.9059 | 5.297608744 | 53879.69712 | -4.655575462 | 110.0511 | -10.07836 | 43027.30606 | 562.2074656 | 13.1279 | 12.73308 | 75898.79866 | 3.620104252 | 4.401063306
Desil Tank 3 (30-tnk-503) | 2013-12-04 | D/S | 7:00 | [14 empty] | 54.4881 | 0.2424509528 | 80.24736798 | 8.97 | 92.9 | 203 | [66 empty] | 98.74145958 | 23.17279254 | -0.8537405406 | 58.2116851 | 2.727765402 | -17.88371 | 0.564069178 | 739.1577234 | 285.8456022 | -10.09856 | -220.3826266 | 6.223584684 | 57509.14954 | -4.19279691 | 128.7621 | -11.61495 | 52587.17942 | 242.4509528 | 14.00207 | 6.021570698 | 80247.36798 | 3.878798306 | 4.467435818
Precip Tank 1 (35-tnk-501) | 2013-12-04 | D/S | 7:00 | [13 empty] | 234.53068 | 1.8353 |  |  | 8.94 | 112.8 | 181.8 | [6 empty] | 1.186 | 21.8 | 1.1869
Precip Tank 2 (35-tnk-502) | 2013-12-04 | D/S | 7:00 | [13 empty] | 199.05706 | 1.0949 |  |  | 8.99 | 115.8 | 185 | [6 empty] | 1.172 | 23.1 | 1.17355
Precip Tank 3 (35-tnk-503) | 2013-12-04 | D/S | 7:00 | [13 empty] | 214.46882 | 2.5763 |  |  | 9.02 | 114.7 | 178.8 | [6 empty] | 1.178 | 22.7 | 1.17935
Barren Solution (35-THK-501 O/F) | 2013-12-04 | D/S | 7:00 | [13 empty] | 5.08146 | 2.1115 |  |  | 9.06 | 84.9 | 168.8 | [6 empty] | 1.1 | 21.1 | 1.10055 | [81 empty] | Bad |  |  |  | 1
Barren Solution (35-TNK-506) | 2013-12-04 | D/S | 7:00 | [13 empty] | 32.05204 | 0.0103 |  |  | 9.15 | 91.2 | 152.5 | [6 empty] | 1.11 | 21.4 | 1.1107 | [81 empty] | Bad |  |  | 1
Kiln Discharge | 2013-12-04 | D/S | 06:00-07:00 | [20 empty] | 2.652703 | 53.5303 | 500 | 0.284 | 5.6109632 | 47.28% |  |  |  |  | 3.576 | 0.851 | 3.234 | 4.429 | 0.004 | 0.091 | 0.102 | 0.033 | 0.837 | 15.568 | 1.0016 | 0.267 | 69.006 | 0.0374 | 48.263 | 3.17 | 0.903 | 3.447 | 4.497 | 0.0011 | 0.085 | 0.097 | 0.038 | 0.873 | 16.117 | 0.575 | 0.279 | 71.334 | 0.036 | 49.891 | [50 empty] | Bad | 1
Calcine Vat 2 | 2013-12-03 | D/S | Top |  | 1104.68 | 3010.23 | 4114.91 | 3941.9 | 5.747% | [14 empty] | N/A | 48.9037 | N/A | N/A | [6 empty] | 3.104 | 0.887 | 3.636 | 4.713 | 0.0008 | 0.088 | 0.06 | 0.033 | 0.883 | 15.732 | 0.3421 | 0.276 | 69.474 | 0.0361 | 48.59 | 2.916 | 0.892 | 3.63 | 4.733 | 0.001 | 0.077 | 0.043 | 0.035 | 0.892 | 15.839 | 0.2679 | 0.276 | 69.937 | 0.0336 | 48.914
Calcine Vat 2 | 2013-12-03 | D/S | Middle |  | 1102.99 | 3076.29 | 4179.28 | 3907.32 | 8.841% | [14 empty] | N/A | 47.3888 | N/A | N/A | [6 empty] | 3.133 | 0.872 | 3.415 | 4.447 | 0 | 0.089 | 0.076 | 0.032 | 0.848 | 15.368 | 0.3837 | 0.267 | 68.835 | 0.0313 | 48.143 | 2.96 | 0.915 | 3.445 | 4.382 | 0.0013 | 0.091 | 0.055 | 0.036 | 0.817 | 15.743 | 0.299 | 0.278 | 71.457 | 0.0303 | 49.977
Calcine Vat 2 | 2013-12-03 | D/S | Bottom |  | 1090.1 | 3080.4 | 4170.5 | 3999.73 | 5.544% | [14 empty] | N/A | 48.3354 | N/A | N/A | [6 empty] | 3.181 | 0.891 | 3.561 | 4.676 | 0.001 | 0.096 | 0.08 | 0.038 | 0.874 | 15.671 | 0.3654 | 0.273 | 69.65 | 0.0275 | 48.713 | 3.056 | 0.886 | 3.575 | 4.666 | 0.0004 | 0.092 | 0.059 | 0.032 | 0.861 | 15.876 | 0.3254 | 0.274 | 70.77 | 0.0297 | 49.497
Desil Press Drop (Solid) | 2013-12-03 | N/S | 1:00 |  | 524.09 | 619.45 | 1143.54 | 889.81 | 40.96% | [14 empty] | 0 | 54.2382 | [8 empty] | 16.578 | 0.555 | 13.023 | 13.743 | 0.4341 | 3.523 | 1.105 | 0.07 | 0.392 | 3.16 | 8.9868 | 0.056 | 16.134 | 0.0044 | 11.284 | 13.832 | 0.812 | 18.991 | 20.079 | 0.6049 | 0.764 | 0.253 | 0.087 | 0.563 | 4.507 | 3.0509 | 0.083 | 23.104 | 0.0099 | 16.159
Kiln Feed | 2013-12-03 | D/S | 15:00 |  | N/A | [28 empty] | 0.243 | 0.889 | 3.549 | 4.749 | 0.0032 | 0.117 | 0.111 | 0.028 | 0.952 | 16.279 | 1.0731 | 0.283 | 71.411 | 0.0293 | 49.945
Kiln Feed | 2013-12-03 | N/S | 23:00 |  | 1091.3 | 1838.88 | 2930.18 | 2816.83 | 6.164% | [24 empty] | 0.456 | 0.868 | 3.392 | 4.602 | 0.0049 | 0.105 | 0.128 | 0.033 | 0.906 | 16.387 | 1.0786 | 0.278 | 71.71 | 0.0353 | 50.154
Calcine Vat 3 | 2013-12-03 | N/S | Top |  | 1102.41 | 2204.48 | 3306.89 | 3050.09 | 11.65% | [14 empty] | N/A | 50.0265 | N/A | N/A | [6 empty] | 3.007 | 0.895 | 3.443 | 4.441 | -0.0001 | 0.093 | 0.063 | 0.023 | 0.815 | 15.64 | 0.2422 | 0.272 | 70.262 | 0.0366 | 49.141 | 2.865 | 0.895 | 3.523 | 4.516 | -0.0002 | 0.087 | 0.049 | 0.031 | 0.82 | 15.724 | 0.2905 | 0.273 | 70.856 | 0.032 | 49.557
Calcine Vat 3 | 2013-12-03 | N/S | Middle |  | 1091.59 | 2200.21 | 3291.8 | 3036.6 | 11.6% | [14 empty] | N/A | 50.4539 | N/A | N/A | [6 empty] | 2.988 | 0.887 | 3.476 | 4.501 | 0.0001 | 0.092 | 0.065 | 0.027 | 0.836 | 15.604 | 0.2362 | 0.271 | 69.647 | 0.0351 | 48.711 | 2.819 | 0.889 | 3.46 | 4.429 | -0.0008 | 0.089 | 0.049 | 0.03 | 0.829 | 15.82 | 0.2308 | 0.276 | 71.441 | 0.0403 | 49.966
Calcine Vat 3 | 2013-12-03 | N/S | Bottom |  | 1089.16 | 2933.99 | 4023.15 | 3712.73 | 10.58% | [14 empty] | N/A | 50.0393 | N/A | N/A | [6 empty] | 3.003 | 0.889 | 3.47 | 4.547 | 0.0001 | 0.089 | 0.064 | 0.025 | 0.83 | 15.649 | 0.2464 | 0.268 | 69.841 | 0.0329 | 48.847 | 2.912 | 0.937 | 3.645 | 4.61 | 0 | 0.089 | 0.051 | 0.025 | 0.821 | 16.111 | 0.285 | 0.279 | 71.873 | 0.0397 | 50.268
AMV | 2013-12-04 | D/S | 6:00 | [5 empty] | 2.18% | 2.18% | [53 empty] | 0.007 | -0.004 | 0.047 | 0.108 | -0.0003 | 0.107 | -0.006 | -0.002 | 0.029 | -0.002 | 76.3245 | 0.086 | -0.002 | 0.071 | 0.05 | 0.0057 | -0.0008 | -0.0004 | -0.0012 | 0.0104 | -0.0106 | -0.0077 | 0.0029 | 0.0025 | 0.049 | 42.755
V2O3 Red. Kiln 1 (41-BIN-504) | 2013-12-04 | D/S | 6:00 | [5 empty] | 0.101% | 0.101% | [5 empty] | 114.5% | [47 empty] | 0.199 | 0.125 | 0.597 | 0.726 | 0.006 | 0.013 | 0.011 | 0.002 | 0.073 | 0.039 | 112.3008 | 0.244 | 0.004 | 0.296 | 0.076 | 0.0032 | -0.0001 | 0.001 | 0 | 0.0019 | -0.014 | 0.0026 | 0.002 | 0.001 | 0.207 | 62.908 | [24 empty] | Bad | [9 empty] | 11.9015 | 12.9031 | 13.0488 |  | 14.55% | 114.5%
AMV | 2013-12-04 | D/S | 10:00 | [5 empty] | 6.89% | 6.89% | [53 empty] | 0.032 | -0.012 | 0.059 | 0.112 | -0.0003 | 0.163 | 0.001 | -0.001 | 0.043 | 0.002 | 76.0409 | 0.085 | -0.001 | 0.087 | 0.05 | -0.0012 | -0.0011 | 0.0002 | 0.0001 | 0.0087 | -0.009 | 0.0011 | 0.0023 | 0.0008 | 0.061 | 42.596
V2O3 Red. Kiln 1 (41-BIN-504) | 2013-12-04 | D/S | 10:00 | [5 empty] | 0.08% | 0.08% | [5 empty] | 115.1% | [47 empty] | 0.202 | 0.111 | 0.442 | 0.563 | 0.0057 | 0.014 | 0.003 | 0.001 | 0.081 | 0.038 | 113.1632 | 0.268 | 0.006 | 0.309 | 0.076 | 0.0041 | 0.0001 | 0.0013 | 0 | 0.0028 | -0.0123 | -0.0013 | 0 | 0.0002 | 0.216 | 63.391 | [24 empty] | Bad | [9 empty] | 12.0149 | 13.024 | 13.1768 |  | 15.14% | 115.1%
Kiln Discharge | 2013-12-04 | D/S | 08:00/09:00 | [17 empty] | 11.57 | 2.59 | 110.8 | 3.483518 | 50.1648 | 500 | 0.3495 | 5.6725852 | 61.41% |  |  |  |  | 3.518 | 0.897 | 3.366 | 4.523 | 0.0031 | 0.007 | 0.006 | 0.027 | 0.862 | 15.58 | 1.0126 | 0.275 | 69.749 | 0.0412 | 48.782 | 2.655 | 0.888 | 3.298 | 4.346 | -0.0002 | -0.004 | 0.003 | 0.045 | 0.837 | 15.349 | 0.3955 | 0.274 | 69.545 | 0.0308 | 48.64 | [50 empty] | Bad | 1
Kiln Discharge | 2013-12-04 | D/S | 10:00/11:00 | [17 empty] | 11.7 | 2.06 | 122.6 | 3.643009 | 50.2881 | 500 | 0.3664 | 5.6171254 | 64.86% |  |  |  |  | 3.547 | 0.888 | 3.365 | 4.515 | 0.004 | 0.061 | 0.037 | 0.028 | 0.866 | 15.427 | 1.0027 | 0.268 | 68.749 | 0.0426 | 48.083 | 2.724 | 0.903 | 3.264 | 4.336 | 0 | 0.054 | 0.018 | 0.033 | 0.858 | 15.547 | 0.3454 | 0.278 | 70.446 | 0.0372 | 49.27 | [50 empty] | Bad | 1
Kiln Feed | 2013-12-04 | D/S | 11:00 |  | 1089.91 | 2076.34 | 3166.25 | 3066.77 | 4.791% | [24 empty] | 0.237 | 0.914 | 3.601 | 4.757 | 0.0042 | 0.124 | 0.136 | 0.023 | 0.878 | 16.189 | 1.1162 | 0.266 | 72.686 | 0.0335 | 50.837
Vat Drain | 2013-12-04 | D/S | 14:00 | [14 empty] | 53.7987 | 4.86241815 | 54.95234282 | [69 empty] | 15.20738 | 17.72683 | -0.09685613734 | 10.15252 | 1.187159 | 9.560747502 | 0.2823910942 | 634.2600228 | 274.2506624 | 39.4516028 | 11.69589248 | 3.936159048 | 66053.76052 | -3.517329258 | 238.2545288 | -4.892847496 | 6988.917796 | 4862.41815 | 11.9136 | 3.106896808 | 54952.34282 | 1.164690639 | 3.776964206
Kiln Discharge | 2013-12-04 | D/S | 13:00/1400 | [17 empty] | 11.65 | 2.13 | 74.6 | 4.141874 | 50.7379 | 500 | 0.4203 | 5.7319664 | 72.26% |  |  |  |  | 3.708 | 0.878 | 3.437 | 4.608 | 0.0032 | 0.111 | 0.065 | 0.025 | 0.873 | 15.451 | 1.0232 | 0.265 | 68.555 | 0.0351 | 47.948 | 2.797 | 0.928 | 3.498 | 4.466 | 0.0008 | 0.086 | 0.041 | 0.027 | 0.845 | 15.38 | 0.2579 | 0.262 | 70.158 | 0.0316 | 49.069 | [50 empty] | Bad | 1
V2O3 Red. Kiln 1 (41-BIN-504) | 2013-12-04 | D/S | 15:00 | [5 empty] | 0.03% | 0.03% | [5 empty] | 114.9% | [47 empty] | 0.234 | 0.096 | 0.383 | 0.525 | 0.0052 | 0.013 | 0.005 | 0.003 | 0.074 | 0.032 | 113.3108 | 0.267 | 0.006 | 0.247 | 0.076 | 0.004 | 0.0002 | 0.0014 | -0.0015 | 0.0035 | -0.0112 | -0.0148 | -0.0016 | 0.0019 | 0.173 | 63.473 | [24 empty] | Bad | [9 empty] | 12.6268 | 13.445 | 13.5667 |  | 14.87% | 114.9%
AMV | 2013-12-04 | D/S | 15:00 | [5 empty] | 7.08% | 7.08% | [53 empty] | 0.032 | -0.005 | 0.066 | 0.109 | -0.0012 | 0.148 | -0.001 | -0.004 | 0.032 | -0.001 | 76.0404 | 0.102 | -0.001 | 0.073 | 0.048 | -0.0005 | -0.0012 | 0.0005 | -0.0013 | 0.0093 | -0.0094 | -0.0007 | 0.0014 | 0.0021 | 0.051 | 42.596
Kiln Discharge | 2013-12-04 | D/S | 15:00/16:00 | [17 empty] | 11.53 | 1.673 | 127.5 | 4.491715 | 50.7156 | 500 | 0.4556 | 5.7694998 | 77.85% |  |  |  |  | 3.643 | 0.94 | 3.56 | 4.622 | 0.0045 | 0.099 | 0.064 | 0.019 | 0.854 | 15.23 | 1.0299 | 0.255 | 69.099 | 0.0442 | 48.328 | 2.943 | 0.914 | 3.593 | 4.654 | 0.0005 | 0.099 | 0.035 | 0.034 | 0.87 | 15.522 | 0.3232 | 0.264 | 68.684 | 0.0452 | 48.038 | [50 empty] | Bad | 1
Vat 1 (Soln) | 2013-12-04 | D/S | 15:00 | [14 empty] | 17.4193 |  |  | 13.27 | 59.5 | -38.9
Vat 2 (Soln) | 2013-12-04 | D/S | 15:00 | [14 empty] | 25.88 |  |  | 13.16 | 39.8 | 9.8
Scrubber Recirc Tank (19-tnk-501) | 2013-12-04 | D/S | 15:00 | [14 empty] | 58.2376 |  |  | 10.04 | 75.9 | 92.7
Slug Dose 1 (25-tnk-502) | 2013-12-04 | D/S | 15:00 | [14 empty] | 5.2317 |  |  | 12.74 | 24.8 | 43.5
Slug Dose 2 (25-tnk-503) | 2013-12-04 | D/S | 15:00 | [14 empty] | 11.1965 |  |  | 13.29 | 53.6 | 7.8
Dilute Preg Tank (Pre Scrubber, 25-tnk-505) | 2013-12-04 | D/S | 15:00 | [14 empty] | 24.2856 |  |  | 13.19 | 2.18 | 9.5
Clean Preg (30-tnk-506) | 2013-12-04 | D/S | 15:00 | [14 empty] | 49.9255 |  |  | 8.99 | 28.7 | 154.7 | [90 empty] | Bad |  |  |  |  | 1
Dirty Preg (Desil feed 30-Tnk-510) | 2013-12-04 | D/S | 15:00 | [14 empty] | 59.5818 |  |  | 10.07 | 85.9 | 146.4
Desil Tank 1 (30-tnk-501) | 2013-12-04 | D/S | 15:00 | [14 empty] | 49.9255 | 0.08394160212 | 54.76717526 | 9.08 | 87.3 | 218 | [66 empty] | 75.53591828 | 15.66811138 | -0.08839490068 | 10.82587 | 0.8837137876 | 9.814550824 | 0.06702812952 | 694.497554 | 249.4703566 | 3.106562284 | 24.86407472 | 3.220511892 | 66264.30418 | -3.85740819 | 41.2780215 | -4.684577818 | 19301.82 | 83.94160212 | 12.16634994 | 2.393312026 | 54767.17526 | 0.6165229648 | 2.931943736
Desil Tank 2 (30-tnk-502) | 2013-12-04 | D/S | 15:00 | [14 empty] | 53.1769 | 0.08402139874 | 56.48642822 | 9.02 | 87.4 | 224.5 | [66 empty] | 44.4018522 | 16.46258 | -0.1060648535 | 13.18373 | 1.127312 | 4.872427748 | 0.1205982 | 548.432382 | 243.8502302 | 2.10606848 | 4.244100886 | 3.652304396 | 65542.6108 | -4.224215078 | 56.04370756 | -4.965447396 | 21182.59812 | 84.02139874 | 11.89868103 | 2.371361472 | 56486.42822 | 1.064058 | 2.966112596
Desil Tank 3 (30-tnk-503) | 2013-12-04 | D/S | 15:00 | [14 empty] | 52.8844 | 0.08220179954 | 45.90218292 | 9.03 | 85.7 | 229 | [66 empty] | 38.70857468 | 14.97361 | 0.1271729 | 23.0683112 | 1.20831 | 3.645102714 | 0.1946259 | 487.7275508 | 198.675 | 9.259480852 | 6.632914428 | 3.765996454 | 51392.9736 | -2.817903754 | 50.30702004 | -4.29047559 | 19868.1485 | 82.20179954 | 12.08239 | 2.408057402 | 45902.18292 | 0.983087961 | 3.065375014
Precip Tank 1 (35-tnk-501) | 2013-12-04 | D/S | 15:00 | [13 empty] | 218.58748 | 2.3188 |  |  | 8.89 | 118.6 | 180.7 | [6 empty] | 1.179 | 23.8 | 1.1809
Precip Tank 2 (35-tnk-502) | 2013-12-04 | D/S | 15:00 | [13 empty] | 226.55908 | 1.3485 |  |  | 8.92 | 119.4 | 177.2 | [6 empty] | 1.182 | 23.8 | 1.1839
Precip Tank 3 (35-tnk-503) | 2013-12-04 | D/S | 15:00 | [13 empty] | 221.24468 | 1.0767 |  |  | 8.97 | 117.4 | 177 | [6 empty] | 1.18 | 23.8 | 1.1819
Barren Solution (35-THK-501 O/F) | 2013-12-04 | D/S | 15:00 | [13 empty] | 73.90294 | 0.8956 |  |  | 8.95 | 31.4 | 155.6 | [6 empty] | 1.124 | 24.9 | 1.12645 | [81 empty] | Bad |  |  |  | 1
Barren Solution (35-TNK-506) | 2013-12-04 | D/S | 15:00 | [13 empty] | 128.10982 | 0.9069 |  |  | 9.05 | 9.5 | 146.6 | [6 empty] | 1.145 | 23.7 | 1.14685
Leachate Dam (25 tnk 501) | 2013-12-04 | D/S | 15:00 | [14 empty] | 1.5345 |  |  | 9.62 | 9.43 | 34.9
Kiln Discharge | 2013-12-04 | D/S | 17:00/18:00 | [17 empty] | 11.2 | 1.86 | 127.1 | 4.394221 | 50.6802 | 500 | 0.4454 | 5.8490482 | 75.13% |  |  |  |  | 3.655 | 0.937 | 3.587 | 4.733 | 0.0041 | 0.099 | 0.066 | 0.022 | 0.825 | 15.529 | 1.0441 | 0.255 | 69.059 | 0.0403 | 48.3 | 2.871 | 0.95 | 3.633 | 4.576 | 0.0003 | 0.086 | 0.043 | 0.029 | 0.832 | 15.702 | 0.284 | 0.26 | 70.484 | 0.0371 | 49.297 | [50 empty] | Bad | 1
V2O3 Red. Kiln 1 (41-BIN-504) | 2013-12-04 | N/S | 19:00 | [5 empty] | 0.04% | 0.04% | [5 empty] | 115% | [47 empty] | 0.246 | 0.14 | 0.452 | 0.606 | 0.0048 | 0.014 | 0.004 | 0 | 0.064 | 0.022 | 113.2463 | 0.28 | 0.006 | 0.209 | 0.075 | 0.0073 | -0.0002 | 0.0005 | -0.0015 | 0.0065 | -0.0134 | -0.0032 | 0.0008 | 0.0021 | 0.146 | 63.437 | [24 empty] | Bad | [9 empty] | 12.5969 | 13.7103 | 13.8772 |  | 14.99% | 115%
AMV | 2013-12-04 | N/S | 19:00 | [5 empty] | 4.77% | 4.77% | [53 empty] | 0.054 | 0.041 | 0.231 | 0.279 | -0.0015 | 0.146 | 0.001 | 0 | 0.034 | 0.006 | 76.2259 | 0.1 | -0.002 | 0.077 | 0.047 | 0.0002 | 0.0005 | -0.0001 | -0.0001 | 0.0081 | -0.0091 | 0 | 0.0018 | -0.0002 | 0.054 | 42.699
Kiln Feed | 2013-12-04 | N/S | 20:00 |  | 1098.18 | 1748.02 | 2846.2 | 2761.54 | 4.843% | [24 empty] | 0.209 | 0.913 | 3.518 | 4.572 | 0.0043 | 0.106 | 0.121 | 0.029 | 0.712 | 16.426 | 1.1004 | 0.284 | 73.3 | 0.0377 | 51.266
Kiln Discharge | 2013-12-04 | N/S | 19:00/20:00 | [17 empty] | 11.19 | 1.567 | 148 | 3.958413 | 50.2853 | 500 | 0.3981 | 5.700035 | 69.45% |  |  |  |  | 3.558 | 0.898 | 3.444 | 4.611 | 0.0032 | 0.099 | 0.069 | 0.027 | 0.858 | 15.622 | 1.0175 | 0.271 | 68.934 | 0.0366 | 48.213 | 2.825 | 0.91 | 3.403 | 4.517 | 0.0009 | 0.088 | 0.045 | 0.025 | 0.865 | 15.828 | 0.314 | 0.276 | 70.023 | 0.0388 | 48.974 | [50 empty] | Bad | 1
Kiln Discharge | 2013-12-04 | N/S | 21:00/22:00 | [17 empty] | 9.85 | 2.29 | 193.3 | 3.656001 | 50.1094 | 500 | 0.3664 | 5.8753776 | 62.23% |  |  |  |  | 3.711 | 0.941 | 3.628 | 4.903 | 0.0037 | 0.102 | 0.078 | 0.031 | 0.885 | 15.718 | 1.0488 | 0.273 | 68.758 | 0.0308 | 48.089 | 3.057 | 0.923 | 3.566 | 4.789 | 0.0009 | 0.09 | 0.055 | 0.035 | 0.887 | 15.94 | 0.3665 | 0.279 | 69.703 | 0.0416 | 48.75 | [50 empty] | Bad | 1
Vat 1 (Soln) | 2013-12-04 | N/S | 23:00 | [14 empty] | 9.059 |  |  | 12.92 | 35.4 | 13.7
Vat 2 (Soln) | 2013-12-04 | N/S | 23:00 | [14 empty] | 16.9784 |  |  | 12.97 | 47.9 | 6.5
Scrubber Recirc Tank (19-tnk-501) | 2013-12-04 | N/S | 23:00 | [14 empty] | 52.667 |  |  | 9.85 | 85.6 | 124.4 | [90 empty] | Bad | [6 empty] | 1
Slug Dose 1 (25-tnk-502) | 2013-12-04 | N/S | 23:00 | [14 empty] | 5.4043 |  |  | 12.67 | 24.8 | 59.8
Slug Dose 2 (25-tnk-503) | 2013-12-04 | N/S | 23:00 | [14 empty] | 24.0414 |  |  | 13.22 | 53 | 19.5
Dilute Preg Tank (Pre Scrubber, 25-tnk-505) | 2013-12-04 | N/S | 23:00 | [14 empty] | 27.0729 |  |  | 13.2 | 52.2 | 20.8
Clean Preg (30-tnk-506) | 2013-12-04 | N/S | 23:00 | [14 empty] | 47.0824 |  |  | 9.01 | 80.8 | 153.8 | [90 empty] | Bad |  |  |  |  | 1
Dirty Preg (Desil feed 30-Tnk-510) | 2013-12-04 | N/S | 23:00 | [14 empty] | 59.7714 | 8.433465996 | 59.33362196 | 10.1 | 75.9 | 152.7 | [66 empty] | 10.15754 | 20.60048888 | 1.044303 | 2.355581852 | 0.6611017468 | 17.01409 | 0.1729569 | 996.4000658 | 485.831575 | 13.19252 | 50.38209306 | 2.5868109 | 80248.48996 | -4.484950514 | 307.1698256 | -4.88933428 | 3311.946984 | 8433.465996 | 14.42087538 | 1.260516 | 59333.62196 | -2.196722624 | 2.847827826
Desil Tank 1 (30-tnk-501) | 2013-12-04 | N/S | 23:00 | [14 empty] | 53.5485 | 0.1318372 | 49.41551952 | 9.07 | 83.4 | 168.5 | [66 empty] | 45.87784978 | 14.98178 | -0.07337420876 | 8.869098878 | 0.7591250602 | 8.713465402 | 0.05153415086 | 765.8115412 | 327.2843942 | -6.036491184 | 42.03875762 | 2.550070036 | 64090.72474 | -3.915426742 | 60.90338774 | -4.07717843 | 21691.58008 | 131.8372 | 12.59557 | 2.151575374 | 49415.51952 | -0.9560334592 | 2.211209646
Desil Tank 2 (30-tnk-502) | 2013-12-04 | N/S | 23:00 | [14 empty] | 52.6858 | 0.1637299 | 53.81101878 | 8.98 | 84.3 | 189.6 | [66 empty] | 44.51145114 | 14.66222 | -0.08352022848 | 9.80785958 | 0.7027796216 | 6.542245706 | 0.1282529262 | 728.3510762 | 356.1946886 | -5.614627216 | 37.66117804 | 2.40351683 | 67718.91152 | -3.569644728 | 58.84519892 | -3.907773636 | 20810.73908 | 163.7299 | 12.26874 | 2.5205937 | 53811.01878 | -0.3210754054 | 2.068678706
Desil Tank 3 (30-tnk-503) | 2013-12-04 | N/S | 23:00 | [14 empty] | 48.5089 | 0.1614242 | 47.90969306 | 8.99 | 82.9 | 219.5 | [66 empty] | 38.31277256 | 13.10445 | -0.07120751626 | 14.93538608 | 0.6945824878 | 5.85346453 | 0.09226206008 | 717.0852874 | 329.9169762 | 2.160760342 | 35.22585218 | 2.253578872 | 61763.18026 | -3.394586992 | 51.92067178 | -3.603203066 | 20339.61306 | 161.4242 | 12.16505 | 2.367921038 | 47909.69306 | -0.3301685708 | 2.05797681
Precip Tank 1 (35-tnk-501) | 2013-12-04 | N/S | 23:00 | [13 empty] | 229.482 | 1.4572 |  |  | 8.97 | 112.1 | 216.4 | [6 empty] | 1.184 | 22 | 1.185
Precip Tank 2 (35-tnk-502) | 2013-12-04 | N/S | 23:00 | [13 empty] | 230.1463 | 1.2358 |  |  | 8.96 | 111.7 | 199.5 | [6 empty] | 1.184 | 22.5 | 1.18525
Precip Tank 3 (35-tnk-503) | 2013-12-04 | N/S | 23:00 | [13 empty] | 245.82378 | 1.0782 |  |  | 8.98 | 83.8 | 192.2 | [6 empty] | 1.19 | 22.3 | 1.19115
Barren Solution (35-THK-501 O/F) | 2013-12-04 | N/S | 23:00 | [13 empty] | 48.39382 | 0.8692 |  |  | 9.03 | 93.3 | 166.4 | [6 empty] | 1.116 | 21.7 | 1.11685 | [81 empty] | Bad |  |  |  | 1
Barren Solution (35-TNK-506) | 2013-12-04 | N/S | 23:00 | [13 empty] | 53.4425 | 0.8891 |  |  | 9.03 | 46.6 | 160.6 | [6 empty] | 1.118 | 21.5 | 1.11875 | [81 empty] | Bad |  |  | 1
Kiln Discharge | 2013-12-04 | N/S | 23:00/00:00 | [17 empty] | 10.96 | 2.47 | 124.3 | 4.556059 | 50.0652 | 500 | 0.4562 | 5.9756534 | 76.24% |  |  |  |  | 3.688 | 0.929 | 3.438 | 4.508 | 0.0041 | 0.096 | 0.062 | 0.025 | 0.734 | 15.786 | 1.0667 | 0.276 | 70.825 | 0.025 | 49.535 | 2.783 | 0.905 | 3.356 | 4.206 | 0.0005 | 0.078 | 0.034 | 0.024 | 0.72 | 15.823 | 0.2265 | 0.278 | 71.326 | 0.0353 | 49.885 | [50 empty] | Bad | 1
V2O3 Red. Kiln 1 (41-BIN-504) | 2013-12-04 | N/S | 23:00 | [5 empty] | 0.1% | 0.1% | [5 empty] | 115.3% | [47 empty] | 0.193 | 0.061 | 0.185 | 0.292 | 0.005 | 0.009 | 0 | 0.003 | 0.058 | 0.026 | 115.2416 | 0.284 | 0.007 | 0.195 | 0.076 | 0.01 | 0.0007 | 0.0007 | -0.0008 | 0.0037 | -0.0152 | 0.0031 | -0.0002 | 0.0025 | 0.136 | 64.555 | [24 empty] | Bad | [9 empty] | 12.7018 | 13.5833 | 13.7182 |  | 15.3% | 115.3%
AMV | 2013-12-04 | N/S | 23:00 | [5 empty] | 9.14% | 9.14% | [53 empty] | 0.023 | 0.034 | 0.198 | 0.234 | -0.0013 | 0.11 | 0 | 0 | 0.038 | 0.005 | 77.2347 | 0.103 | -0.002 | 0.072 | 0.047 | 0.0011 | 0.0011 | 0.0002 | -0.0007 | 0.0086 | -0.0061 | -0.0055 | -0.0009 | 0.0007 | 0.051 | 43.265
Amsul Mix Tank 2 (35-tnk-512) | 2013-12-04 | N/S | 2:00 | [13 empty] | 487.09754 | [12 empty] | 1.281 | 21.9 | 1.28195
Kiln Discharge | 2013-12-04 | N/S | 01:00/02:00 | [17 empty] | 11.04 | 1.97 | 147.9 | 4.685295 | 50.3917 | 500 | 0.4722 | 5.9347588 | 78.95% |  |  |  |  | 3.656 | 0.891 | 3.235 | 3.993 | 0.0049 | 0.091 | 0.059 | 0.025 | 0.471 | 15.549 | 1.0594 | 0.271 | 71.316 | 0.0327 | 49.878 | 2.852 | 0.921 | 3.326 | 3.925 | -0.0005 | 0.078 | 0.036 | 0.03 | 0.483 | 15.842 | 0.2174 | 0.278 | 72.365 | 0.036 | 50.612 | [50 empty] | Bad | 1
Kiln Feed | 2013-12-04 | N/S | 0:00 |  | 1104.05 | 1810.45 | 2914.5 | 2823.14 | 5.046% | [24 empty] | 0.495 | 0.884 | 3.492 | 4.475 | 0.0038 | 0.12 | 0.118 | 0.022 | 0.765 | 16.048 | 1.0954 | 0.277 | 72.36 | 0.034 | 50.608
Kiln Discharge | 2013-12-04 | N/S | 3:00/04:00 | [17 empty] | 10.3 | 1.567 | 179.5 | 3.419954 | 50.7463 | 500 | 0.3471 | 6.0383958 | 56.64% |  |  |  |  | 3.686 | 0.899 | 3.371 | 4.031 | 0.0044 | 0.102 | 0.092 | 0.026 | 0.442 | 16.03 | 1.0779 | 0.278 | 71.522 | 0.0368 | 50.023 | 3.089 | 0.916 | 3.444 | 4.109 | 0.001 | 0.084 | 0.064 | 0.034 | 0.424 | 15.958 | 0.4491 | 0.275 | 71.933 | 0.0371 | 50.31 | [50 empty] | Bad | 1
Kiln Discharge | 2013-12-04 | N/S | 05:00/06:00 | [17 empty] | 11.26 | 1.91 | 199.7 | 4.756177 | 50.1348 | 500 | 0.4769 | 5.9728524 | 79.63% |  |  |  |  | 3.662 | 0.9 | 3.195 | 3.924 | 0.0051 | 0.082 | 0.044 | 0.031 | 0.431 | 15.507 | 1.0662 | 0.275 | 71.753 | 0.0329 | 50.184 | 2.858 | 0.925 | 3.291 | 3.916 | -0.0004 | 0.06 | 0.026 | 0.035 | 0.424 | 15.658 | 0.2149 | 0.278 | 73.032 | 0.0412 | 51.079 | [50 empty] | Bad | 1
Kiln Feed | 2013-12-04 | D/S | 7:00 |  | 1090.48 | 1822.97 | 2913.45 | 2814.06 | 5.452% | [24 empty] | 0.243 | 0.889 | 3.549 | 4.749 | 0.0032 | 0.117 | 0.111 | 0.028 | 0.952 | 16.279 | 1.0731 | 0.283 | 71.411 | 0.0293 | 49.945
Kiln Feed | 2013-12-04 | N/S | 6:00 |  | 517.16 | 2481.23 | 2998.39 | 2861.97 | 5.498% | [24 empty] | 0.408 | 0.902 | 3.693 | 4.804 | 0.0045 | 0.152 | 0.125 | 0.022 | 0.906 | 16.289 | 1.11 | 0.279 | 72.963 | 0.0276 | 51.03
Desil Press Drop (Solid) | 2013-12-04 | D/S | 16:00 |  | 1015.85 | 3364.25 | 4380.1 | 2988.71 | 41.36% | [14 empty] | 0 | 40.0687 | [8 empty] | 16.771 | 0.645 | 13.736 | 15.018 | 0.438 | 3.273 | 1.058 | 0.064 | 0.449 | 3.404 | 8.7369 | 0.059 | 17.517 | 0.0082 | 12.251 | 11.858 | 0.894 | 19.264 | 21.223 | 0.5738 | 0.049 | 0.039 | 0.118 | 0.627 | 4.922 | 1.1444 | 0.088 | 25.144 | 0.0126 | 17.586
AMV | 2013-12-05 | D/S | 7:00 | [5 empty] | 6.43% | 6.43% | [53 empty] | 0.03 | 0.015 | 0.104 | 0.166 | -0.0012 | 0.122 | -0.004 | -0.002 | 0.035 | -0.001 | 77.6086 | 0.102 | -0.002 | 0.061 | 0.047 | -0.0007 | 0.0002 | 0.0006 | 0.0008 | 0.0069 | -0.0078 | -0.004 | -0.0001 | -0.0002 | 0.042 | 43.474
V2O3 Red. Kiln 1 (41-BIN-504) | 2013-12-05 | D/S | 7:00 | [5 empty] | 0.07% | 0.07% | [5 empty] | 114.3% | [47 empty] | 0.186 | 0.048 | 0.128 | 0.224 | 0.0041 | 0.011 | 0.001 | -0.002 | 0.06 | 0.015 | 114.4819 | 0.261 | 0.003 | 0.158 | 0.072 | 0.0006 | 0.0004 | 0.0006 | -0.0012 | 0.0055 | -0.0145 | -0.0015 | 0.0007 | 0.0016 | 0.111 | 64.129 | [24 empty] | Bad | [9 empty] | 12.6231 | 13.7415 | 13.901 |  | 14.26% | 114.3%
Vat 1 (Soln) | 2013-12-05 | D/S | 7:00 | [14 empty] | 1.3636 |  |  | 12.46 | 13.68 | 90.8
Vat 2 (Soln) | 2013-12-05 | D/S | 7:00 | [14 empty] | 20.9924 |  |  | 13.17 | 52.5 | 36
Scrubber Recirc Tank (19-tnk-501) | 2013-12-05 | D/S | 7:00 | [14 empty] | 44.9958 |  |  | 10.01 | 82.5 | 169.7 | [90 empty] | Bad | [6 empty] | 1
Slug Dose 1 (25-tnk-502) | 2013-12-05 | D/S | 7:00 | [14 empty] | 8.1974 |  |  | 13.12 | 30 | 70.4
Slug Dose 2 (25-tnk-503) | 2013-12-05 | D/S | 7:00 | [14 empty] | 14.0108 |  |  | 13.2 | 41.6 | 54.6
Dilute Preg Tank (Pre Scrubber, 25-tnk-505) | 2013-12-05 | D/S | 7:00 | [14 empty] | 27.9269 |  |  | 13.34 | 54.2 | 32.7
Clean Preg (30-tnk-506) | 2013-12-05 | D/S | 7:00 | [14 empty] | 53.3282 | 0.06886157496 | 50.50406494 | 9.07 | 79.1 | 207.3 | [66 empty] | 42.80928202 | 15.48242 | -0.1086490686 | 10.3538157 | 0.7572609154 | 9.275206942 | -0.02619189418 | 749.2098342 | 276.8458258 | 4.726010606 | 49.14974366 | 2.161219616 | 79783.24812 | -4.099168826 | 61.48941694 | -3.656831306 | 20341.90736 | 68.86157496 | 12.50108 | 1.779994 | 50504.06494 | -0.3360972352 | 2.16664436
Dirty Preg (Desil feed 30-Tnk-510) | 2013-12-05 | D/S | 7:00 | [14 empty] | 59.4056 | 6.5386512 | 52.90047542 | 10.13 | 70.5 | 180 | [66 empty] | 13.56403 | 17.80332 | 0.1376410838 | 1.863237 | 0.6312664296 | 15.78653 | 0.1028883 | 806.6222862 | 355.272613 | 17.0577 | 57.74390978 | 2.065839994 | 89132.45024 | -4.340499032 | 272.3196298 | -4.094620948 | 2591.86541 | 6538.6512 | 12.9691 | 1.221551465 | 52900.47542 | -0.9727668802 | 2.195505646
Desil Tank 1 (30-tnk-501) | 2013-12-05 | D/S | 7:00 | [14 empty] | 53.438 | 0.07378334702 | 46.67973252 | 8.91 | 83.5 | 204.2 | [66 empty] | 66.54928548 | 14.83609 | 0.4430285594 | 9.99116811 | 0.790013633 | 8.393892404 | -0.03704005426 | 704.108673 | 256.9443272 | 4.452922488 | 38.52039598 | 2.116130556 | 73794.15878 | -4.286167018 | 30.16849952 | -3.537518726 | 20831.79432 | 73.78334702 | 12.14355 | 1.39365715 | 46679.73252 | 0.1399272032 | 2.313162842
Desil Tank 2 (30-tnk-502) | 2013-12-05 | D/S | 7:00 | [14 empty] | 54.2862 | 0.05059204248 | 47.49951226 | 8.98 | 84.2 | 217.5 | [66 empty] | 27.4749562 | 15.79439 | 0.2449743082 | 8.562399334 | 0.7388473042 | 9.258528416 | -0.01434365 | 727.0658814 | 281.3781746 | 4.74450419 | 47.14886842 | 2.139325554 | 81005.58574 | -4.515367096 | 51.14195802 | -3.304907272 | 20748.98614 | 50.59204248 | 12.81702 | 1.344628 | 47499.51226 | -0.311725748 | 2.264349678
Desil Tank 3 (30-tnk-503) | 2013-12-05 | D/S | 7:00 | [14 empty] | 51.5502 | 0.0536532864 | 45.85244484 | 9.04 | 83.1 | 229.1 | [66 empty] | 22.98938698 | 15.3002 | 0.1026621 | 9.776379542 | 0.748271379 | 8.743912696 | -0.05271356714 | 681.0389298 | 248.1280542 | 6.57734381 | 42.21045732 | 2.044772136 | 71238.97118 | -4.1601449 | 55.06661838 | -3.600323762 | 20122.13276 | 53.6532864 | 12.20545 | 1.213438 | 45852.44484 | -0.06371312258 | 2.107912802
Leachate Dam (25 tnk 501) | 2013-12-05 | D/S | 7:00 | [14 empty] | 0.9571 |  |  | 9.53 | 8.1 | 120.2
Precip Tank 1 (35-tnk-501) | 2013-12-05 | D/S | 7:00 | [13 empty] | 213.80452 | 1.95 |  |  | 9.03 | 111.8 | 226.4 | [6 empty] | 1.178 | 22.2 | 1.1791
Precip Tank 2 (35-tnk-502) | 2013-12-05 | D/S | 7:00 | [13 empty] | 208.75584 | 1.3212 |  |  | 9.01 | 113.9 | 221.2 | [6 empty] | 1.176 | 22.4 | 1.1772
Precip Tank 3 (35-tnk-503) | 2013-12-05 | D/S | 7:00 | [13 empty] | 209.02156 | 1.0727 |  |  | 9.01 | 113.7 | 204.4 | [6 empty] | 1.176 | 22.6 | 1.1773
Barren Solution (35-THK-501 O/F) | 2013-12-05 | D/S | 7:00 | [13 empty] | 31.91918 | 0.8826 |  |  | 9.11 | 94.9 | 180.3 | [6 empty] | 1.11 | 21.3 | 1.11065 | [81 empty] | Bad |  |  |  | 1
Barren Solution (35-TNK-506) | 2013-12-05 | D/S | 7:00 | [13 empty] | 47.99524 | 0.8304 |  |  | 9.05 | 94.9 | 193.7 | [6 empty] | 1.116 | 21.4 | 1.1167 | [81 empty] | Bad |  |  | 1
Kiln Discharge | 2013-12-05 | D/S | 07:00/08:00 | [17 empty] | 10.52 | 2.14 | 155.7 | 4.298979 | 50.0584 | 500 | 0.4304 | 5.9224344 | 72.59% |  |  |  |  | 4.016 | 0.894 | 3.598 | 4.667 | 0.0045 | 0.103 | 0.069 | 0.041 | 0.837 | 15.625 | 1.0572 | 0.268 | 70.261 | 0.0215 | 49.141 | 3.176 | 0.881 | 3.541 | 4.504 | 0.0004 | 0.087 | 0.035 | 0.034 | 0.806 | 15.809 | 0.2753 | 0.275 | 71.294 | 0.0321 | 49.863 | [50 empty] | Bad | 1
Kiln Discharge | 2013-12-05 | D/S | 09:00/10:00 | [17 empty] | 10.7 | 1.22 | 163.1 | 2.729082 | 50.4382 | 500 | 0.2753 | 6.030553 | 45.25% |  |  |  |  | 3.795 | 0.878 | 3.473 | 4.507 | 0.0035 | 0.111 | 0.097 | 0.022 | 0.811 | 15.754 | 1.0765 | 0.273 | 71.169 | 0.0372 | 49.776 | 3.301 | 0.875 | 3.545 | 4.599 | 0.0011 | 0.094 | 0.087 | 0.036 | 0.821 | 15.694 | 0.5695 | 0.27 | 70.493 | 0.0299 | 49.303 | [50 empty] | Bad | 1
Amsul Mix Tank 1 (35-tnk-511) | 2013-12-05 | D/S | 10:30 | [13 empty] | 235.19498 | [12 empty] | 1.184 | 26.3 | 1.18715
AMV | 2013-12-05 | D/S | 11:00 | [5 empty] | 9.16% | 9.16% | [53 empty] | 0.085 | 0 | 0.181 | 0.307 | 0 | 0.21 | 0.004 | -0.005 | 0.06 | 0.036 | 77.3895 | 0.106 | 0.003 | 0.321 | 0.048 | 0.0743 | -0.0001 | 0.0008 | 0.0008 | 0.0061 | -0.0109 | 0.0001 | -0.0011 | -0.0002 | 0.224 | 43.351
Kiln Feed | 2013-12-05 | D/S | 11:00 |  | 1090.81 | 2554.88 | 3645.69 | 3490.34 | 6.081% | [24 empty] | D.I.P
Kiln Discharge | 2013-12-05 | D/S | 11:00/12:00 | [17 empty] | 11.56 | 2.84 | 150.7 | 4.529054 | 50.5514 | 500 | 0.4579 | 5.8664144 | 77.2% |  |  |  |  | 3.697 | 0.88 | 3.469 | 4.555 | 0.0036 | 0.07 | 0.041 | 0.022 | 0.847 | 15.459 | 1.0472 | 0.272 | 70.924 | 0.0327 | 49.605 | 2.797 | 0.885 | 3.484 | 4.379 | 0.0003 | 0.057 | 0.013 | 0.034 | 0.822 | 15.452 | 0.2458 | 0.273 | 71.351 | 0.0355 | 49.903 | [50 empty] | Bad | 1
Kiln Discharge | 2013-12-05 | D/S | 13:00/14:00 | [17 empty] | 11.2 | 2.04 | 150.6 | 4.418277 | 50.4269 | 500 | 0.4456 | 5.9610882 | 74.12% |  |  |  |  | 3.814 | 0.869 | 3.252 | 3.961 | 0.003 | 0.101 | 0.043 | 0.021 | 0.526 | 15.4 | 1.0641 | 0.265 | 70.711 | 0.0335 | 49.455 | 2.968 | 0.9 | 3.295 | 3.916 | -0.0005 | 0.08 | 0.028 | 0.031 | 0.532 | 15.65 | 0.2054 | 0.276 | 72.8 | 0.0427 | 50.916 | [50 empty] | Bad | 1
AMV | 2013-12-05 | D/S | 15:00 | [5 empty] | 9.62% | 9.62% | [53 empty] | 0.353 | -0.011 | 0.041 | 0.097 | -0.0012 | 0.57 | 0.023 | -0.002 | 0.032 | 0.002 | 76.9565 | 0.092 | -0.003 | 0.078 | 0.046 | -0.001 | -0.0003 | 0.0006 | -0.0008 | 0.0063 | -0.0097 | 0.0024 | 0 | 0.0019 | 0.055 | 43.109
Vat 2 (Soln) | 2013-12-05 | D/S | 15:00 | [14 empty] | 23.9873 |  |  | 13.22 | 58.8 | -4.6
Vat 3 (Soln) | 2013-12-05 | D/S | 15:00 | [14 empty] | 20.0597 |  |  | 13.24 | 52.6 | -5.5
Scrubber Recirc Tank (19-tnk-501) | 2013-12-05 | D/S | 15:00 | [14 empty] | 52.8499 |  |  | 10.09 | 76.7 | 1567 | [90 empty] | Bad | [6 empty] | 1
Slug Dose 1 (25-tnk-502) | 2013-12-05 | D/S | 15:00 | [14 empty] | 7.3951 |  |  | 12.93 | 29.3 | 40.5
Slug Dose 2 (25-tnk-503) | 2013-12-05 | D/S | 15:00 | [14 empty] | 20.1263 |  |  | 13.23 | 48.7 | 11.6
Dilute Preg Tank (Pre Scrubber, 25-tnk-505) | 2013-12-05 | D/S | 15:00 | [14 empty] | 28.2186 |  |  | 13.31 | 53.7 | 11.7
Clean Preg (30-tnk-506) | 2013-12-05 | D/S | 15:00 | [14 empty] | 51.1041 | 0.05634564486 | 44.19766464 | 9.07 | 83.2 | 203.7 | [66 empty] | 8.127848594 | 13.46085941 | -0.1162277 | 7.701979612 | 0.7935088434 | 10.50408 | -0.03954648298 | 576.7123518 | 308.8449114 | 1.40115 | 35.44041098 | 2.331483118 | 65265.64052 | -4.539444468 | 56.46007932 | -3.761786414 | 18264.73 | 56.34564486 | 12.13253 | 1.318882 | 44197.66464 | -1.581358 | 2.035256472
Dirty Preg (Desil feed 30-Tnk-510) | 2013-12-05 | D/S | 15:00 | [14 empty] | 54.1951 | 6.102489004 | 50.2776821 | 10.09 | 80.8 | 193.6 | [66 empty] | 145.4211 | 14.53431 | -0.04014927754 | 60.7436851 | 0.9954832458 | 16.34688 | 0.413435479 | 901.6219744 | 375.625933 | 49.41874608 | 45.10745204 | 2.256492588 | 68441.53648 | -3.934930122 | 252.5642882 | -4.418613622 | 2427.239576 | 6102.489004 | 13.11705 | 56.27563798 | 50277.6821 | -1.577148 | 2.514393718
Desil Tank 1 (30-tnk-501) | 2013-12-05 | D/S | 15:00 | [14 empty] | 51.8682 | 0.06631920104 | 47.54848966 | 8.88 | 84.7 | 224.6 | [66 empty] | 78.64051768 | 12.69236745 | -0.1006434 | 8.570594836 | 0.7734029786 | 11.71405 | -0.03542475284 | 526.891975 | 346.7348524 | -1.364777 | 35.47148228 | 2.254767722 | 64213.18026 | -4.111257688 | 23.61952404 | -3.876003698 | 18759.96 | 66.31920104 | 11.99178 | 1.62952 | 47548.48966 | -1.159525 | 2.064235938
Desil Tank 2 (30-tnk-502) | 2013-12-05 | D/S | 15:00 | [14 empty] | 52.3513 | 0.0763366141 | 49.3200335 | 9.01 | 84.1 | 227.8 | [66 empty] | 55.1198763 | 16.49723 | -0.1348866 | 10.51113 | 0.963550118 | 9.827368502 | 0.04345904336 | 491.4781982 | 319.1664148 | -2.38298368 | 29.59694852 | 2.993588482 | 67819.82346 | -4.767246478 | 48.85140498 | -4.547258078 | 19688.6 | 76.3366141 | 12.54966324 | 1.952586 | 49320.0335 | -1.215076 | 2.35683932
Desil Tank 3 (30-tnk-503) | 2013-12-05 | D/S | 15:00 | [14 empty] | 52.3393 | 0.08968306112 | 47.75941452 | 9.03 | 84.2 | 230.6 | [66 empty] | 35.48565826 | 16.52572 | -0.1276656 | 15.86160811 | 1.035243 | 5.678119034 | 0.1299249 | 405.9699094 | 240.6737424 | -5.877237464 | 4.288719618 | 3.07132231 | 59029.44306 | -4.368901382 | 59.73512286 | -4.491721278 | 21612.26972 | 89.68306112 | 11.98273 | 2.269968756 | 47759.41452 | -0.794166443 | 2.268941956
Leachate Dam (25 tnk 501) | 2013-12-05 | D/S | 15:00 | [14 empty] | L.L.D. |  |  | 8.42 | 5.5 | 220.7
Precip Tank 1 (35-tnk-501) | 2013-12-05 | D/S | 15:00 | [13 empty] | 217.12602 | 2.083 |  |  | 8.79 | 122.5 | 203.7 | [6 empty] | 1.176 | 28.7 | 1.18035
Precip Tank 2 (35-tnk-502) | 2013-12-05 | D/S | 15:00 | [13 empty] | 211.67876 | 1.3464 |  |  | 8.81 | 120.8 | 200.9 | [6 empty] | 1.174 | 28.6 | 1.1783
Precip Tank 3 (35-tnk-503) | 2013-12-05 | D/S | 15:00 | [13 empty] | 206.09864 | 1.12 |  |  | 8.84 | 120.7 | 198.5 | [6 empty] | 1.172 | 28.4 | 1.1762
Barren Solution (35-THK-501 O/F) | 2013-12-05 | D/S | 15:00 | [13 empty] | 42.1494 | 1.0311 |  |  | 8.96 | 94.9 | 184.7 | [6 empty] | 1.112 | 25 | 1.1145 | [81 empty] | Bad |  |  |  | 1
Barren Solution (35-TNK-506) | 2013-12-05 | D/S | 15:00 | [13 empty] | 45.60376 | 0.8991 |  |  | 9 | 97.6 | 117.4 | [6 empty] | 1.114 | 23.6 | 1.1158 | [81 empty] | Bad |  |  | 1
Kiln Discharge | 2013-12-05 | D/S | 15:00/16:00 | [17 empty] | 11.27 | 2.57 | 145.1 | 5.129429 | 50.0543 | 500 | 0.5135 | 6.0507202 | 84.77% |  |  |  |  | 3.751 | 0.891 | 3.17 | 3.825 | 0.0037 | 0.076 | 0.034 | 0.022 | 0.482 | 15.373 | 1.0801 | 0.265 | 72.217 | 0.0338 | 50.508 | 2.798 | 0.885 | 3.207 | 3.772 | -0.0001 | 0.054 | 0.012 | 0.029 | 0.466 | 15.591 | 0.1399 | 0.275 | 73.041 | 0.0342 | 51.085 | [50 empty] | Bad | 1
V2O3 Red. Kiln 1 (41-BIN-504) | 2013-12-05 | D/S | 11:00 | [5 empty] | 0.08% | 0.08% | [5 empty] | 115.4% | [47 empty] | 0.23 | 0.044 | 0.209 | 0.405 | 0.0053 | 0.013 | 0.003 | 0.003 | 0.082 | 0.056 | 116.0089 | 0.275 | 0.009 | 0.379 | 0.075 | 0.0019 | 0.0033 | 0.0018 | -0.0009 | 0.0018 | -0.0153 | -0.002 | 0.0021 | 0.002 | 0.265 | 64.985 | [24 empty] | Bad | [9 empty] | 12.6309 | 13.5904 | 13.7377 |  | 15.35% | 115.4%
V2O3 Red. Kiln 1 (41-BIN-504) | 2013-12-05 | D/S | 15:00 | [5 empty] | 0.07% | 0.07% | [5 empty] | 115.4% | [47 empty] | 0.247 | 0.043 | 0.211 | 0.383 | 0.0044 | 0.015 | 0.001 | 0.002 | 0.084 | 0.058 | 115.722 | 0.288 | 0.008 | 0.413 | 0.074 | 0.0085 | 0.0053 | 0.0013 | -0.0007 | 0.0023 | -0.0128 | -0.0009 | 0.0006 | 0.0017 | 0.289 | 64.824 | [24 empty] | Bad | [9 empty] | 12.7036 | 13.7145 | 13.8702 |  | 15.4% | 115.4%
V2O3 Red. Kiln 1 (41-BIN-504) | 2013-12-05 | D/S | 18:00 | [5 empty] | 0.17% | 0.17% | [5 empty] | 115.4% | [47 empty] | 0.233 | 0.052 | 0.227 | 0.455 | 0.0056 | 0.016 | 0.003 | 0.004 | 0.089 | 0.057 | 115.1737 | 0.257 | 0.008 | 0.416 | 0.073 | 0.0055 | -0.0004 | 0.0015 | -0.0009 | 0.0036 | -0.0163 | -0.0013 | 0.0033 | 0.0027 | 0.291 | 64.517 | [24 empty] | Bad | [9 empty] | 12.4364 | 13.6267 | 13.8102 |  | 15.42% | 115.4%
AMV | 2013-12-05 | D/S | 18:00 | [5 empty] | 7.77% | 7.77% | [53 empty] | 0.05 | -0.006 | 0.06 | 0.148 | 0.0008 | 0.161 | 0.003 | -0.001 | 0.039 | 0.013 | 77.394 | 0.099 | -0.002 | 0.145 | 0.046 | 0.0009 | 0.0079 | -0.0002 | 0.0004 | 0.0089 | -0.0097 | -0.0022 | -0.001 | -0.0001 | 0.101 | 43.354
Kiln Discharge | 2013-12-05 | D/S | 17:00/18:00 | [17 empty] | 11.37 | 2.45 | 143.7 | 5.267581 | 50.8108 | 500 | 0.5353 | 5.9767738 | 88.13% |  |  |  |  | 3.807 | 0.871 | 3.155 | 3.711 | 0.004 | 0.075 | 0.031 | 0.023 | 0.464 | 15.264 | 1.0669 | 0.268 | 71.56 | 0.0386 | 50.049 | 2.819 | 0.89 | 3.229 | 3.682 | -0.0008 | 0.048 | 0.011 | 0.021 | 0.464 | 15.653 | 0.1165 | 0.272 | 73.357 | 0.0463 | 51.306
Kiln Feed | 2013-12-05 | D/S | 18:00 |  | 1101.33 | 1813.75 | 2915.08 | 2804.07 | 6.12% | [24 empty] | 0.216 | 0.91 | 3.735 | 4.954 | 0.0039 | 0.127 | 0.108 | 0.026 | 1.022 | 16.097 | 1.0979 | 0.277 | 71.912 | 0.0382 | 50.295
Kiln Discharge | 2013-12-05 | N/S | 19:00/20:00 | [17 empty] | 11.08 | 2.2 | 140.3 | 4.531306 | 50.0849 | 500 | 0.4539 | 5.9000264 | 76.8% |  |  |  |  | 3.772 | 0.886 | 3.389 | 4.394 | 0.0041 | 0.106 | 0.075 | 0.018 | 0.766 | 15.363 | 1.0532 | 0.266 | 70.271 | 0.0379 | 49.148 | 3.011 | 0.907 | 3.489 | 4.362 | 0.0003 | 0.097 | 0.049 | 0.029 | 0.788 | 15.701 | 0.2567 | 0.275 | 72.131 | 0.0383 | 50.448 | [50 empty] | Bad | 1
V2O3 Red. Kiln 1 (41-BIN-504) | 2013-12-05 | N/S | 22:00 | [5 empty] | 0.1% | 0.1% | [5 empty] | 115.8% | [47 empty] | 0.398 | 0.057 | 0.345 | 0.564 | 0.0073 | 0.028 | 0.01 | 0.002 | 0.139 | 0.071 | 114.5533 | 0.258 | 0.013 | 0.525 | 0.076 | 0.0214 | 0.0006 | 0.002 | -0.0009 | 0.0021 | -0.0113 | -0.0021 | 0.0007 | 0.002 | 0.367 | 64.169 | [24 empty] | Bad | [9 empty] | 12.6158 | 13.5811 | 13.7338 |  | 15.82% | 115.8%
AMV | 2013-12-05 | N/S | 22:00 | [5 empty] | 15.62% | 15.62% | [53 empty] | 0.007 | 0.001 | 0.101 | 0.19 | -0.0008 | 0.094 | -0.004 | -0.003 | 0.035 | 0.014 | 77.5392 | 0.108 | 0 | 0.159 | 0.045 | 0.0015 | -0.0005 | 0.0007 | 0.0002 | 0.0086 | -0.0114 | -0.0036 | 0.0011 | -0.0008 | 0.111 | 43.435
Kiln Discharge | 2013-12-05 | N/S | 21:00/22:00 | [17 empty] | 9.57 | 2.56 | 185.2 | 4.113308 | 50.0935 | 500 | 0.4121 | 5.9022672 | 69.69% |  |  |  |  | 3.742 | 0.869 | 3.538 | 4.635 | 0.004 | 0.106 | 0.073 | 0.022 | 0.901 | 15.522 | 1.0536 | 0.266 | 70.211 | 0.0327 | 49.105 | 3.075 | 0.888 | 3.614 | 4.648 | 0.001 | 0.095 | 0.052 | 0.024 | 0.93 | 15.744 | 0.3112 | 0.272 | 70.884 | 0.0304 | 49.576 | [50 empty] | Bad | 1
Vat 2 (Soln) | 2013-12-05 | N/S | 23:00 | [14 empty] | 4.9959 |  |  | 12.79 | 27 | 44.9
Vat 3 (Soln) | 2013-12-05 | N/S | 23:00 | [14 empty] | 22.6142 |  |  | 13.02 | 58.8 | 20.1
Scrubber Recirc Tank (19-tnk-501) | 2013-12-05 | N/S | 23:00 | [14 empty] | 49.2829 |  |  | 9.8 | 83.4 | 166.4 | [90 empty] | Bad | [6 empty] | 1
Slug Dose 1 (25-tnk-502) | 2013-12-05 | N/S | 23:00 | [14 empty] | 1.7005 |  |  | 12.36 | 14.15 | 113.4
Slug Dose 2 (25-tnk-503) | 2013-12-05 | N/S | 23:00 | [14 empty] | 17.8919 |  |  | 13.13 | 47.1 | 60.9
Dilute Preg Tank (Pre Scrubber, 25-tnk-505) | 2013-12-05 | N/S | 23:00 | [14 empty] | 26.1215 |  |  | 13.2 | 53.3 | 49
Clean Preg (30-tnk-506) | 2013-12-05 | N/S | 23:00 | [14 empty] | 51.2449 | 0.07602081484 | 40.17073804 | 8.91 | 28.1 | 217.5 | [66 empty] | 42.74986062 | 12.26425865 | -0.1102813054 | 7.078882918 | 0.7655591548 | 10.64687 | -0.1490767 | 615.3078374 | 260.5474522 | 0.3950416978 | 31.027264 | 2.44980963 | 56367.95198 | -3.746602412 | 47.34493306 | -3.570320908 | 18999.58 | 76.02081484 | 11.90395 | 1.730315 | 40170.73804 | -1.53851 | 2.308563208
Dirty Preg (Desil feed 30-Tnk-510) | 2013-12-05 | N/S | 23:00 | [14 empty] | 51.4236 | 5.986379322 | 39.4256211 | 9.96 | 79.3 | 185.1 | [66 empty] | 100.2038 | 14.14189 | -0.07094932016 | 54.80922278 | 0.9874720308 | 15.09815 | 0.1759406 | 811.6405498 | 334.284422 | 44.17898088 | 25.21214364 | 2.219495276 | 59638.50892 | -4.53024636 | 229.342085 | -4.245742262 | 2365.481276 | 5986.379322 | 12.56927 | 44.86240326 | 39425.6211 | -2.132917938 | 2.513949892
Desil Tank 1 (30-tnk-501) | 2013-12-05 | N/S | 23:00 | [14 empty] | 48.0604 | 0.07895410064 | 40.27237176 | 8.63 | 792 | 222.3 | [66 empty] | 124.5928241 | 11.45715 | -0.1057584 | 8.299499028 | 0.8713641424 | 10.84023101 | -0.1419765 | 522.6465406 | 246.7748406 | -0.8043970514 | 27.55018788 | 2.41863044 | 53026.50312 | -4.377913782 | 8.395021888 | -3.631961158 | 19830.17 | 78.95410064 | 12.17247 | 1.495735822 | 40272.37176 | -0.9146763116 | 2.283792234
Desil Tank 2 (30-tnk-502) | 2013-12-05 | N/S | 23:00 | [14 empty] | 50.3141 | 0.07611002674 | 38.33884616 | 8.79 | 83.5 | 234.9 | [66 empty] | 68.86105604 | 14.78358761 | -0.1278488 | 9.06166974 | 0.9378586804 | 9.044585312 | -0.06929735998 | 490.9115018 | 235.3920862 | -3.500650976 | 10.26446 | 2.94324675 | 52785.61818 | -4.416223454 | 28.25443228 | -4.33682995 | 20961.8656 | 76.11002674 | 12.17960597 | 1.435047 | 38338.84616 | -0.8550241854 | 2.47263448
Desil Tank 3 (30-tnk-503) | 2013-12-05 | N/S | 23:00 | [14 empty] | 51.5681 | 0.0639087355 | 46.76517472 | 8.91 | 82.4 | 247.9 | [66 empty] | 26.97182276 | 16.6295 | -0.140097 | 13.81265 | 1.141954 | 5.333873852 | 0.04536335258 | 480.0718926 | 254.9627898 | -7.457812002 | -4.3879738 | 3.36954963 | 57957.38222 | -4.460533686 | 44.37434222 | -4.36822576 | 23967.58898 | 63.9087355 | 12.19502 | 1.07031 | 46765.17472 | -0.1121602 | 2.51009704
Leachate Dam (25 tnk 501) | 2013-12-05 | N/S | N/A | [14 empty] | N/A |  |  | N/A | N/A | N/A
Precip Tank 1 (35-tnk-501) | 2013-12-05 | N/S | 23:00 | [13 empty] | 232.40492 | 1.9309 |  |  | 8.98 | 114.8 | 203.5 | [6 empty] | 1.185 | 22.2 | 1.1861
Precip Tank 2 (35-tnk-502) | 2013-12-05 | N/S | 23:00 | [13 empty] | 237.58646 | 1.2733 |  |  | 9 | 116.3 | 193.9 | [6 empty] | 1.187 | 22.1 | 1.18805
Precip Tank 3 (35-tnk-503) | 2013-12-05 | N/S | 23:00 | [13 empty] | 248.34812 | 1.2199 |  |  | 9.03 | 105.9 | 190.1 | [6 empty] | 1.191 | 22.2 | 1.1921
Barren Solution (35-THK-501 O/F) | 2013-12-05 | N/S | 23:00 | [13 empty] | 31.65346 | 0.858 |  |  | 9.11 | 81.1 | 135 | [6 empty] | 1.11 | 21.1 | 1.11055 | [81 empty] | Bad |  |  |  | 1
Barren Solution (35-TNK-506) | 2013-12-05 | N/S | 23:00 | [13 empty] | 37.10072 | 0.9748 |  |  | 9.08 | 94.4 | 119 | [6 empty] | 1.112 | 21.2 | 1.1126 | [81 empty] | Bad |  |  | 1
Kiln Discharge | 2013-12-05 | N/S | 23:00/00:00 | [17 empty] | 10.37 | 2.05 | 158.1 | 3.991865 | 50.7908 | 500 | 0.4055 | 5.9302772 | 67.31% |  |  |  |  | 3.739 | 0.889 | 3.48 | 4.649 | 0.0043 | 0.105 | 0.078 | 0.018 | 0.969 | 15.438 | 1.0586 | 0.267 | 70.096 | 0.0395 | 49.025 | 3.068 | 0.9 | 3.515 | 4.646 | 0.0004 | 0.095 | 0.05 | 0.02 | 0.992 | 15.593 | 0.3384 | 0.271 | 70.626 | 0.0329 | 49.396 | [50 empty] | Bad | 1
V2O3 Red. Kiln 1 (41-BIN-504) | 2013-12-05 | N/S | 2:00 | [5 empty] | 0.08% | 0.08% | [5 empty] | 114.5% | [47 empty] | 0.234 | 0.045 | 0.204 | 0.401 | 0.0048 | 0.017 | 0.004 | 0.001 | 0.083 | 0.047 | 113.9228 | 0.266 | 0.007 | 0.376 | 0.07 | 0.0108 | 0.0059 | 0.0017 | 0 | 0.0053 | -0.017 | -0.0027 | 0.0009 | 0.0007 | 0.263 | 63.816 | [24 empty] | Bad | [9 empty] | 12.6482 | 13.5608 | 13.693 |  | 14.49% | 114.5%
AMV | 2013-12-05 | N/S | 2:00 | [5 empty] | 19.26% | 19.26% | [53 empty] | 0.016 | 0.018 | 0.183 | 0.257 | -0.0011 | 0.09 | -0.002 | -0.002 | 0.042 | 0.015 | 77.6158 | 0.11 | 0.001 | 0.171 | 0.045 | 0.0088 | 0.0011 | 0.0002 | -0.0012 | 0.0099 | -0.009 | -0.002 | 0.0026 | 0.0016 | 0.119 | 43.478
Kiln Discharge | 2013-12-05 | N/S | 01:00/02:00 | [17 empty] | 9.71 | 2.28 | 185.5 | 3.747651 | 50.0847 | 500 | 0.3754 | 5.9263558 | 63.24% |  |  |  |  | 3.776 | 0.901 | 3.571 | 4.851 | 0.0032 | 0.113 | 0.065 | 0.019 | 1.038 | 15.655 | 1.0579 | 0.267 | 69.978 | 0.0338 | 48.942 | 3.112 | 0.912 | 3.631 | 4.859 | 0.0018 | 0.098 | 0.045 | 0.021 | 1.034 | 15.885 | 0.3825 | 0.272 | 70.887 | 0.0412 | 49.579 | [50 empty] | Bad | 1
Kiln Feed | 2013-12-05 | N/S | 0:00 |  | 1087.96 | 1235.43 | 2323.39 | 2253.19 | 5.682% | [24 empty] | 0.223 | 0.898 | 3.621 | 4.936 | 0.0049 | 0.122 | 0.103 | 0.019 | 1.01 | 16.04 | 1.1006 | 0.273 | 71.778 | 0.0375 | 50.201
Desil Press Drop (Solid) | 2013-12-05 | N/S | 1:00 |  | 1101.57 | 3876.03 | 4977.6 | 2756.27 | 57.31% | [14 empty] | 0 | 50.0035 | [8 empty] | 16.852 | 0.752 | 16.093 | 16.67 | 0.4754 | 2.772 | 1.003 | 0.077 | 0.519 | 3.91 | 7.5218 | 0.071 | 20.006 | 0.0134 | 13.992 | 11.805 | 0.866 | 19.034 | 19.776 | 0.5543 | 0.089 | 0.05 | 0.096 | 0.614 | 4.575 | 1.3088 | 0.082 | 23.409 | 0.0187 | 16.372
Kiln Feed | 2013-12-05 | D/S | 12:00-15:00 |  | 1090.99 | 2629.51 | 3720.5 | 3541.67 | 6.801% | [24 empty] | 0.232 | 0.884 | 3.594 | 4.656 | 0.0042 | 0.109 | 0.127 | 0.028 | 0.836 | 16.197 | 1.1141 | 0.277 | 73.433 | 0.0301 | 51.359
Calcine Vat 1 | 2013-12-05 | N/S | Top |  | 1088.4 | 1876.51 | 2964.91 | 2922.81 | 2.244% | [14 empty] | n/a | 50.9972 | n/a | n/a | [6 empty] | 3.186 | 0.909 | 3.581 | 4.902 | 0.0011 | 0.091 | 0.05 | 0.033 | 0.978 | 15.884 | 0.5138 | 0.281 | 69.363 | 0.0322 | 48.512 | 2.943 | 0.912 | 3.702 | 4.96 | 0.0008 | 0.087 | 0.048 | 0.041 | 0.992 | 16.249 | 0.3615 | 0.284 | 70.056 | 0.0384 | 48.997
Calcine Vat 1 | 2013-12-05 | N/S | Middle |  | 1089.26 | 1546.28 | 2635.54 | 2590.1 | 2.939% | [14 empty] | n/a | 50.1155 | n/a | n/a | [6 empty] | 3.217 | 0.921 | 3.532 | 4.804 | 0.0018 | 0.087 | 0.056 | 0.034 | 0.925 | 15.845 | 0.5506 | 0.277 | 69.75 | 0.0257 | 48.783 | 3.307 | 1.009 | 4.065 | 5.554 | 0.0016 | 0.095 | 0.105 | 0.03 | 1.088 | 15.612 | 0.6942 | 0.268 | 68.281 | 0.0355 | 47.756
Calcine Vat 1 | 2013-12-05 | N/S | Bottom |  | 1090.09 | 1719.42 | 2809.51 | 2727.45 | 4.773% | [14 empty] | n/a | 50.0664 | n/a | n/a | [6 empty] | 3.461 | 1.017 | 4.027 | 5.503 | 0.0021 | 0.101 | 0.117 | 0.028 | 1.1 | 15.805 | 0.7257 | 0.272 | 69.162 | 0.0317 | 48.372 | 2.84 | 0.913 | 3.477 | 4.64 | -0.0001 | 0.08 | 0.044 | 0.038 | 0.895 | 15.919 | 0.3397 | 0.278 | 70.595 | 0.0464 | 49.374
Kiln Discharge | 2013-12-05 | N/S | 03:00/04:00 | [17 empty] | 11.3 | 2.34 | 138 | 4.164259 | 50.0089 | 500 | 0.4165 | 5.8171168 | 71.59% |  |  |  |  | 3.721 | 0.891 | 3.445 | 4.68 | 0.0036 | 0.095 | 0.06 | 0.018 | 0.99 | 15.499 | 1.0384 | 0.27 | 69.756 | 0.0349 | 48.788 | 2.857 | 0.912 | 3.494 | 4.632 | 0.0002 | 0.085 | 0.035 | 0.034 | 0.99 | 15.733 | 0.284 | 0.276 | 71.789 | 0.0402 | 50.21 | [50 empty] | Bad | 1
Kiln Discharge | 2013-12-05 | N/S | 05:00/06:00 | [17 empty] | 10.01 | 2.73 | 213.1 | 3.969406 | 50.6247 | 500 | 0.4019 | 5.9252354 | 66.99% |  |  |  |  | 3.79 | 0.896 | 3.526 | 4.862 | 0.0046 | 0.095 | 0.044 | 0.018 | 1.012 | 15.804 | 1.0577 | 0.269 | 70.642 | 0.0577 | 49.407 | 2.963 | 0.889 | 3.602 | 4.817 | -0.0002 | 0.076 | 0.029 | 0.034 | 1.009 | 15.862 | 0.3572 | 0.269 | 70.1 | 0.0275 | 49.028 | [50 empty] | Bad | 1
Vat 2 (Soln) | 2013-12-06 | D/S | 7:00 | [14 empty] | 2.137 |  |  | 12.49 | 16.5 | 73
Vat 3 (Soln) | 2013-12-06 | D/S | 7:00 | [14 empty] | 26.4635 |  |  | 13.3 | 57 | 13.6
Scrubber Recirc Tank (19-tnk-501) | 2013-12-06 | D/S | 7:00 | [14 empty] | 43.9716 |  |  | 9.96 | 77.5 | 184.6 | [90 empty] | Bad | [6 empty] | 1
Slug Dose 1 (25-tnk-502) | 2013-12-06 | D/S | 7:00 | [14 empty] | 4.0128 |  |  | 12.78 | 21.5 | 81.8
Slug Dose 2 (25-tnk-503) | 2013-12-06 | D/S | 7:00 | [14 empty] | 20.8985 |  |  | 13.27 | 48.2 | 55.6
Dilute Preg Tank (Pre Scrubber, 25-tnk-505) | 2013-12-06 | D/S | 7:00 | [14 empty] | 25.117 |  |  | 13.25 | 51.8 | 46.3
Clean Preg (30-tnk-506) | 2013-12-06 | D/S | 7:00 | [14 empty] | 51.116 | 0.05655585422 | 46.82371684 | 8.93 | 83.7 | 253.8 | [66 empty] | 34.12917848 | 12.55294 | -0.0774822685 | 8.067778156 | 0.7048645822 | 7.994444956 | 0.06018994948 | 578.1899938 | 352.018494 | 7.99453157 | 19.326 | 2.405055814 | 69423.95446 | -3.997979718 | 34.41392242 | -3.644607234 | 20001.33388 | 56.55585422 | 11.82977 | 0.8636502258 | 46823.71684 | -0.2684951894 | 1.8847
Dirty Preg (Desil feed 30-Tnk-510) | 2013-12-06 | D/S | 7:00 | [14 empty] | 50.5468 | 5.227963284 | 46.31191708 | 10.2 | 19.9 | 210.2 | [66 empty] | 11.19127 | 13.71076 | 1.048932 | 5.191280112 | 0.5989834688 | 11.6706 | 0.2027848182 | 578.8566324 | 355.9731352 | 28.02800894 | 25.86540474 | 2.480095538 | 68047.058 | -3.16227307 | 225.0167716 | -3.761526354 | 2347.256796 | 5227.963284 | 12.1022551 | 2.198075624 | 46311.91708 | -0.6962540346 | 2.667845392
Desil Tank 1 (30-tnk-501) | 2013-12-06 | D/S | 7:00 | [14 empty] | 46.7218 | 0.06889398962 | 43.22932092 | 8.9 | 80.6 | 264 | [66 empty] | 108.1146 | 10.23944 | -0.0644960507 | 8.555520664 | 0.6468954104 | 8.755348148 | 0.04995323102 | 537.3015528 | 285.0854034 | 8.197196886 | 20.85079118 | 2.235669446 | 62731.8099 | -3.363428734 | 17.02071 | -3.161110706 | 17883.57 | 68.89398962 | 11.76494 | 1.285405 | 43229.32092 | 0.3883994266 | 1.78330577
Desil Tank 2 (30-tnk-502) | 2013-12-06 | D/S | 7:00 | [14 empty] | 51.1848 | 0.06479188028 | 44.71793628 | 8.91 | 81.7 | 265.2 | [66 empty] | 74.63043886 | 12.19782 | -0.07687961706 | 8.778840406 | 0.7829095708 | 7.920962632 | 0.07514203098 | 547.84951 | 276.6164312 | 6.116958052 | 18.88792 | 2.652760026 | 61224.8452 | -3.254935772 | 18.2475 | -3.877895034 | 19220.25 | 64.79188028 | 11.61367409 | 1.461959 | 44717.93628 | 0.1479602 | 1.933307
Desil Tank 3 (30-tnk-503) | 2013-12-06 | D/S | 7:00 | [14 empty] | 49.749 | 0.08371810578 | 45.17008476 | 8.99 | 78.9 | 264.5 | [66 empty] | 68.66576762 | 13.88717799 | -0.08570343472 | 10.17073874 | 0.8962501168 | 5.744976734 | 0.1780191 | 535.3874532 | 257.2647318 | 6.02406411 | 3.973494778 | 2.966109132 | 61603.18824 | -2.815863358 | 31.113423 | -3.887345986 | 21307.53486 | 83.71810578 | 11.41832 | 1.835638 | 45170.08476 | 0.6619422928 | 2.044963302
Leachate Dam (25 tnk 501) | 2013-12-06 | D/S | 7:00 | [14 empty] | 0.8259 |  |  | 9.51 | 7.49 | 162.5
Precip Tank 1 (35-tnk-501) | 2013-12-06 | D/S | 7:00 | [13 empty] | 223.63616 | 1.7559 |  |  | 8.97 | 103.1 | 224 | [6 empty] | 1.182 | 21.6 | 1.1828
Precip Tank 2 (35-tnk-502) | 2013-12-06 | D/S | 7:00 | [13 empty] | 228.95056 | 1.2082 |  |  | 8.98 | 107.8 | 211.5 | [6 empty] | 1.184 | 21.6 | 1.1848
Precip Tank 3 (35-tnk-503) | 2013-12-06 | D/S | 7:00 | [13 empty] | 223.37044 | 2.1132 |  |  | 9.01 | 107.7 | 203.1 | [6 empty] | 1.182 | 21.4 | 1.1827
Barren Solution (35-THK-501 O/F) | 2013-12-06 | D/S | 7:00 | [13 empty] | SOLIDS | 0.8715 |  |  | 9.09 | 89.4 | 17.9 | [6 empty] | SOLIDS |  | #VALUE!
Barren Solution (35-TNK-506) | 2013-12-06 | D/S | 7:00 | [13 empty] | 42.01654 | 0.869 |  |  | 9.11 | 89 | 173.7 | [6 empty] | 1.114 | 20.9 | 1.11445 | [81 empty] | Bad |  |  | 1
Kiln Discharge | 2013-12-06 | D/S | 07:00/08:00 | [17 empty] | 11.4 | 2.15 | 163.1 | 4.065475 | 50.5476 | 500 | 0.411 | 6.2260628 | 65.3% |  |  |  |  | 3.702 | 0.894 | 3.486 | 4.743 | 0.0043 | 0.108 | 0.063 | 0.018 | 0.999 | 15.614 | 1.1114 | 0.265 | 69.804 | 0.0295 | 48.821 | 2.892 | 0.898 | 3.495 | 4.66 | 0.0007 | 0.098 | 0.045 | 0.037 | 0.989 | 15.742 | 0.3199 | 0.276 | 71.473 | 0.0383 | 49.988 | [50 empty] | Bad | 1
Desil Press Drop (Solid) | 2013-12-05 | D/S | 15:15 |  | 1092.83 | 2716.17 | 3809 | 2567.17 | 45.72% | [14 empty] | 0 | 48.3233 | [8 empty] | 17.836 | 0.615 | 13.396 | 14.57 | 0.4171 | 3.849 | 1.277 | 0.081 | 0.442 | 3.32 | 9.8648 | 0.059 | 17.126 | 0.012 | 11.978 | 12.406 | 0.86 | 18.729 | 20.255 | 0.553 | 0.249 | 0.087 | 0.09 | 0.602 | 4.651 | 1.8997 | 0.084 | 23.647 | 0.0074 | 16.538
Kiln Discharge | 2013-12-06 | D/S | 09:00/10:00 | [17 empty] | 11.28 | 2.01 | 135 | 4.116803 | 50.5125 | 500 | 0.4159 | 6.2372668 | 66% |  |  |  |  | 3.723 | 0.886 | 3.424 | 4.649 | 0.0037 | 0.115 | 0.089 | 0.021 | 0.948 | 15.569 | 1.1134 | 0.27 | 69.817 | 0.0401 | 48.83 | 2.968 | 0.869 | 3.473 | 4.549 | 0.0005 | 0.106 | 0.068 | 0.033 | 0.961 | 15.767 | 0.3188 | 0.271 | 70.569 | 0.0384 | 49.356 | [50 empty] | Bad | 1
Scrubber Recirc Tank (19-tnk-501) | 2013-12-06 | D/S | 11:00 | [14 empty] | 46.0551 | [95 empty] | Bad | [6 empty] | 1
Kiln Feed | 2013-12-05 | N/S | 6:00 |  | 1054.19 | 1934.73 | 2988.92 | 2873.9 | 5.945% | [24 empty] | 0.297 | 0.878 | 3.6 | 4.935 | 0.0037 | 0.119 | 0.136 | 0.021 | 1.015 | 15.956 | 1.0812 | 0.27 | 71.133 | 0.0361 | 49.751
Kiln Feed | 2013-12-06 | D/S | 11:00 |  | 1102.75 | 3818.57 | 4921.32 | 4661.14 | 6.814% | [24 empty] | 0.269 | 0.878 | 3.514 | 4.539 | 0.0037 | 0.126 | 0.133 | 0.021 | 0.841 | 15.975 | 1.0974 | 0.277 | 72.505 | 0.0253 | 50.71
Kiln Discharge | 2013-12-06 | D/S | 11:00/12:00 | [17 empty] | 11.47 | 1.8 | 131.2 | 4.325603 | 51.1605 | 500 | 0.4426 | 5.758856 | 75.11% |  |  |  |  | 3.684 | 0.886 | 3.44 | 4.519 | 0.0043 | 0.094 | 0.055 | 0.018 | 0.925 | 15.267 | 1.028 | 0.271 | 69.998 | 0.0343 | 48.957 | 2.947 | 0.911 | 3.534 | 4.624 | 0.0001 | 0.083 | 0.039 | 0.036 | 0.945 | 15.617 | 0.267 | 0.273 | 71.173 | 0.0251 | 49.778 | [50 empty] | Bad | 1
Kiln Discharge | 2013-12-06 | D/S | 13:00/14:00 | [17 empty] | 11.77 | 3.12 | 78.7 | 4.333699 | 50.0727 | 500 | 0.434 | 5.79807 | 74.74% |  |  |  |  | 3.655 | 0.853 | 3.353 | 4.353 | 0.0034 | 0.103 | 0.065 | 0.019 | 0.814 | 15.218 | 1.035 | 0.263 | 69.451 | 0.0322 | 48.574 | 2.924 | 0.865 | 3.509 | 4.317 | 0.0002 | 0.096 | 0.052 | 0.029 | 0.819 | 15.695 | 0.2713 | 0.277 | 71.888 | 0.0311 | 50.278 | [50 empty] | Bad | 1
Kiln Feed | 2013-12-06 | D/S | 15:00 |  | 1095.7 | 2857.46 | 3953.16 | 3784.86 | 5.89% | [24 empty] | 0.2 | 0.868 | 3.377 | 4.14 | 0.0042 | 0.106 | 0.105 | 0.026 | 0.602 | 16.065 | 1.1243 | 0.275 | 73.689 | 0.0374 | 51.538
Vat 1 (Soln) | 2013-12-06 | D/S | 15:00 | [14 empty] | 22.0756 |  |  | 13.22 | 52.8 | -18.6
Vat 3 (Soln) | 2013-12-06 | D/S | 15:00 | [14 empty] | 26.3547 |  |  | 13.27 | 58.3 | -10
Scrubber Recirc Tank (19-tnk-501) | 2013-12-06 | D/S | 15:00 | [14 empty] | 46.9274 |  |  | 10.02 | 81 | 136.1 | [90 empty] | Bad | [6 empty] | 1
Slug Dose 1 (25-tnk-502) | 2013-12-06 | D/S | 15:00 | [14 empty] | 4.9467 |  |  | 12.6 | 24.8 | 44.9
Slug Dose 2 (25-tnk-503) | 2013-12-06 | D/S | 15:00 | [14 empty] | 19.7169 |  |  | 13.19 | 49.1 | 21.6
Dilute Preg Tank (Pre Scrubber, 25-tnk-505) | 2013-12-06 | D/S | 15:00 | [14 empty] | 28.009 |  |  | 13.29 | 56.6 | 13
Leachate Dam (25 tnk 501) | 2013-12-06 | D/S | 15:00 | [14 empty] | LLD |  |  | 8.66 | 4.48 | 167.7
Clean Preg (30-tnk-506) | 2013-12-06 | D/S | 16:00 | [14 empty] | 45.5744 | 0.06247763872 | 42.25211694 | 9.01 | 80.2 | 249 | [66 empty] | 39.48650478 | 10.74912 | -0.05285611604 | 14.70595678 | 0.737876324 | 8.800859188 | -0.009312672496 | 438.0878238 | 280.8466656 | 18.11127 | 15.33021 | 2.519464034 | 57923.85084 | -2.800804976 | 34.24685698 | -3.631527576 | 21371.4592 | 62.47763872 | 11.20247 | 0.937786448 | 42252.11694 | -0.5100038312 | 2.017303174 |  | Bad |  |  |  |  | 1
Dirty Preg (Desil feed 30-Tnk-510) | 2013-12-06 | D/S | 16:00 | [14 empty] | 48.6232 | 5.64252425 | 45.17246608 | 10.06 | 81.5 | 179.4 | [66 empty] | 128.0367 | 13.89587 | 0.01254642 | 65.6078137 | 1.063017 | 14.53885684 | 0.372528545 | 820.3471368 | 335.573696 | 60.81810222 | 13.80824 | 2.834970428 | 61299.94454 | -3.256590516 | 237.719718 | -4.00676261 | 5574.847248 | 5642.52425 | 12.08707 | 46.851813 | 45172.46608 | -1.09791 | 2.49340347
Desil Tank 1 (30-tnk-501) | 2013-12-06 | D/S | 16:00 | [14 empty] | 46.7688 | 0.0768903168 | 44.5203981 | 8.81 | 86.1 | 217.7 | [66 empty] | 65.81639488 | 13.30464049 | -0.06960113518 | 16.84246 | 0.9731250656 | 6.064870446 | 0.1354845 | 372.9722988 | 293.0265416 | 13.0608787 | -2.777262602 | 3.339829116 | 60067.4191 | -3.162312034 | 37.55697216 | -4.114764802 | 23120.18426 | 76.8903168 | 11.28008 | 2.300515904 | 44520.3981 | -0.3610753414 | 2.25543193
Desil Tank 2 (30-tnk-502) | 2013-12-06 | D/S | 16:00 | [14 empty] | 48.3106 | 0.4867300314 | 47.14764748 | 8.85 | 82.3 | 224.5 | [66 empty] | 430.3303264 | 13.64648 | -0.07374685734 | 30.08278544 | 1.214928 | 6.205019202 | 0.2678861274 | 492.3577606 | 257.4225736 | 16.82162 | -22.33539014 | 3.625133016 | 56607.25558 | -3.456665556 | 52.38359696 | -4.783987646 | 25137.0751 | 486.7300314 | 11.72576 | 16.09589915 | 47147.64748 | 0.01421116 | 2.503024
Desil Tank 3 (30-tnk-503) | 2013-12-06 | D/S | 16:00 | [14 empty] | 49.2205 | 0.1256497 | 49.22943002 | 8.86 | 86.5 | 238.4 | [66 empty] | 72.69950392 | 13.55403 | -0.07753885894 | 20.7915682 | 1.363088 | 3.100097674 | 0.3930796946 | 383.0918734 | 194.1305 | 6.247851584 | -75.7391076 | 4.208038968 | 48166.48996 | -2.818882924 | 35.3415843 | -5.355435638 | 31460.31884 | 125.6497 | 11.75936 | 2.900969798 | 49229.43002 | 0.1054157 | 2.647978564
AMV | 2013-12-06 | D/S | 11:00 | [5 empty] | 13.65% | 13.65% | [53 empty] | 0.099 | -0.005 | 0.059 | 0.137 | -0.0009 | 0.175 | -0.002 | -0.002 | 0.044 | 0.006 | 76.4773 | 0.107 | -0.001 | 0.109 | 0.043 | 0.0006 | 0.0004 | -0.0009 | -0.0009 | 0.0095 | -0.0076 | 0.0017 | 0.0016 | 0.0017 | 0.076 | 42.84
AMV | 2013-12-06 | D/S | 15:00 | [5 empty] | 11.12% | 11.12% | [53 empty] | 0.237 | -0.006 | 0.064 | 0.141 | -0.0007 | 0.336 | 0.006 | -0.001 | 0.04 | 0.011 | 76.4195 | 0.097 | -0.002 | 0.131 | 0.044 | 0.0004 | -0.0002 | -0.0005 | -0.0001 | 0.0091 | -0.0073 | -0.0036 | 0.0008 | 0.001 | 0.092 | 42.808
Kiln Discharge | 2013-12-06 | D/S | 15:00/16:00 | [17 empty] | 10.08 | 2.69 | 156.3 | 4.835977 | 49.9899 | 500 | 0.4835 | 5.9112304 | 81.81% |  |  |  |  | 3.736 | 0.861 | 3.285 | 4.053 | 0.004 | 0.095 | 0.064 | 0.027 | 0.63 | 15.379 | 1.0552 | 0.27 | 71.534 | 0.0329 | 50.031 | 2.852 | 0.875 | 3.256 | 3.836 | -0.0001 | 0.077 | 0.034 | 0.023 | 0.597 | 15.555 | 0.1872 | 0.269 | 72.374 | 0.0311 | 50.618 | [50 empty] | Bad | 1
Precip Tank 1 (35-tnk-501) | 2013-12-06 | D/S | 15:00 | [13 empty] | 196.267 | 5.4562 |  |  | 8.87 | 118 | 216.9 | [6 empty] | 1.17 | 25 | 1.1725
Precip Tank 2 (35-tnk-502) | 2013-12-06 | D/S | 15:00 | [13 empty] | 206.8958 | 2.5974 |  |  | 8.9 | 41.7 | 211.4 | [6 empty] | 1.174 | 25 | 1.1765
Precip Tank 3 (35-tnk-503) | 2013-12-06 | D/S | 15:00 | [13 empty] | 222.1747 | 2.1612 |  |  | 8.93 | 41.6 | 201.2 | [6 empty] | 1.18 | 24.5 | 1.18225
Barren Solution (35-THK-501 O/F) | 2013-12-06 | D/S | 15:00 | [13 empty] | #VALUE! | 0.9005 |  |  | 9.05 | 95.5 | 166.9 | [6 empty] | solids |  | #VALUE! | [84 empty] | #VALUE! | #VALUE!
Barren Solution (35-TNK-506) | 2013-12-06 | D/S | 15:00 | [13 empty] | 34.70924 | 0.8597 |  |  | 9.06 | 108.2 | 189.1 | [6 empty] | 1.11 | 23.4 | 1.1117 | [81 empty] | Bad |  |  | 1
V2O3 Red. Kiln 1 (41-BIN-504) | 2013-12-06 | D/S | 7:00 | [5 empty] | 0.18% | 0.18% | [5 empty] | 115.7% | [47 empty] | 0.212 | 0.058 | 0.265 | 0.434 | 0.0053 | 0.014 | 0.004 | 0.003 | 0.084 | 0.044 | 115.2888 | 0.272 | 0.008 | 0.344 | 0.071 | 0.0037 | 0.0007 | 0.0014 | -0.0006 | 0.006 | -0.0149 | 0.0018 | 0.0029 | 0.0021 | 0.24 | 64.581 | [24 empty] | Bad | [9 empty] | 12.6469 | 13.5756 | 13.7212 |  | 15.68% | 115.7%
V2O3 Red. Kiln 1 (41-BIN-504) | 2013-12-06 | D/S | 11:00 | [5 empty] | 0.04% | 0.04% | [5 empty] | 115.1% | [47 empty] | 0.364 | 0.051 | 0.251 | 0.444 | 0.006 | 0.033 | 0.008 | 0 | 0.097 | 0.044 | 114.2085 | 0.233 | 0.008 | 0.354 | 0.069 | 0.0108 | 0.0009 | 0.0012 | 0.0006 | 0.0048 | -0.0107 | -0.0087 | 0.0045 | -0.0003 | 0.247 | 63.976 | [24 empty] | Bad | [9 empty] | 12.4374 | 13.4687 | 13.6248 |  | 15.14% | 115.1%
V2O3 Red. Kiln 1 (41-BIN-504) | 2013-12-06 | D/S | 15:00 | [5 empty] | 0.09% | 0.09% | [5 empty] | 115.2% | [47 empty] | 0.37 | 0.044 | 0.221 | 0.407 | 0.0055 | 0.036 | 0.006 | 0.003 | 0.095 | 0.043 | 114.5362 | 0.248 | 0.008 | 0.354 | 0.069 | 0.0048 | 0.0044 | 0.0017 | 0.0006 | 0.0039 | -0.0135 | 0.0006 | -0.0001 | 0.0002 | 0.247 | 64.16 | [24 empty] | Bad | [9 empty] | 11.9017 | 12.6296 | 12.7401 |  | 15.18% | 115.2%
Kiln Feed | 2013-12-06 | D/S | 18:00 |  | 1088.5 | 1425.64 | 2514.14 | 2429.47 | 5.939% | [24 empty] | 0.197 | 0.857 | 3.452 | 4.29 | 0.0047 | 0.101 | 0.106 | 0.022 | 0.7 | 16.12 | 1.1113 | 0.28 | 73.498 | 0.0288 | 51.404
Kiln Discharge | 2013-12-06 | D/S | 17:00/18:00 | [17 empty] | 11.33 | 2.28 | 140.6 | 5.126277 | 50.5435 | 500 | 0.5182 | 5.9515648 | 86.13% |  |  |  |  | 3.709 | 0.872 | 3.201 | 3.809 | 0.004 | 0.072 | 0.035 | 0.019 | 0.51 | 15.234 | 1.0624 | 0.267 | 71.284 | 0.0239 | 49.856 | 2.782 | 0.896 | 3.304 | 3.803 | -0.0006 | 0.051 | 0.01 | 0.021 | 0.512 | 15.566 | 0.1382 | 0.274 | 72.831 | 0.035 | 50.938
V2O3 Red. Kiln 1 (41-BIN-504) | 2013-12-06 | N/S | 19:00 | [5 empty] | 0.07% | 0.07% | [5 empty] | 114.9% | [47 empty] | 0.324 | 0.039 | 0.22 | 0.404 | 0.0054 | 0.038 | 0.006 | 0.002 | 0.086 | 0.044 | 114.6288 | 0.26 | 0.008 | 0.338 | 0.07 | 0.0142 | 0.0026 | 0.0013 | -0.0009 | 0.0064 | -0.0111 | -0.0036 | 0.0028 | 0.0016 | 0.236 | 64.212 | [24 empty] | Bad | [9 empty] | 12.6708 | 13.8445 | 14.0188 |  | 14.85% | 114.9%
Kiln Discharge | 2013-12-06 | N/S | 1900/2000 | [17 empty] | 10.59 | 0.93 | 183.6 | 1.901179 | 50.0216 | 500 | 0.1902 | 6.1465144 | 30.93% |  |  |  |  | 3.716 | 0.863 | 3.212 | 3.903 | 0.0038 | 0.117 | 0.148 | 0.023 | 0.472 | 15.634 | 1.0972 | 0.271 | 72.17 | 0.0352 | 50.476 | 3.348 | 0.838 | 3.172 | 3.752 | 0.002 | 0.102 | 0.135 | 0.021 | 0.46 | 15.625 | 0.7542 | 0.266 | 72.025 | 0.0391 | 50.374 | [50 empty] | Bad | 1
Desil Press Drop (Solid) | 2013-12-06 | N/S | Front |  | 1090.79 | 926.64 | 2017.43 | 1532 | 52.39% | [14 empty] | 0 | 50 | [8 empty] | 17.177 | 0.712 | 17.015 | 15.832 | 0.4881 | 2.755 | 0.913 | 0.078 | 0.506 | 3.806 | 7.4372 | 0.069 | 19.469 | 0.012 | 13.617 | 13.114 | 0.835 | 19.997 | 18.647 | 0.5668 | 0.322 | 0.119 | 0.096 | 0.59 | 4.427 | 2.0254 | 0.079 | 22.608 | 0.0192 | 15.812
Desil Press Drop (Solid) | 2013-12-06 | N/S | Back |  | 517.09 | 999.12 | 1516.21 | 991.5 | 52.52% | [14 empty] | 0 | 50 | [8 empty] | 16.989 | 0.729 | 17.091 | 15.871 | 0.4881 | 2.684 | 0.896 | 0.081 | 0.518 | 3.884 | 7.2449 | 0.069 | 19.845 | 0.011 | 13.88 | 13.661 | 0.812 | 19.423 | 18.134 | 0.5498 | 0.662 | 0.217 | 0.088 | 0.585 | 4.351 | 2.8881 | 0.077 | 22.22 | 0.0161 | 15.541
Calcine Vat 2 | 2013-12-06 | N/S | Top |  | 1094.17 | 1633.48 | 2727.65 | 2685.53 | 2.579% | [14 empty] | n/a | 50.052 | n/a | n/a | [6 empty] | 3.254 | 0.871 | 3.388 | 4.301 | 0.0004 | 0.086 | 0.048 | 0.027 | 0.787 | 15.324 | 0.4674 | 0.268 | 70.37 | 0.0362 | 49.217 | 2.874 | 0.877 | 3.289 | 4.116 | -0.0012 | 0.081 | 0.035 | 0.025 | 0.767 | 15.351 | 0.2139 | 0.271 | 71.46 | 0.0198 | 49.979 | [66 empty] | 0.197 | 0.857 | 3.452 | 4.29 | 0.0047 | 0.101 | 0.106 | 0.022 | 0.7 | 16.12 | 1.1113 | 0.28 | 73.498 | 0.0288 | 51.404
Calcine Vat 2 | 2013-12-06 | N/S | Middle |  | 1096.35 | 1462.19 | 2558.54 | 2492.79 | 4.497% | [14 empty] | n/a | 50.0222 | n/a | n/a | [6 empty] | 3.221 | 0.863 | 3.33 | 4.23 | 0.0004 | 0.089 | 0.085 | 0.02 | 0.747 | 15.794 | 0.6426 | 0.274 | 71.015 | 0.0354 | 49.668 | 3.112 | 0.864 | 3.34 | 4.184 | 0.001 | 0.086 | 0.079 | 0.02 | 0.74 | 15.956 | 0.6199 | 0.272 | 71.016 | 0.0414 | 49.668 | [66 empty] | 0.253 | 0.882 | 3.476 | 4.365 | 0.0047 | 0.124 | 0.113 | 0.023 | 0.706 | 16.256 | 1.1338 | 0.28 | 74.289 | 0.036 | 51.957
Calcine Vat 2 | 2013-12-06 | N/S | Bottom |  | 1092.93 | 1468.16 | 2561.09 | 2502.27 | 4.006% | [14 empty] | n/a | 50.0073 | n/a | n/a | [6 empty] | 3.3 | 0.882 | 3.436 | 4.45 | 0.0015 | 0.094 | 0.063 | 0.023 | 0.77 | 15.601 | 0.5338 | 0.271 | 70.514 | 0.0174 | 49.318 | 3.059 | 0.861 | 3.3 | 4.19 | 0.0004 | 0.085 | 0.059 | 0.02 | 0.74 | 15.683 | 0.3679 | 0.271 | 71.431 | 0.0402 | 49.959 | [66 empty] | 0.197 | 0.857 | 3.452 | 4.29 | 0.0047 | 0.101 | 0.106 | 0.022 | 0.7 | 16.12 | 1.1113 | 0.28 | 73.498 | 0.0288 | 51.404
Kiln Discharge | 2013-12-06 | N/S | 21:00/22:00 | [17 empty] | 11.43 | 2.97 | 155.1 | 4.816621 | 50.1285 | 500 | 0.4829 | 5.9347588 | 81.16% |  |  |  |  | 3.687 | 0.889 | 3.368 | 4.065 | 0.0039 | 0.014 | 0.013 | 0.018 | 0.615 | 15.512 | 1.0594 | 0.266 | 70.684 | 0.0392 | 49.437 | 2.848 | 0.91 | 3.446 | 3.983 | 0.0001 | 0.015 | 0.021 | 0.021 | 0.608 | 15.681 | 0.1944 | 0.268 | 71.251 | 0.0289 | 49.833 | [50 empty] | Bad | 1
Vat 1 (Soln) | 2013-12-06 | N/S | 23:00 | [14 empty] | 23.4499 |  |  | 13.06 | 58.4 | 14.9
Vat 3 (Soln) | 2013-12-06 | N/S | 23:00 | [14 empty] | 7.6607 |  |  | 12.8 | 32.9 | 50.9
Scrubber Recirc Tank (19-tnk-501) | 2013-12-06 | N/S | 23:00 | [14 empty] | 51.1984 |  |  | 10.44 | 80.2 | 169.1 | [90 empty] | Bad | [6 empty] | 1
Slug Dose 1 (25-tnk-502) | 2013-12-06 | N/S | 23:00 | [14 empty] | 6.6648 |  |  | 12.78 | 28 | 77
Slug Dose 2 (25-tnk-503) | 2013-12-06 | N/S | 23:00 | [14 empty] | 19.5412 |  |  | 13.21 | 47.7 | 52.6
Dilute Preg Tank (Pre Scrubber, 25-tnk-505) | 2013-12-06 | N/S | 23:00 | [14 empty] | 27.4285 | 3.633852478 | 31.16710464 | 13.21 | 55.6 | 40.6 | [66 empty] | 21.15000432 | 7.371389118 | 0.06140988012 | 0.2519953026 | 0.5487758534 | 5.469300874 | 0.08911454212 | 289.8423898 | 66.52616794 | -6.812305746 | 5.39749258 | 2.581506054 | 42987.67478 | -1.190646 | 114.974 | -2.344958088 | 1006.127 | 3633.852478 | 9.66489751 | 0.8200822616 | 31167.10464 | 1.905809 | 2.312362186
Clean Preg (30-tnk-506) | 2013-12-06 | N/S | 23:00 | [14 empty] | 43.8723 | 0.05426151808 | 44.97952666 | 8.8 | 82.1 | 239.4 | [66 empty] | 44.56840876 | 11.32774 | 0.04741692136 | 15.71369 | 0.7442018526 | 5.6303758 | 0.1279664 | 517.2263864 | 583.8272954 | -0.351680468 | 4.888517578 | 3.249249516 | 71837.25856 | -1.898399 | 30.56020686 | -3.053580382 | 17618.15 | 54.26151808 | 10.93437 | 1.420654 | 44979.52666 | 1.066449 | 2.571833736 |  | Bad |  |  |  |  | 1
Dirty Preg (Desil feed 30-Tnk-510) | 2013-12-06 | N/S | 23:00 | [14 empty] | 48.4015 | 5.501390808 | 50.69216366 | 8.88 | 83 | 248.1 | [66 empty] | 118.1634 | 14.40433 | 0.01597455 | 50.72438308 | 0.9612075044 | 10.42181 | 0.4438921414 | 789.7122214 | 446.2407048 | 48.63061788 | 0.5879433046 | 3.283411296 | 78853.20922 | -2.390439274 | 235.2755774 | -3.44964379 | 2517.694402 | 5501.390808 | 11.4013 | 33.4582062 | 50692.16366 | 0.1416678 | 2.852926958
Desil Tank 1 (30-tnk-501) | 2013-12-06 | N/S | 23:00 | [14 empty] | 45.9771 | 0.08949588958 | 46.9300898 | 9.99 | 77.6 | 192.9 | [66 empty] | 63.60670538 | 13.29564 | -0.0426373054 | 18.63917 | 0.8393601424 | 2.607855942 | 0.1397023 | 503.1002392 | 348.0590176 | -4.627034636 | 0.3148121208 | 3.595320308 | 71189.7828 | -2.373262378 | 60.60195862 | -3.746747206 | 18659.37 | 89.49588958 | 11.12909 | 2.746714044 | 46930.0898 | 0.7675361508 | 2.787406574
Desil Tank 2 (30-tnk-502) | 2013-12-06 | N/S | 23:00 | [14 empty] | 46.7216 | 0.1046968 | 50.02316936 | 8.99 | 81.9 | 239.4 | [66 empty] | 58.37308238 | 15.68515 | -0.08777630764 | 18.65388 | 1.128985 | 2.43339451 | 0.354667691 | 508.830892 | 356.2235926 | -12.41 | -34.37521172 | 4.200020704 | 72345.19872 | -2.786304968 | 49.72567184 | -5.364238572 | 24971.77792 | 104.6968 | 11.5704 | 1.814126 | 50023.16936 | 1.139169 | 3.197664896
Desil Tank 3 (30-tnk-503) | 2013-12-06 | N/S | 23:00 | [14 empty] | 43.9131 | 0.08185398582 | 49.9517055 | 8.88 | 83 | 248.1 | [66 empty] | 47.5873693 | 12.55334 | -0.08700252354 | 24.572595 | 1.068997 | 0.7954565546 | 0.3940240892 | 380.6746908 | 298.6807938 | -6.297526564 | -53.55938328 | 3.927213774 | 62139.64894 | -2.847651044 | 34.05602432 | -4.66834947 | 23319.3275 | 81.85398582 | 11.30118 | 1.450696 | 49951.7055 | 1.418065 | 3.016601636
Precip Tank 1 (35-tnk-501) | 2013-12-06 | N/S | 23:00 | [13 empty] | 261.89984 | 2.4085 |  |  | 8.91 | 116.8 | 227.7 | [6 empty] | 1.196 | 22.4 | 1.1972
Precip Tank 2 (35-tnk-502) | 2013-12-06 | N/S | 23:00 | [13 empty] | 293.78624 | 1.5535 |  |  | 8.95 | 38.2 | 213.1 | [6 empty] | 1.208 | 22.4 | 1.2092
Precip Tank 3 (35-tnk-503) | 2013-12-06 | N/S | 23:00 | [13 empty] | 272.52864 | 1.4014 |  |  | 8.97 | 115 | 205.9 | [6 empty] | 1.2 | 22.4 | 1.2012
Barren Solution (35-THK-501 O/F) | 2013-12-06 | N/S | 23:00 | [13 empty] | 183.77816 | 0.8973 |  |  | 9.12 | 31.9 | 159.9 | [6 empty] | 1.167 | 21.6 | 1.1678
Barren Solution (35-TNK-506) | 2013-12-06 | N/S | 23:00 | [13 empty] | 111.9009 | 0.8925 |  |  | 9.12 | 93.6 | 150.4 | [6 empty] | 1.14 | 21.5 | 1.14075
Amsul Mix Tank 2 (35-tnk-512) | 2013-12-06 | N/S | 23:00 | [13 empty] | 247.15238 | [12 empty] | 1.191 | 21.3 | 1.19165
Kiln Feed | 2013-12-06 | N/S | 0:00 |  | 1090.68 | 1544.28 | 2634.96 | 2546.77 | 5.711% | [24 empty] | 0.253 | 0.882 | 3.476 | 4.365 | 0.0047 | 0.124 | 0.113 | 0.023 | 0.706 | 16.256 | 1.1338 | 0.28 | 74.289 | 0.036 | 51.957
Kiln Discharge | 2013-12-06 | N/S | 23:00/00:00 | [17 empty] | 11.47 | 0.191 | 126.4 | 4.629861 | 50.0555 | 500 | 0.4635 | 5.7353276 | 80.73% |  |  |  |  | 3.615 | 0.879 | 3.33 | 4.1 | 0.0041 | 0 | 0.002 | 0.021 | 0.629 | 15.462 | 1.0238 | 0.264 | 69.984 | 0.0322 | 48.947 | 2.678 | 0.907 | 3.409 | 4.034 | 0 | -0.005 | -0.006 | 0.016 | 0.633 | 15.634 | 0.1931 | 0.271 | 71.412 | 0.0349 | 49.946 | [50 empty] | Bad | 1
V2O3 Red. Kiln 1 (41-BIN-504) | 2013-12-06 | N/S | 23:00 | [5 empty] | 0.08% | 0.08% | [5 empty] | 115.5% | [47 empty] | 0.324 | 0.045 | 0.213 | 0.393 | 0.0065 | 0.041 | 0.007 | 0.001 | 0.115 | 0.05 | 114.2037 | 0.247 | 0.007 | 0.365 | 0.069 | 0.0039 | -0.0001 | 0.0014 | 0.0003 | 0.0033 | -0.0166 | 0.0041 | 0.0028 | 0.0005 | 0.255 | 63.973 | [24 empty] | Bad | [9 empty] | 12.6033 | 13.5772 | 13.7286 |  | 15.55% | 115.5%
AMV | 2013-12-06 | N/S | 1:00 | [5 empty] | 7.58% | 7.58% | [53 empty] | 0.011 | -0.014 | 0.031 | 0.089 | -0.0007 | 0.088 | -0.006 | -0.002 | 0.024 | 0 | 76.9206 | 0.096 | -0.002 | 0.07 | 0.042 | 0.0011 | 0.0022 | 0.0002 | -0.0002 | 0.0068 | -0.0086 | -0.0014 | 0.0008 | 0.0008 | 0.049 | 43.089
Kiln Discharge | 2013-12-06 | N/S | 01:00/02:00 | [17 empty] | 11.41 | 2.98 | 119.1 | 4.783978 | 50.1152 | 500 | 0.4795 | 5.7885466 | 82.65% |  |  |  |  | 3.607 | 0.884 | 3.392 | 4.208 | 0.0041 | -0.004 | -0.002 | 0.018 | 0.647 | 15.129 | 1.0333 | 0.263 | 69.788 | 0.026 | 48.81 | 2.647 | 0.91 | 3.404 | 4.082 | -0.0001 | 0.001 | -0.004 | 0.029 | 0.656 | 15.31 | 0.1818 | 0.276 | 71.949 | 0.0283 | 50.321 | [50 empty] | Bad | 1
V2O3 Red. Kiln 1 (41-BIN-504) | 2013-12-06 | N/S | 2:00 | [5 empty] | 0.16% | 0.16% | [5 empty] | 116.4% | [47 empty] | 0.248 | 0.07 | 0.269 | 0.43 | 0.0069 | 0.017 | 0.007 | 0.003 | 0.079 | 0.05 | 114.8629 | 0.255 | 0.007 | 0.388 | 0.073 | 0.002 | 0.0003 | 0.0014 | -0.0007 | 0.0019 | -0.0116 | -0.0048 | 0.0029 | 0.0021 | 0.271 | 64.343 | [24 empty] | Bad | [9 empty] | 12.6241 | 13.5677 | 13.7222 |  | 16.37% | 116.4%
Kiln Discharge | 2013-12-06 | N/S | 03:00/04:00 | [17 empty] | 11.28 | 2.47 | 160.8 | 4.973025 | 50.4723 | 500 | 0.502 | 5.7975098 | 85.78% |  |  |  |  | 3.591 | 0.881 | 3.332 | 4.225 | 0.0044 | 0.004 | 0.005 | 0.02 | 0.663 | 15.087 | 1.0349 | 0.267 | 70.029 | 0.0324 | 48.978 | 2.622 | 0.925 | 3.39 | 4.052 | -0.0009 | 0.001 | 0.003 | 0.027 | 0.659 | 15.469 | 0.1496 | 0.275 | 72.738 | 0.0349 | 50.873
Kiln Discharge | 2013-12-06 | N/S | 05:00/06:00 | [17 empty] | 11.33 | 2.35 | 136.5 | 5.190951 | 50.039 | 500 | 0.5195 | 5.7202022 | 90.75% |  |  |  |  | 3.584 | 0.871 | 3.306 | 4.12 | 0.003 | 0.009 | 0.001 | 0.023 | 0.653 | 15.477 | 1.0211 | 0.271 | 70.2 | 0.0504 | 49.098 | 2.67 | 0.902 | 3.374 | 4.036 | -0.0004 | -0.001 | -0.001 | 0.025 | 0.662 | 15.798 | 0.1213 | 0.271 | 71.12 | 0.0326 | 49.741
V2O3 Red. Kiln 1 (41-BIN-504) | 2013-12-07 | D/S | 7:00 | [5 empty] | 0.13% | 0.13% | [5 empty] | 114.9% | [47 empty] | 0.21 | 0.045 | 0.147 | 0.27 | 0.0037 | 0.027 | 0.004 | 0.002 | 0.054 | 0.025 | 114.9871 | 0.247 | 0.002 | 0.219 | 0.066 | 0.0012 | -0.0001 | 0.0009 | -0.0004 | 0.0058 | -0.0154 | -0.0035 | 0.0035 | 0.0009 | 0.153 | 64.412 | [24 empty] | Bad | [9 empty] | 12.5014 | 13.5167 | 13.6683 |  | 14.93% | 114.9%
AMV Filter Belt | 2013-12-07 | D/S | 7:00 | [5 empty] | 10.76% | 10.76% | [53 empty] | 0.215 | -0.005 | 0.05 | 0.139 | -0.0015 | 0.404 | 0.022 | 0.003 | 0.033 | 0.004 | 76.8826 | 0.096 | -0.001 | 0.088 | 0.043 | 0.0225 | -0.0001 | 0.0002 | -0.0006 | 0.0071 | -0.0072 | 0.0009 | 0.0009 | 0.0009 | 0.062 | 43.067 | [36 empty] | 0
Kiln Discharge | 2013-12-07 | D/S | 07:00/08:00 | [17 empty] | 10.75 | 2.69 | 106.6 | 5.179036 | 50.1155 | 500 | 0.5191 | 5.8199178 | 88.99% |  |  |  |  | 3.699 | 0.871 | 3.356 | 4.249 | 0.0044 | 0.074 | 0.029 | 0.024 | 0.669 | 15.273 | 1.0389 | 0.268 | 70.994 | 0.044 | 49.653 | 2.772 | 0.883 | 3.374 | 4.071 | -0.0002 | 0.05 | 0.015 | 0.024 | 0.674 | 15.443 | 0.1219 | 0.271 | 71.192 | 0.0411 | 49.792
Vat 1 (Soln) | 2013-12-07 | D/S | 7:00 | [14 empty] | 23.4966 |  |  | 12.72 | 54.7 | -8.5
Vat 3 (Soln) | 2013-12-07 | D/S | 7:00 | [14 empty] | 2.0914 |  |  | 11.98 | 14.97 | 64.3
Scrubber Recirc Tank (19-tnk-501) | 2013-12-07 | D/S | 7:00 | [14 empty] | 40.5649 |  |  | 12.04 | 66.4 | 76 | [90 empty] | Bad | [6 empty] | 1
Slug Dose 1 (25-tnk-502) | 2013-12-07 | D/S | 7:00 | [14 empty] | 7.0737 |  |  | 12.3 | 28.2 | 73
Slug Dose 2 (25-tnk-503) | 2013-12-07 | D/S | 7:00 | [14 empty] | 20.4497 |  |  | 12.67 | 48.4 | 62.4
Dilute Preg Tank (Pre Scrubber, 25-tnk-505) | 2013-12-07 | D/S | 7:00 | [14 empty] | 28.4793 |  |  | 12.69 | 55.4 | -13.4
Clean Preg (30-tnk-506) | 2013-12-07 | D/S | 7:00 | [14 empty] | 46.173 | 0.1083099 | 44.71551058 | 8.75 | 81.7 | 149.6 | [66 empty] | 52.29381244 | 11.20308 | -0.08475830764 | 9.70662748 | 0.7897971222 | 15.68001 | -0.04150984342 | 525.0005914 | 315.502536 | 6.719191464 | 26.26193208 | 1.920005 | 51284.90636 | -3.958610104 | 51.79946288 | -3.777528312 | 21491.0233 | 108.3099 | 12.27963 | 2.356123658 | 44715.51058 | -2.393343146 | 1.768854 |  | Bad |  |  |  |  | 1
Dirty Preg (Desil feed 30-Tnk-510) | 2013-12-07 | D/S | 7:00 | [14 empty] | 51.445 | 6.410417842 | 44.68629394 | 9.83 | 77.3 | 153.8 | [66 empty] | 113.1569 | 13.08167 | -0.0448569796 | 48.09700908 | 0.9881662554 | 21.98112604 | 0.2826073098 | 762.2835882 | 329.3453012 | 47.54876768 | 25.45989282 | 2.081232012 | 50572.6555 | -4.14061967 | 251.7961178 | -4.046417778 | 2955.78818 | 6410.417842 | 12.87989 | 40.78751374 | 44686.29394 | -3.191722282 | 2.329797768
Desil Tank 1 (30-tnk-501) | 2013-12-07 | D/S | 7:00 | [14 empty] | 47.0243 | 0.0851831717 | 38.83979632 | 8.83 | 83.5 | 244.8 | [66 empty] | 38.16439492 | 14.62731068 | -0.07712313268 | 25.50440424 | 1.131737 | 12.0064 | 0.06234780546 | 467.3173064 | 252.3511254 | 10.40422 | 14.58483 | 2.829525562 | 45870.30422 | -3.734168152 | 97.2785117 | -4.87338155 | 23918.96232 | 85.1831717 | 11.99246 | 3.357543594 | 38839.79632 | -2.041794996 | 2.06878375
Desil Tank 2 (30-tnk-502) | 2013-12-07 | D/S | 7:00 | [14 empty] | 47.6044 | 0.08475560584 | 46.09041984 | 8.87 | 82.7 | 245.6 | [66 empty] | 39.45929338 | 14.83224236 | -0.1011306 | 22.90896268 | 1.187385 | 9.997670042 | 0.1256291 | 357.6113936 | 242.8464962 | 3.537531972 | -19.31579 | 3.119617966 | 45069.02172 | -3.596489864 | 72.11482018 | -3.976986498 | 25327.91526 | 84.75560584 | 11.62962 | 2.27078682 | 46090.41984 | -1.489132 | 2.00571419
Desil Tank 3 (30-tnk-503) | 2013-12-07 | D/S | 7:00 | [14 empty] | 41.6277 | 0.07992867216 | 43.08765406 | 8.85 | 79 | 247.3 | [66 empty] | 38.2728595 | 11.48115788 | -0.07252767814 | 33.804025 | 1.010982 | 9.238279278 | 0.1383207 | 328.7531498 | 210.8727734 | 12.60422 | -5.797518424 | 2.686391888 | 38388.31148 | -3.06338874 | 48.48790064 | -3.846092786 | 21785.84114 | 79.92867216 | 11.415 | 1.712127542 | 43087.65406 | -1.70632 | 1.820432
Leachate Dam (25 tnk 501) | 2013-12-07 | D/S | 7:00 | [14 empty] | 3.6841 |  |  | 9.95 | 17.7 | 34.6
Precip Tank 1 (35-tnk-501) | 2013-12-07 | D/S | 7:00 | [13 empty] | 195.20412 | 2.2776 |  |  | 8.77 | 107.6 | 217.5 | [6 empty] | 1.17 | 24.2 | 1.1721
Precip Tank 2 (35-tnk-502) | 2013-12-07 | D/S | 7:00 | [13 empty] | 200.65138 | 1.5501 |  |  | 8.79 | 109.1 | 210.7 | [6 empty] | 1.172 | 24.3 | 1.17415
Precip Tank 3 (35-tnk-503) | 2013-12-07 | D/S | 7:00 | [13 empty] | 205.70006 | 1.2406 |  |  | 8.81 | 111.9 | 211.1 | [6 empty] | 1.174 | 24.1 | 1.17605
Barren Solution (35-THK-501 O/F) | 2013-12-07 | D/S | 7:00 | [13 empty] | N/A | 0.9035 |  |  | 8.95 | 91.1 | 170.7
Barren Solution (35-TNK-506) | 2013-12-07 | D/S | 7:00 | [13 empty] | 51.31674 | 0.865 |  |  | 8.93 | 94.4 | 4 | [6 empty] | 1.116 | 23.9 | 1.11795 | [81 empty] | Bad |  |  | 1
Desil Press Drop (Solid) | 2013-12-06 | D/S | 12:30 |  | 1014.68 | 3027.1 | 4041.78 | 2361.42 | 55.51% | [14 empty] | 0 | 49.5221 | [8 empty] | 15.382 | 0.731 | 16.663 | 16.075 | 0.4893 | 2.089 | 0.77 | 0.076 | 0.514 | 3.747 | 5.8263 | 0.067 | 19.202 | 0.0081 | 13.43 | 11.967 | 0.862 | 19.955 | 19.286 | 0.5603 | 0.056 | 0.039 | 0.083 | 0.615 | 4.426 | 1.0547 | 0.079 | 22.535 | 0.0094 | 15.761
Desil Press Drop (Solid) | 2013-12-07 | D/S | 7:00 |  | 1094.73 | 3745.27 | 4840 | 2958.47 | 50.24% | [14 empty] | 0 | 42.836 | [8 empty] | 17.451 | 0.733 | 14.598 | 15.625 | 0.4425 | 3.52 | 1.107 | 0.086 | 0.531 | 3.999 | 9.0251 | 0.071 | 20.45 | 0.006 | 14.303 | 12.414 | 0.929 | 18.509 | 19.975 | 0.5384 | 0.337 | 0.114 | 0.113 | 0.664 | 5.022 | 2.2768 | 0.089 | 25.624 | 0.012 | 17.921
AMV | 2013-12-07 | D/S | 11:00 | [5 empty] | 15.43% | 15.43% | [53 empty] | 1.191 | 0.019 | 0.252 | 0.403 | 0.0033 | 1.949 | 0.138 | 0.001 | 0.098 | 0.042 | 75.2468 | 0.077 | 0.004 | 0.332 | 0.046 | 0.0046 | 0.0003 | 0.0013 | 0.0005 | 0.007 | -0.0076 | -0.0069 | 0.0017 | -0.0003 | 0.232 | 42.151
AMV | 2013-12-07 | D/S | 15:00 | [5 empty] | 16.6% | 16.6% | [53 empty] | 0.303 | 0 | 0.152 | 0.278 | 0.0009 | 0.516 | 0.034 | -0.003 | 0.063 | 0.031 | 76.1745 | 0.099 | 0.002 | 0.254 | 0.047 | 0.0009 | 0.0024 | 0.0002 | 0.0001 | 0.0061 | -0.0083 | -0.0061 | 0.0028 | 0.0006 | 0.178 | 42.671
Clean Preg (30-tnk-506) | 2013-12-07 | D/S | 15:00 | [14 empty] | 46.2921 | 0.06534057904 | 40.16339774 | 8.85 | 88.1 | 204.8 | [66 empty] | 15.16735 | 9.163922952 | -0.01977545 | 8.22942373 | 0.6191197874 | 14.2187 | -0.03121293582 | 468.7798112 | 258.1484158 | 8.921189178 | 32.81993316 | 1.938884 | 49130.29872 | -3.652217916 | 45.78701022 | -3.007910514 | 20278.70862 | 65.34057904 | 11.55387 | 1.911748 | 40163.39774 | -1.939808 | 2.074060818 |  | Bad |  |  |  |  | 1
Dirty Preg (Desil feed 30-Tnk-510) | 2013-12-07 | D/S | 15:00 | [14 empty] | 55.036 | 6.567862338 | 42.43921198 | 9.92 | 81.5 | 120 | [66 empty] | -7.24355408 | 13.82316 | 0.7159530852 | 0.07739702718 | 0.5004249516 | 20.71017794 | 0.177848 | 545.1702546 | 289.5569192 | 21.62893162 | 46.35667766 | 2.031751588 | 52651.97778 | -4.686431652 | 248.152501 | -3.94801569 | 2921.063554 | 6567.862338 | 12.91923 | 1.572153 | 42439.21198 | -2.803867898 | 2.71251319
Desil Tank 1 (30-tnk-501) | 2013-12-07 | D/S | 15:00 | [14 empty] | 47.5951 | 0.08803628724 | 39.60951632 | 8.92 | 87.3 | 154 | [66 empty] | 23.79407332 | 11.96726227 | -0.07685253244 | 18.05125 | 0.8087536984 | 12.23611583 | 0.02496578644 | 533.5106622 | 227.7090764 | 12.74584 | 33.20936528 | 2.084046502 | 45820.076 | -4.031333352 | 86.43814718 | -3.60654808 | 23012.69936 | 88.03628724 | 12.05562 | 4.666391052 | 39609.51632 | -1.762726465 | 2.01475089
Desil Tank 2 (30-tnk-502) | 2013-12-07 | D/S | 15:00 | [14 empty] | 47.2044 | 0.09116265068 | 39.32537358 | 8.8 | 85.9 | 200.5 | [66 empty] | 35.97196314 | 10.88934 | -0.05323927832 | 9.512114118 | 0.6847045848 | 13.49185 | -0.0271858725 | 479.7809412 | 244.3936106 | 9.929072864 | 20.95199434 | 2.076484136 | 48039.16356 | -4.249135454 | 62.7210365 | -3.004575352 | 20252.63428 | 91.16265068 | 11.8198 | 3.063294032 | 39325.37358 | -1.640015 | 2.037905638
Desil Tank 3 (30-tnk-503) | 2013-12-07 | D/S | 15:00 | [14 empty] | 40.8506 | 0.0765009845 | 32.13980824 | 8.81 | 82.4 | 209.9 | [66 empty] | 27.18289368 | 9.96546897 | -0.03154771698 | 15.83897 | 0.6880462034 | 10.84242 | 0.01031427 | 385.440565 | 205.2995412 | 16.14522 | 26.44977862 | 2.01217458 | 40904.15678 | -3.022586302 | 47.1221487 | -3.082467462 | 18207.58 | 76.5009845 | 11.53941 | 2.168878926 | 32139.80824 | -1.222734 | 2.103638368
Precip Tank 1 (35-tnk-501) | 2013-12-07 | D/S | 15:00 | [13 empty] | 192.9455 | 3.406 |  |  | 8.64 | 119.1 | 132.8 | [6 empty] | 1.166 | 30.5 | 1.17125
Precip Tank 2 (35-tnk-502) | 2013-12-07 | D/S | 15:00 | [13 empty] | 193.6098 | 1.6469 |  |  | 8.65 | 116.9 | 149.3 | [6 empty] | 1.166 | 31 | 1.1715
Precip Tank 3 (35-tnk-503) | 2013-12-07 | D/S | 15:00 | [13 empty] | 197.99418 | 1.3395 |  |  | 8.68 | 116.6 | 154.7 | [6 empty] | 1.168 | 30.3 | 1.17315
Barren Solution (35-THK-501 O/F) | 2013-12-07 | D/S | 15:00 | [14 empty] | 0.998 |  |  | 8.83 | 96.9 | 36.9
Barren Solution (35-TNK-506) | 2013-12-07 | D/S | 15:00 | [13 empty] | 47.59666 | 0.9046 |  |  | 8.79 | 98.3 | 112.9 | [6 empty] | 1.112 | 29.1 | 1.11655 | [81 empty] | Bad |  |  | 1
AMV | 2013-12-07 | N/S | 18:00 | [5 empty] | 5.15% | 5.15% | [53 empty] | 0.225 | 0.001 | 0.1 | 0.196 | -0.0002 | 0.407 | 0.021 | -0.001 | 0.044 | 0.01 | 77.1858 | 0.09 | 0 | 0.132 | 0.044 | 0.0013 | 0.0028 | 0.0001 | -0.0016 | 0.0083 | -0.0109 | -0.002 | 0.0007 | 0.0017 | 0.093 | 43.237
V2O3 Red. Kiln 1 (41-BIN-504) | 2013-12-07 | N/S | 18:00 | [5 empty] | 0.09% | 0.09% | [5 empty] | 119.3% | [47 empty] | 0.533 | 0.048 | 0.268 | 0.569 | 0.0059 | 0.019 | 0.021 | 0.002 | 0.09 | 0.046 | 118.7613 | 0.288 | 0.006 | 0.353 | 0.072 | 0.0167 | 0.0019 | 0.0017 | -0.0001 | 0.0014 | -0.0141 | -0.0059 | 0.0042 | 0.0011 | 0.247 | 66.527 | [24 empty] | Bad | [9 empty] | 12.6719 | 13.6437 | 13.831 |  | 19.27% | 119.3%
AMV | 2013-12-07 | N/S | 23:00 | [5 empty] | 8.09% | 8.09% | [53 empty] | 0.004 | -0.008 | 0.085 | 0.176 | -0.001 | 0.079 | -0.006 | -0.003 | 0.042 | 0.004 | 76.9451 | 0.106 | -0.001 | 0.086 | 0.042 | 0 | 0.0012 | -0.0001 | -0.0005 | 0.0088 | -0.0065 | 0.0011 | -0.0009 | 0.0007 | 0.06 | 43.102
V2O3 Red. Kiln 1 (41-BIN-504) | 2013-12-07 | N/S | 23:00 | [5 empty] | 0.11% | 0.11% | [5 empty] | 115% | [47 empty] | 0.258 | 0.031 | 0.208 | 0.348 | 0.0048 | 0.019 | 0.006 | 0.001 | 0.063 | 0.031 | 114.1991 | 0.278 | 0.005 | 0.247 | 0.065 | 0.0025 | 0.004 | 0.0013 | -0.0009 | 0.0052 | -0.0123 | 0.002 | -0.0005 | 0.0022 | 0.173 | 63.971 | [24 empty] | Bad | [9 empty] | 11.9017 | 12.8419 | 12.9828 |  | 14.99% | 115%
Vat 1 (Soln) | 2013-12-07 | N/S | 23:00 | [14 empty] | 22.7848 |  |  | 12.61 | 55.3 | 155
Scrubber Recirc Tank (19-tnk-501) | 2013-12-07 | N/S | 23:00 | [14 empty] | 58.209 |  |  | 10.43 | 79.2 | 132.3
Slug Dose 1 (25-tnk-502) | 2013-12-07 | N/S | 23:00 | [14 empty] | 7.1081 |  |  | 12.28 | 29.1 | 57.2
Slug Dose 2 (25-tnk-503) | 2013-12-07 | N/S | 23:00 | [14 empty] | 19.9023 |  |  | 12.74 | 48.8 | 28.7
Dilute Preg Tank (Pre Scrubber, 25-tnk-505) | 2013-12-07 | N/S | 23:00 | [14 empty] | 28.2982 | 4.956876828 | 25.8898455 | 12.68 | 57.9 | 23.3 | [66 empty] | 24.91870118 | 8.31479474 | 0.48800852 | -0.853668967 | 0.6426633254 | 10.48412 | 0.0453812033 | 398.161363 | 66.5526458 | -3.241026718 | 28.6482628 | 1.159829 | 40477.40962 | -2.311246576 | 133.8691 | -3.62401863 | 939.5531432 | 4956.876828 | 9.799240992 | 0.8563392378 | 25889.8455 | 0.1517967765 | 1.318692
Clean Preg (30-tnk-506) | 2013-12-07 | N/S | 23:00 | [14 empty] | 32.8807 | 0.07802141244 | 33.54687162 | 8.75 | 73.5 | 180.2 | [66 empty] | 39.47526754 | 8.647946132 | 0.04792839486 | 25.2136625 | 0.6013331844 | 8.384853742 | 0.01045585 | 469.524207 | 227.4848144 | 27.60776814 | 37.83889382 | 1.352553 | 46121.6097 | -2.397975434 | 36.0940281 | -3.121549024 | 16474.59 | 78.02141244 | 11.18132 | 2.094431284 | 33546.87162 | -0.3110079968 | 1.435407 |  | Bad |  |  |  |  | 1
Dirty Preg (Desil feed 30-Tnk-510) | 2013-12-07 | N/S | 23:00 | [14 empty] | 44.7938 | 6.125766332 | 44.28759986 | 9.89 | 75.9 | 166.6 | [66 empty] | 162.6650695 | 11.79588 | -0.02062264906 | 57.57757604 | 0.81700996 | 15.40192503 | 0.3810703312 | 869.5491648 | 274.7222204 | 56.78513864 | 39.58295816 | 1.647233061 | 55608.96386 | -4.222925952 | 206.5803946 | -4.516455068 | 2575.547094 | 6125.766332 | 12.19905 | 48.6979202 | 44287.59986 | -1.240049367 | 1.944707
Desil Tank 1 (30-tnk-501) | 2013-12-07 | N/S | 23:00 | [14 empty] | 45.8533 | 0.2271705544 | 34.12487966 | 8.83 | 78.2 | 199.6 | [66 empty] | 81.51236712 | 14.80529 | -0.1069209 | 20.7575411 | 0.8769938764 | 9.012708004 | 0.08320174124 | 613.9259082 | 237.4465572 | 4.399015538 | 28.99683404 | 2.285131742 | 54118.54492 | -3.098034058 | 96.52490982 | -3.960910836 | 20067.02698 | 227.1705544 | 11.66297 | 7.542827886 | 34124.87966 | -1.09384 | 1.914966759
Desil Tank 2 (30-tnk-502) | 2013-12-07 | N/S | 23:00 | [14 empty] | 46.866 | 0.216363975 | 46.43180068 | 8.76 | 86 | 215.7 | [66 empty] | 108.2703989 | 14.49702 | -0.1158183 | 23.69076518 | 1.051936 | 6.22906944 | 0.1602289 | 494.1350832 | 244.966067 | -2.329431748 | 2.596985004 | 2.667097534 | 54830.65782 | -3.948229276 | 74.51537284 | -4.610728594 | 23295.23912 | 216.363975 | 11.74773 | 6.097416396 | 46431.80068 | -0.7083439734 | 1.963539
Desil Tank 3 (30-tnk-503) | 2013-12-07 | N/S | 23:00 | [14 empty] | 33.1371 | 0.1009285 | 39.04585368 | 8.75 | 75.8 | 216.3 | [66 empty] | 46.99510316 | 10.96648 | -0.09670723838 | 44.65929636 | 0.8478448074 | 4.73339581 | 0.08215328476 | 378.9918906 | 191.8059 | 21.2168943 | 7.92393584 | 2.241996204 | 44654.69936 | -2.605805576 | 44.42575902 | -4.05895477 | 18751.16 | 100.9285 | 11.14157 | 2.368003776 | 39045.85368 | 0.1228858184 | 1.540865027
Precip Tank 1 (35-tnk-501) | 2013-12-07 | N/S | 23:00 | [13 empty] | 211.67876 | 2.1185 |  |  | 8.67 | 119 | 204.3 | [6 empty] | 1.176 | 24.6 | 1.1783
Precip Tank 2 (35-tnk-502) | 2013-12-07 | N/S | 23:00 | [13 empty] | 222.1747 | 1.6903 |  |  | 8.69 | 106 | 193 | [6 empty] | 1.18 | 24.5 | 1.18225
Precip Tank 3 (35-tnk-503) | 2013-12-07 | N/S | 23:00 | [13 empty] | 215.93028 | 1.4561 |  |  | 8.74 | 116.4 | 189.4 | [6 empty] | 1.178 | 23.8 | 1.1799
Barren Solution (35-THK-501 O/F) | 2013-12-07 | N/S | 23:00 | [13 empty] | 15.71026 | 0.8778 |  |  | 8.85 | 85.8 | 151.5 | [6 empty] | 1.103 | 23.1 | 1.10455 | [81 empty] | Bad |  |  |  | 1
Barren Solution (35-TNK-506) | 2013-12-07 | N/S | 23:00 | [13 empty] | 60.35122 | 1.0246 |  |  | 8.89 | 97.6 | 93 | [6 empty] | 1.12 | 22.7 | 1.12135 | [81 empty] | Bad |  |  | 1
Amsul Mix Tank 2 (35-tnk-512) | 2013-12-07 | N/S | 23:00 | [13 empty] | 449.23244 | [12 empty] | 1.266 | 23.4 | 1.2677
AMV | 2013-12-07 | N/S | 3:00 | [5 empty] | 8.69% | 8.69% | [53 empty] | 0.018 | 0.04 | 0.25 | 0.29 | 0.0003 | 0.084 | -0.006 | 0 | 0.025 | 0.004 | 77.4327 | 0.087 | -0.002 | 0.121 | 0.044 | 0.0037 | 0.0022 | 0.0005 | -0.0009 | 0.0085 | -0.007 | -0.0098 | 0.0024 | 0.0016 | 0.085 | 43.375
V2O3 Red. Kiln 1 (41-BIN-504) | 2013-12-07 | N/S | 3:00 | [5 empty] | 0.1% | 0.1% | [5 empty] | 115% | [47 empty] | 0.518 | 0.054 | 0.298 | 0.484 | 0.0061 | 0.016 | 0.019 | 0.003 | 0.097 | 0.055 | 118.0274 | 0.297 | 0.009 | 0.384 | 0.072 | 0.0499 | 0.0032 | 0.0018 | 0.0005 | 0.0022 | -0.017 | -0.0007 | -0.0004 | -0.0002 | 0.269 | 66.115 | [24 empty] | Bad | [9 empty] | 12.6318 | 13.6043 | 13.7504 |  | 15.02% | 115%
AMV | 2013-12-08 | D/S | 7:00 | [5 empty] | 12.78% | 12.78% | [53 empty] | 0.013 | -0.013 | 0.051 | 0.115 | -0.0012 | 0.086 | -0.003 | -0.003 | 0.023 | 0.004 | 76.4933 | 0.084 | -0.001 | 0.083 | 0.042 | -0.0009 | -0.001 | 0.0001 | 0.0007 | 0.0064 | -0.0051 | -0.0013 | -0.0002 | -0.001 | 0.058 | 42.849
Vat 1 (Soln) | 2013-12-08 | D/S | 7:00 | [14 empty] | 22.7513 |  |  | 13.29 | 52.8 | 10.1
Scrubber Recirc Tank (19-tnk-501) | 2013-12-08 | D/S | 7:00 | [14 empty] | 76.1006 | 10.13204 | 66.2828044 | 10.89 | 76.3 | 99.9 | [66 empty] | 30.37948582 | 19.66390359 | 1.072002 | 9.227342362 | 0.6986647222 | 24.7270549 | 0.214844293 | 877.409608 | 329.0292024 | 74.02541758 | 36.96870012 | 3.164996414 | 103812.6 | -4.732380256 | 318.551709 | -6.084890636 | 1912.203 | 10132.04 | 12.48387 | 4.58786072 | 66282.8044 | -2.338155956 | 3.4321886
Slug Dose 1 (25-tnk-502) | 2013-12-08 | D/S | 7:00 | [14 empty] | 7.5788 |  |  | 12.94 | 30 | 38.8
Slug Dose 2 (25-tnk-503) | 2013-12-08 | D/S | 7:00 | [14 empty] | 12.2829 |  |  | 13.08 | 38.6 | 30.8
Dilute Preg Tank (Pre Scrubber, 25-tnk-505) | 2013-12-08 | D/S | 7:00 | [14 empty] | 28.529 | 4.341181162 | 23.75719104 | 13.24 | 56.3 | 22.4 | [66 empty] | 23.01224326 | 7.815446274 | 0.0662991324 | -2.05001402 | 0.594940725 | 9.147486414 | 0.05330331004 | 322.1587206 | 70.10402662 | -4.70944106 | 27.0066916 | 2.169599104 | 41996.5374 | -1.381285 | 126.3821 | -3.29400772 | 862.518091 | 4341.181162 | 9.789416664 | 0.826782042 | 23757.19104 | 1.146518 | 2.468129316
Clean Preg (30-tnk-506) | 2013-12-08 | D/S | 7:00 | [14 empty] | 43.0068 | 0.06857485288 | 38.91856988 | 9.15 | 80 | 241.4 | [66 empty] | 30.46813986 | 10.18815 | 0.001079918 | 11.43739 | 0.7230408678 | 9.03023926 | 0.04109479612 | 416.2899456 | 383.2968434 | 7.642677974 | 26.92707728 | 2.567349554 | 64842.29768 | -2.154100998 | 57.4350766 | -3.13897776 | 16609.86 | 68.57485288 | 11.71337192 | 2.098601908 | 38918.56988 | -0.1806771694 | 2.645204172 |  | Bad |  |  |  |  | 1
Dirty Preg (Desil feed 30-Tnk-510) | 2013-12-08 | D/S | 7:00 | [14 empty] | 48.1211 | 5.309355554 | 44.8384428 | 10.39 | 73.8 | 178.6 | [66 empty] | 8.76027124 | 13.06672 | 0.7191796666 | 2.40926584 | 0.6833073042 | 14.54881 | 0.2030808088 | 558.1009142 | 357.7867948 | 25.40786384 | 29.23840334 | 2.72065063 | 65470.25408 | -2.598327654 | 211.5245834 | -3.979273526 | 2507.73489 | 5309.355554 | 11.96989 | 1.277439 | 44838.4428 | -0.8634526618 | 3.267955608
Desil Tank 1 (30-tnk-501) | 2013-12-08 | D/S | 7:00 | [14 empty] | 44.9176 | 0.1443521 | 43.0109365 | 8.88 | 82 | 230 | [66 empty] | 51.05219764 | 12.26314 | -0.05416784874 | 19.78526 | 0.8775581268 | 7.292902246 | 0.1072474 | 429.524435 | 375.0152584 | 5.122241692 | 20.28095584 | 3.21186672 | 64982.96382 | -2.884333292 | 31.68486 | -4.01281199 | 20590.42092 | 144.3521 | 11.5708594 | 3.05967677 | 43010.9365 | 0.1997936 | 2.91475192
Desil Tank 2 (30-tnk-502) | 2013-12-08 | D/S | 7:00 | [14 empty] | 46.09 | 0.07727673554 | 45.04403586 | 9.1 | 82.3 | 233.3 | [66 empty] | 37.74170102 | 12.81678 | -0.08114627562 | 23.19096178 | 1.0189 | 5.491640516 | 0.2267779946 | 411.644941 | 247.4503 | -3.622969994 | -14.54408 | 3.461992216 | 53120.75928 | -2.068656258 | 71.89287746 | -4.178380132 | 23797.76522 | 77.27673554 | 11.52049 | 2.604018322 | 45044.03586 | 0.6350255472 | 2.813607824
Desil Tank 3 (30-tnk-503) | 2013-12-08 | D/S | 7:00 | [14 empty] | 43.4047 | 0.0728576354 | 45.32201624 | 9.11 | 81.4 | 236.1 | [66 empty] | 27.63158726 | 12.82807 | -0.07372731598 | 25.13000732 | 1.105921434 | 4.052342474 | 0.3153615124 | 405.3021942 | 214.7474178 | -1.353845 | -22.83208488 | 3.60819813 | 47909.6976 | -2.014181484 | 71.29092218 | -4.702095574 | 24735.47824 | 72.8576354 | 11.7693 | 2.321175298 | 45322.01624 | 0.7647261088 | 3.03764801
Leachate Dam (25 tnk 501) | 2013-12-08 | D/S | 7:00 | [14 empty] | 2.4826 |  |  | 10.17 | 12.97 | 19
Precip Tank 1 (35-tnk-501) | 2013-12-08 | D/S | 7:00 | [13 empty] | 150.82888 | 3.01 |  |  | 8.98 | 97 | 205.7 | [6 empty] | 1.153 | 24.8 | 1.1554
Precip Tank 2 (35-tnk-502) | 2013-12-08 | D/S | 7:00 | [13 empty] | 158.53476 | 1.7232 |  |  | 8.97 | 108.8 | 200 | [6 empty] | 1.156 | 24.6 | 1.1583
Precip Tank 3 (35-tnk-503) | 2013-12-08 | D/S | 7:00 | [13 empty] | 148.17168 | 1.4645 |  |  | 8.97 | 110.3 | 198.3 | [6 empty] | 1.152 | 24.8 | 1.1544
Barren Solution (35-THK-501 O/F) | 2013-12-08 | D/S | 7:00 | [13 empty] | SOLIDS | 1.2295 |  |  | 9.04 | 95.8 | 177.7 | [6 empty] | SOLIDS |  | #VALUE!
Barren Solution (35-TNK-506) | 2013-12-08 | D/S | 7:00 | [13 empty] | 41.75082 | 0.8873 |  |  | 9.13 | 96.4 | 45.4 | [6 empty] | 1.112 | 24.7 | 1.11435 | [81 empty] | Bad |  |  | 1
Calcine Vat 3 | 2013-12-07 | N/S | Top |  | 989.52 | 4371.09 | 5360.61 | 5267.44 | 2.132% | [14 empty] | N/A | 49.491 | 500 | N/A | [6 empty] | 3.077 | 0.943 | 3.557 | 4.751 | 0.0016 | 0.092 | 0.041 | 0.017 | 1.009 | 15.482 | 0.3751 | 0.269 | 70.43 | 0.0341 | 49.259 | 2.7 | 0.907 | 3.475 | 4.579 | 0.0002 | 0.085 | 0.032 | 0.029 | 0.981 | 15.43 | 0.2122 | 0.268 | 71.08 | 0.029 | 49.713
Calcine Vat 3 | 2013-12-07 | N/S | Middle |  | 1051.44 | 2909.56 | 3961 | 3840.62 | 4.137% | [14 empty] | N/A | 49.3324 | 500 | N/A | [6 empty] | 3.271 | 0.909 | 3.72 | 4.89 | 0.0016 | 0.1 | 0.053 | 0.024 | 0.99 | 15.718 | 0.3467 | 0.269 | 70.065 | 0.0314 | 49.003 | 3.187 | 0.944 | 3.86 | 5.142 | 0.0001 | 0.096 | 0.05 | 0.022 | 1.009 | 15.785 | 0.3019 | 0.266 | 69.732 | 0.0339 | 48.771
Calcine Vat 3 | 2013-12-07 | N/S | Bottom |  | 1088.43 | 3009.03 | 4097.46 | 3988.43 | 3.623% | [14 empty] | N/A | 49.5402 | 500 | N/A | [6 empty] | 3.081 | 0.888 | 3.707 | 4.86 | 0.0007 | 0.098 | 0.052 | 0.023 | 0.94 | 15.193 | 0.3264 | 0.258 | 67.688 | 0.0283 | 47.341 | 3.156 | 0.937 | 3.904 | 5.177 | 0.0007 | 0.096 | 0.043 | 0.022 | 0.989 | 15.769 | 0.2969 | 0.272 | 69.578 | 0.0335 | 48.663
Kiln Discharge | 2013-12-08 | D/S | 09:00/10:00 | [17 empty] | 10.61 | 1.644 | 170.2 | 1.106993 | 49.91 | 500 | 0.1105 | 5.9364394 | 18.65% |  |  |  |  | 3.276 | 0.872 | 3.321 | 4.231 | 0.0038 | 0.11 | 0.12 | 0.019 | 0.711 | 15.776 | 1.0597 | 0.272 | 70.13 | 0.0371 | 49.049 | 2.975 | 0.814 | 3.132 | 3.849 | 0.0019 | 0.084 | 0.087 | 0.025 | 0.605 | 15.684 | 0.9158 | 0.265 | 71.885 | 0.0429 | 50.277 | [50 empty] | Bad | 1
Kiln Discharge | 2013-12-08 | D/S | 11:00/12:00 | [17 empty] | 10.42 | 0.733 | 178.2 | N/A | 50.8129 | 500 | LLD | 6.117384 | LLD |  |  |  |  | 3.706 | 0.866 | 3.368 | 4.173 | 0.0044 | 0.127 | 0.131 | 0.024 | 0.663 | 15.939 | 1.092 | 0.273 | 72.365 | 0.0391 | 50.612 | 3.065 | 0.854 | 3.248 | 4.127 | 0.0023 | 0.082 | 0.09 | 0.02 | 0.702 | 16.028 | 0.9518 | 0.272 | 71.348 | 0.0365 | 49.901
Kiln Feed | 2013-12-08 | D/S | 07:00-11:00 | 11.2 | 526.67 | 1319.82 | 1846.49 | 1797.31 | 3.726% | [24 empty] | 0.29 | 0.88 | 3.48 | 4.598 | 0.0039 | 0.11 | 0.108 | 0.025 | 0.848 | 16.559 | 1.086 | 0.286 | 72.971 | 0.0373 | 51.036
Vat 1 (Soln) | 2013-12-08 | D/S | 15:00 | [14 empty] | 22.0927 |  |  | 13.24 | 54 | -20.1
Scrubber Recirc Tank (19-tnk-501) | 2013-12-08 | D/S | 15:00 | [14 empty] | 64.8455 |  |  | 10.45 | 25.6 | 131.5
Slug Dose 1 (25-tnk-502) | 2013-12-08 | D/S | 15:00 | [14 empty] | 8.0072 |  |  | 12.76 | 32.3 | 29.4
Slug Dose 2 (25-tnk-503) | 2013-12-08 | D/S | 15:00 | [14 empty] | 16.6998 |  |  | 13 | 48.7 | 16.1
Dilute Preg Tank (Pre Scrubber, 25-tnk-505) | 2013-12-08 | D/S | 15:00 | [14 empty] | 29.2298 |  |  | 13.21 | 59.5 | 3.1
Clean Preg (30-tnk-506) | 2013-12-08 | D/S | 15:00 | [14 empty] | 41.8723 | 0.0642290272 | 40.39837582 | 9.09 | 83 | 219.3 | [66 empty] | 26.43042144 | 9.006075672 | 0.344013133 | 13.38098 | 0.7853136076 | 5.279537972 | 0.3197786686 | 450.6123098 | 286.916754 | 10.11084 | -0.2158535846 | 2.463374656 | 54205.28178 | -1.328492 | 50.9268094 | -3.141364412 | 15889.56974 | 64.2290272 | 11.53428765 | 2.76768377 | 40398.37582 | 0.01369803 | 1.769064 |  | Bad |  |  |  |  | 1
Dirty Preg (Desil feed 30-Tnk-510) | 2013-12-08 | D/S | 15:00 | [14 empty] | 46.9144 | 4.212676726 | 45.1223194 | 10.04 | 76.4 | 156.9 | [66 empty] | 9.97209195 | 11.29538069 | 0.6492316784 | 4.424683144 | 0.6824139008 | 10.12689 | 0.3831574648 | 434.850754 | 313.479975 | 27.18059952 | 0.765414592 | 2.440589332 | 61318.99264 | -1.793248596 | 182.1237335 | -2.959259916 | 2168.677322 | 4212.676726 | 11.52548 | 0.9308302866 | 45122.3194 | -0.5985505846 | 2.351272152
Desil Tank 1 (30-tnk-501) | 2013-12-08 | D/S | 15:00 | [14 empty] | 44.926 | 0.07549105428 | 37.30875568 | 8.67 | 85.2 | 229.6 | [66 empty] | 56.38081676 | 9.375389456 | 0.02546398524 | 21.18740314 | 0.7565084408 | 5.021312912 | 0.3663673496 | 480.60774 | 315.4505316 | 10.89489 | 9.38733064 | 2.316480366 | 63729.11544 | -1.203924 | 20.49486394 | -2.800567948 | 19298.66 | 75.49105428 | 11.35405 | 3.149658084 | 37308.75568 | -0.3258232162 | 1.873523
Desil Tank 2 (30-tnk-502) | 2013-12-08 | D/S | 15:00 | [14 empty] | 45.7149 | 0.05952149882 | 39.93193986 | 8.99 | 85.3 | 229.8 | [66 empty] | 55.91699244 | 8.700755472 | 0.2190215446 | 16.80584 | 0.6691940268 | 5.51214063 | 0.3453067886 | 489.6089762 | 337.90029 | 5.878465966 | 8.6949439 | 2.099857096 | 65363.9684 | -1.887365832 | 49.7684638 | -2.904039966 | 16738.28 | 59.52149882 | 11.59401 | 3.5067327 | 39931.93986 | -0.1759633253 | 1.839036
Desil Tank 3 (30-tnk-503) | 2013-12-08 | D/S | 15:00 | [14 empty] | 41.1448 | 0.05517299444 | 40.5055934 | 9.09 | 81.3 | 234 | [66 empty] | 35.46158786 | 9.433769996 | 0.3735160516 | 26.0076199 | 0.8962840916 | 3.510414448 | 0.2863278878 | 388.6939406 | 312.2260106 | 11.07324 | -15.79226657 | 2.53371294 | 51660.1576 | -0.3910296018 | 64.2198085 | -2.895327874 | 20302.72216 | 55.17299444 | 11.24893 | 3.010095536 | 40505.5934 | 0.2149016098 | 1.967006452
Leachate Dam (25 tnk 501) | 2013-12-08 | D/S | 15:00 | [14 empty] | 2.1112 |  |  | 9.8 | 13.03
Kiln Discharge | 2013-12-08 | D/S | 13:00/14:00 | [17 empty] | 10.6 | 1.482 | 170.7 | 2.630708 | 50.4807 | 500 | 0.2656 | 5.7521336 | 45.73% |  |  |  |  | 3.797 | 0.859 | 3.265 | 4.346 | 0.0029 | 0.125 | 0.072 | 0.024 | 0.759 | 15.844 | 1.0268 | 0.283 | 69.81 | 0.0427 | 48.825 | 3.322 | 0.847 | 3.252 | 4.22 | 0.0014 | 0.113 | 0.064 | 0.032 | 0.738 | 15.901 | 0.5633 | 0.279 | 70.169 | 0.0339 | 49.077 | [50 empty] | Bad | 1
AMV | 2013-12-08 | D/S | 11:00 | [5 empty] | 18.39% | 18.39% | [53 empty] | 0.367 | -0.004 | 0.076 | 0.162 | 0.0002 | 0.584 | 0.042 | 0.001 | 0.025 | 0.013 | 76.57 | 0.09 | -0.001 | 0.134 | 0.042 | -0.0015 | 0.0017 | -0.0002 | -0.0001 | 0.0068 | -0.0103 | -0.0066 | 0.0017 | 0.001 | 0.094 | 42.892
Precip Tank 1 (35-tnk-501) | 2013-12-08 | D/S | 15:00 | [13 empty] | 148.83598 | 1.9772 |  |  | 8.91 | 112.9 | 208 | [6 empty] | 1.15 | 29.3 | 1.15465
Precip Tank 2 (35-tnk-502) | 2013-12-08 | D/S | 15:00 | [13 empty] | 153.88466 | 1.5347 |  |  | 8.87 | 114.1 | 202.6 | [6 empty] | 1.152 | 29.1 | 1.15655
Precip Tank 3 (35-tnk-503) | 2013-12-08 | D/S | 15:00 | [13 empty] | 174.61082 | 1.3852 |  |  | 8.87 | 115.8 | 197.6 | [6 empty] | 1.16 | 28.7 | 1.16435
Barren Solution (35-THK-501 O/F) | 2013-12-08 | D/S | 15:00 | [13 empty] | solids | 1.1559 |  |  | 8.92 | 92.8 | 153 | [6 empty] | solids |  | solids
Barren Solution (35-TNK-506) | 2013-12-08 | D/S | 15:00 | [14 empty] | 1.0916 |  |  | 8.94 | 95.2 | 134
Amsul Mix Tank 1 (35-tnk-511) | 2013-12-08 | D/S | 15:00 | [13 empty] | 74.0358 | [12 empty] | 1.122 | 29 | 1.1265
Kiln Discharge | 2013-12-08 | D/S | 15:00/16:00 | [13 empty] | 27.80052 |  |  |  | 9.74 | 0.953 | 190.9 | 1.832489 | 50.8598 | 500 | 0.1864 | 5.7902272 | 31.65% | 1.105 | 28.2 | 1.1091 |  | 3.605 | 0.875 | 3.378 | 4.555 | 0.0041 | 0.105 | 0.099 | 0.026 | 0.794 | 15.983 | 1.0336 | 0.279 | 69.868 | 0.0352 | 48.866 | 3.322 | 0.863 | 3.31 | 4.358 | 0.0017 | 0.095 | 0.082 | 0.025 | 0.757 | 16.187 | 0.7526 | 0.282 | 70.766 | 0.0422 | 49.494 | [50 empty] | Bad | 1
V2O3 Red. Kiln 1 (41-BIN-504) | 2013-12-08 | D/S | 7:00 | [5 empty] | 0.11% | 0.11% | [5 empty] | 114.8% | [47 empty] | 0.218 | 0.034 | 0.127 | 0.236 | 0.0036 | 0.014 | 0.002 | -0.001 | 0.052 | 0.02 | 114.0698 | 0.28 | 0.007 | 0.198 | 0.065 | 0.0149 | 0.0008 | 0.0014 | 0.0001 | 0.0044 | -0.0125 | 0.001 | 0.0037 | 0.0005 | 0.138 | 63.899 | [24 empty] | Bad | [9 empty] | 12.0155 | 13.0174 | 13.166 |  | 14.83% | 114.8%
V2O3 Red. Kiln 1 (41-BIN-504) | 2013-12-08 | D/S | 11:00 | [5 empty] | 0.07% | 0.07% | [5 empty] | 114.3% | [47 empty] | 0.205 | 0.034 | 0.148 | 0.305 | 0.0052 | 0.046 | 0.005 | 0 | 0.054 | 0.033 | 110.8268 | 0.375 | 0.043 | 1.16 | 0.065 | 0.3071 | 0.0004 | 0.0015 | -0.0002 | 0.0032 | -0.0125 | -0.008 | -0.0053 | 0.0015 | 0.811 | 62.082 | [24 empty] | Bad | [9 empty] | 12.6723 | 13.5854 | 13.7161 |  | 14.31% | 114.3%
V2O3 Red. Kiln 1 (41-BIN-504) | 2013-12-08 | D/S | 15:00 | [5 empty] | 0.08% | 0.08% | [5 empty] | 112.3% | [47 empty] | 0.145 | 0.032 | 0.128 | 0.242 | 0.0036 | 0.004 | 0 | 0.001 | 0.052 | 0.027 | 114.0301 | 0.246 | 0.004 | 0.197 | 0.065 | 0.0062 | -0.0007 | 0.001 | -0.0022 | 0.002 | -0.0127 | 0.0021 | 0 | 0.0028 | 0.138 | 63.876 | [24 empty] | Bad | [9 empty] | 12.7087 | 13.6949 | 13.8163 |  | 12.31% | 112.3%
Kiln Feed | 2013-12-08 | D/S | 12:00-15:00 | 10.68 | 524.1 | 1260.55 | 1784.65 | 1688.94 | 7.593% | [24 empty] | 0.314 | 0.882 | 3.492 | 4.696 | 0.0039 | 0.113 | 0.108 | 0.029 | 0.824 | 16.501 | 1.0673 | 0.287 | 72.451 | 0.0401 | 50.672
Desil Press Drop (Solid) | 2013-12-08 | D/S | 15:00 | 5.1 | 1103.18 | 4570.4 | 5673.58 | 3175.34 | 54.66% | [14 empty] | 0 | 42.005 | [8 empty] | 14.312 | 0.935 | 14.69 | 19.101 | 0.4618 | 2.146 | 0.808 | 0.093 | 0.668 | 4.784 | 5.9822 | 0.085 | 24.441 | 0.0149 | 17.094 | 10.554 | 1.11 | 17.743 | 23.247 | 0.5356 | 0.068 | 0.042 | 0.11 | 0.806 | 5.794 | 1.209 | 0.103 | 29.385 | 0.0145 | 20.552
V2O3 Red. Kiln 1 (41-BIN-504) | 2013-12-08 | N/S | 18:00 | [5 empty] | 0.12% | 0.12% | [5 empty] | 114.9% | [47 empty] | 0.208 | 0.038 | 0.127 | 0.24 | 0.0038 | 0.02 | -0.002 | 0.001 | 0.053 | 0.026 | 112.7243 | 0.298 | 0.015 | 0.459 | 0.065 | 0.0818 | 0.0002 | 0.0007 | -0.0013 | 0.0033 | -0.0125 | -0.0032 | 0.0018 | 0.0025 | 0.321 | 63.145 | [24 empty] | Bad | [9 empty] | 11.902 | 12.8442 | 12.9844 |  | 14.88% | 114.9%
Kiln Feed | 2013-12-08 | N/S | 18:00 | 7.82 | 1097.31 | 1763.47 | 2860.78 | 2778.71 | 4.654% | [24 empty] | 0.316 | 0.948 | 3.755 | 4.918 | 0.0044 | 0.112 | 0.113 | 0.031 | 0.88 | 18.577 | 1.2215 | 0.319 | 82.277 | 0.0512 | 57.544
Kiln Discharge | 2013-12-08 | N/S | 17:00/18:00 | [17 empty] | 11.23 | 2.6 | 131.5 | 4.435574 | 50.1288 | 500 | 0.4447 | 5.806473 | 76.39% |  |  |  |  | 3.626 | 0.856 | 3.4 | 4.453 | 0.0038 | 0.062 | 0.03 | 0.021 | 0.806 | 15.429 | 1.0365 | 0.269 | 69.234 | 0.0411 | 48.422 | 2.72 | 0.883 | 3.434 | 4.319 | -0.0003 | 0.049 | 0.014 | 0.018 | 0.819 | 15.885 | 0.2694 | 0.28 | 71.831 | 0.0395 | 50.238 | [50 empty] | Bad | 1
Kiln Discharge | 2013-12-08 | N/S | 19:00/20:00 | [17 empty] | 11.29 | 2.09 | 159.5 | 4.127363 | 50.8436 | 500 | 0.4197 | 5.7622172 | 71.63% |  |  |  |  | 3.62 | 0.848 | 3.289 | 4.373 | 0.0031 | 0.103 | 0.057 | 0.024 | 0.752 | 15.786 | 1.0286 | 0.276 | 69.549 | 0.0372 | 48.642 | 2.888 | 0.867 | 3.395 | 4.342 | 0.0008 | 0.098 | 0.042 | 0.034 | 0.769 | 16.232 | 0.2912 | 0.283 | 71.509 | 0.0356 | 50.013 | [50 empty] | Bad | 1
Vat 1 (Soln) | 2013-12-08 | N/S | Spot 21:45 | [14 empty] | 23.1294 |  |  | n/a | n/a | n/a
Kiln Discharge | 2013-12-08 | N/S | 21:00/22:00 | [17 empty] | 11.25 | 3.1 | 180.1 | 4.695721 | 50.1201 | 500 | 0.4707 | 5.7717406 | 81.36% |  |  |  |  | 3.669 | 0.877 | 3.477 | 4.56 | 0.0032 | 0.072 | 0.024 | 0.026 | 0.796 | 16.064 | 1.0303 | 0.28 | 70.346 | 0.042 | 49.2 | 2.691 | 0.875 | 3.409 | 4.311 | -0.0004 | 0.052 | 0.011 | 0.024 | 0.789 | 16.234 | 0.1992 | 0.283 | 70.805 | 0.0355 | 49.521 | [50 empty] | Bad | 1
V2O3 Red. Kiln 1 (41-BIN-504) | 2013-12-08 | N/S | 23:00 | [5 empty] | 0.14% | 0.14% | [5 empty] | 120.2% | [47 empty] | 0.226 | 0.044 | 0.215 | 0.372 | 0.0046 | 0.011 | 0.011 | 0.002 | 0.054 | 0.037 | 119.8543 | 0.304 | 0.005 | 0.257 | 0.069 | 0.0003 | -0.0006 | 0.001 | 0.0002 | 0.0015 | -0.013 | -0.0015 | 0.003 | 0.0007 | 0.18 | 67.139 | [24 empty] | Bad | [9 empty] | 12.6724 | 13.5489 | 13.726 |  | 20.21% | 120.2%
Vat 1 (Soln) | 2013-12-08 | N/S | 23:00 | [14 empty] | 22.9894 |  |  | 13.13 | 56.8 | 2.1
Vat 2 (Soln) | 2013-12-08 | N/S | 24:00 | [14 empty] | 14.1675 |  |  | 12.9 | 43.3 | 19.2
Scrubber Recirc Tank (19-tnk-501) | 2013-12-08 | N/S | 25:00 | [14 empty] | 64.1226 |  |  | 10.19 | 90.4 | 129.4
Slug Dose 1 (25-tnk-502) | 2013-12-08 | N/S | 26:00 | [14 empty] | 8.3199 |  |  | 12.79 | 32.1 | 64.3
Slug Dose 2 (25-tnk-503) | 2013-12-08 | N/S | 27:00 | [14 empty] | 17.5989 |  |  | 13.04 | 45.1 | 48.1
Dilute Preg Tank (Pre Scrubber, 25-tnk-505) | 2013-12-08 | N/S | 28:00 | [14 empty] | 28.7153 | 4.05985762 | 27.63210352 | 13.18 | 56.2 | 32.2 | [66 empty] | 20.5257505 | 7.98105791 | 0.5215719224 | 1.891831772 | 0.8404560186 | 2.810492974 | -0.004262582586 | 324.7060492 | 13.47722 | -18.19985 | 10.1097 | 0.719285295 | 41348.19702 | -0.8985425714 | 109.4467 | -2.543812664 | 600.7011814 | 4059.85762 | 9.709206722 | 0.06564818838 | 27632.10352 | 0.1712368234 | 0.4384815032
Clean Preg (30-tnk-506) | 2013-12-08 | N/S | 29:00 | [14 empty] | 41.7017 | 0.08865975034 | 39.75752904 | 8.94 | 77.3 | 191.8 | [66 empty] | 52.38126878 | 12.64813579 | 0.5353896884 | 20.04638704 | 0.9222040214 | 2.021639108 | 0.3437614128 | 610.103241 | 303.6880578 | -3.049017976 | 14.3059281 | 1.102492 | 63924.12564 | 3.33916004 | 63.3275431 | -3.199514678 | 19298.94 | 88.65975034 | 11.73464 | 3.675531616 | 39757.52904 | -0.6416773644 | 1.179205 |  | Bad |  |  |  |  | 1
Dirty Preg (Desil feed 30-Tnk-510) | 2013-12-08 | N/S | 30:00 | [14 empty] | 49.0066 | 6.200172298 | 47.30044358 | 10.26 | 76 | 164.2 | [66 empty] | 177.65 | 13.22899 | 0.1969564 | 62.97807888 | 1.10373 | 6.544434738 | 0.436750526 | 852.3036798 | 418.7773704 | 62.66872294 | 19.49493438 | 1.019932 | 80841.02164 | -0.9525065484 | 220.3788686 | -3.889390536 | 1961.551 | 6200.172298 | 11.55555818 | 71.15961258 | 47300.44358 | -1.067074787 | 1.352197
Desil Tank 1 (30-tnk-501) | 2013-12-08 | N/S | 31:00 | [14 empty] | 44.6195 | 0.09346439616 | 42.96606142 | 9.14 | 81.4 | 199.4 | [66 empty] | 60.83599386 | 12.34563 | 0.003020462106 | 25.02802122 | 0.8236663174 | 1.60637389 | 0.05023177878 | 561.0029152 | 286.4750576 | -10.06076 | 12.07641 | 1.379469 | 70905.66348 | -2.416924804 | 49.7858222 | -3.498235372 | 17784.34 | 93.46439616 | 11.7149 | 3.312816038 | 42966.06142 | -0.2145112152 | 0.9279579756
Desil Tank 2 (30-tnk-502) | 2013-12-08 | N/S | 32:00 | [14 empty] | 44.4977 | 0.1029475 | 45.5029755 | 8.86 | 83 | 219.2 | [66 empty] | 54.50788584 | 12.72185 | -0.0478833894 | 40.67411418 | 1.135807 | -3.900986152 | 0.2603166642 | 512.8856876 | 430.6332804 | -17.63284 | -39.1066253 | 1.728133 | 61591.96788 | -2.137405 | 32.63386968 | -3.997293258 | 25387.05504 | 102.9475 | 12.50928 | 4.47827755 | 45502.9755 | -0.0658625668 | 1.69194
Desil Tank 3 (30-tnk-503) | 2013-12-08 | N/S | 33:00 | [14 empty] | 43.2955 | 0.0866132855 | 57.32794806 | 8.92 | 84.1 | 223.4 | [66 empty] | 38.88717078 | 13.17969 | -0.1019237 | 43.4928328 | 1.328507 | -6.114696074 | -0.2905652306 | 515.3817436 | 622.8522774 | -15.28498 | -55.96990244 | 1.833235 | 62835.43594 | -2.756837924 | 46.89254298 | -5.606785276 | 25427.72832 | 86.6132855 | 12.30571 | 1.868233 | 57327.94806 | -0.8976497318 | 1.081546
Precip Tank 1 (35-tnk-501) | 2013-12-08 | N/S | 34:00 | [13 empty] | 173.0165 | 4.607 |  |  | 8.88 | 98.9 | 198.2 | [6 empty] | 1.162 | 23.5 | 1.16375
Precip Tank 2 (35-tnk-502) | 2013-12-08 | N/S | 35:00 | [13 empty] | 178.46376 | 2.2456 |  |  | 8.87 | 109.6 | 196.4 | [6 empty] | 1.164 | 23.6 | 1.1658
Precip Tank 3 (35-tnk-503) | 2013-12-08 | N/S | 36:00 | [13 empty] | 214.60168 | 1.5245 |  |  | 8.89 | 96.2 | 194.8 | [6 empty] | 1.178 | 22.8 | 1.1794
Barren Solution (35-THK-501 O/F) | 2013-12-08 | N/S | 37:00 | [13 empty] | LLD | 1.1267 |  |  | 8.95 | 64.3 | 172.8 | [6 empty] | 1.064 | 22 | 1.065
Barren Solution (35-TNK-506) | 2013-12-08 | N/S | 38:00 | [13 empty] | 27.66766 | 1.1392 |  |  | 9.03 | 28.4 | 76.9 | [6 empty] | 1.108 | 22.1 | 1.10905 | [81 empty] | Bad |  |  | 1
Amsul Mix Tank 1 (35-tnk-511) | 2013-12-08 | N/S | 39:00 | [13 empty] | 71.24574 | [12 empty] | 1.124 | 22.9 | 1.12545
Kiln Feed | 2013-12-08 | N/S | 0:00 | 5.7 | 1059.25 | 1087.03 | 2146.28 | 2097.38 | 4.498% | [24 empty] | 0.314 | 0.894 | 3.525 | 4.745 | 0.0032 | 0.125 | 0.099 | 0.024 | 0.859 | 16.614 | 1.0601 | 0.294 | 72.223 | 0.0333 | 50.513
Kiln Discharge | 2013-12-08 | N/S | 23:00/00:00 | [17 empty] | 11.21 | 3.03 | 138.7 | 4.583328 | 50.0946 | 500 | 0.4592 | 5.7207624 | 80.12% |  |  |  |  | 3.654 | 0.883 | 3.394 | 4.517 | 0.0031 | 0.079 | 0.022 | 0.023 | 0.802 | 15.866 | 1.0212 | 0.276 | 69.348 | 0.0386 | 48.502 | 2.71 | 0.869 | 3.389 | 4.37 | -0.0001 | 0.06 | 0.011 | 0.024 | 0.799 | 16.227 | 0.1933 | 0.28 | 70.444 | 0.0428 | 49.268 | [50 empty] | Bad | 1
Kiln Discharge | 2013-12-08 | N/S | 01:00/02:00 | [17 empty] | 11.35 | 2.99 | 125.5 | 4.549033 | 50.0436 | 500 | 0.4553 | 5.6193662 | 80.95% |  |  |  |  | 3.594 | 0.882 | 3.383 | 4.414 | 0.0034 | 0.086 | 0.033 | 0.026 | 0.808 | 15.746 | 1.0031 | 0.277 | 69.641 | 0.0477 | 48.707 | 2.663 | 0.901 | 3.45 | 4.523 | 0 | 0.075 | 0.017 | 0.032 | 0.825 | 16.655 | 0.2002 | 0.291 | 73.133 | 0.0392 | 51.149 | [50 empty] | Bad | 1
AMV | 2013-12-08 | N/S | 3:00 | [5 empty] | 8.35% | 8.35% | [53 empty] | 0.022 | -0.008 | 0.122 | 0.217 | 0.001 | 0.081 | -0.005 | -0.001 | 0.034 | 0.026 | 77.5883 | 0.111 | 0 | 0.204 | 0.044 | -0.0004 | 0.0007 | 0.0004 | -0.0007 | 0.0098 | -0.0076 | -0.0095 | 0.0001 | 0.0004 | 0.143 | 43.463
V2O3 Red. Kiln 1 (41-BIN-504) | 2013-12-08 | N/S | 3:00 | [5 empty] | 0.15% | 0.15% | [5 empty] | 120.7% | [47 empty] | 0.349 | 0.052 | 0.233 | 0.375 | 0.0065 | 0.005 | 0.024 | 0.003 | 0.083 | 0.067 | 125.495 | 0.322 | 0.01 | 0.317 | 0.072 | 0.0018 | 0.0017 | 0.0017 | -0.0009 | -0.0013 | -0.0102 | 0.0035 | 0.0029 | 0.0039 | 0.221 | 70.299 | [24 empty] | Bad | [9 empty] | 12.01458 | 13.1374 | 13.3693 |  | 20.65% | 120.7%
Kiln Discharge | 2013-12-08 | N/S | 03:00/04:00 | [17 empty] | 11.13 | 2.63 | 140 | 4.508783 | 50.324 | 500 | 0.4538 | 5.744851 | 78.48% |  |  |  |  | 3.623 | 0.885 | 3.448 | 4.586 | 0.0031 | 0.096 | 0.039 | 0.022 | 0.808 | 16.162 | 1.0255 | 0.28 | 70.471 | 0.0466 | 49.287 | 2.689 | 0.878 | 3.39 | 4.36 | -0.0006 | 0.078 | 0.018 | 0.029 | 0.807 | 16.183 | 0.211 | 0.282 | 71.13 | 0.0328 | 49.748 | [50 empty] | Bad | 1
Kiln Discharge | 2013-12-08 | N/S | 05:00/06:00 | [17 empty] | 11.87 | 3.14 | 117 | 4.334224 | 50.0551 | 500 | 0.4339 | 5.551582 | 78.07% |  |  |  |  | 3.584 | 0.885 | 3.376 | 4.521 | 0.0034 | 0.082 | 0.03 | 0.03 | 0.85 | 15.639 | 0.991 | 0.279 | 69.432 | 0.0353 | 48.561 | 2.731 | 0.9 | 3.393 | 4.425 | -0.0002 | 0.067 | 0.015 | 0.043 | 0.832 | 15.859 | 0.2228 | 0.286 | 70.775 | 0.0332 | 49.5 | [50 empty] | Bad | 1
Vat 1 (Soln) | 2013-12-09 | D/S | 7:00 | [14 empty] | 10.0476 |  |  | 13.21 | 36 | 17.7
Vat 2 (Soln) | 2013-12-09 | D/S | 7:00 | [14 empty] | 16.7753 |  |  | 13.35 | 46 | 10
Scrubber Recirc Tank (19-tnk-501) | 2013-12-09 | D/S | 7:00 | [14 empty] | 62.4133 | 9.922701674 | 53.7531106 | 10.38 | 78 | 97.4 | [66 empty] | 58.69283366 | 20.64672234 | -0.0586425641 | 19.23033 | 0.8860117308 | 16.30907 | 0.2446388192 | 899.1176384 | 361.460238 | 17.60115 | 23.08860304 | 3.53674498 | 68358.2033 | -3.830599454 | 350.5715392 | -5.535538064 | 2644.371202 | 9922.701674 | 12.44176 | 22.10876764 | 53753.1106 | -0.5378085468 | 3.016226438
Slug Dose 1 (25-tnk-502) | 2013-12-09 | D/S | 7:00 | [14 empty] | 3.9459 |  |  | 13.25 | 21.7 | 65.3
Slug Dose 2 (25-tnk-503) | 2013-12-09 | D/S | 7:00 | [14 empty] | 20.3705 |  |  | 13.14 | 47.9 | 44.5
Dilute Preg Tank (Pre Scrubber, 25-tnk-505) | 2013-12-09 | D/S | 7:00 | [14 empty] | 30.0412 | 4.49698322 | 31.33150288 | 9.01 | 56.1 | 68 | [66 empty] | 50.94426708 | 9.110894998 | -0.04590010702 | 3.75818711 | 0.6021065918 | 5.96435691 | 0.0794441891 | 292.423601 | 82.18465464 | -4.387217688 | 8.602907874 | 2.585139772 | 39197.45072 | -2.327118392 | 144.1123 | -3.240025206 | 2250.263404 | 4496.98322 | 10.0657771 | 2.1156507 | 31331.50288 | 1.817819 | 2.31295599
Clean Preg (30-tnk-506) | 2013-12-09 | D/S | 7:00 | [14 empty] | 41.0544 | 0.06365165214 | 41.99252844 | 10.3 | 79.7 | 167.9 | [66 empty] | 35.06868796 | 12.12136 | -0.07325621248 | 50.87040646 | 0.91074399 | 0.424963727 | 0.2578573624 | 412.4115264 | 185.6271 | 2.899294134 | -41.9049876 | 3.357351572 | 45004.2781 | -2.446011484 | 58.98285472 | -3.924851936 | 24716.50178 | 63.65165214 | 11.32178 | 2.156379026 | 41992.52844 | 2.067381132 | 2.683853578 |  | Bad |  |  |  |  | 1
Dirty Preg (Desil feed 30-Tnk-510) | 2013-12-09 | D/S | 7:00 | [14 empty] | 52.0123 | 8.427954724 | 53.80143284 | 9.11 | 75.4 | 152.3 | [66 empty] | 133.5156 | 19.23117 | -0.04032579144 | 101.7562 | 1.872023 | 9.642575164 | 0.5844967908 | 892.090502 | 170.3933 | 43.5003066 | -56.7028922 | 4.273311778 | 48819.9675 | -2.444616434 | 345.034786 | -5.935688734 | 4383.987168 | 8427.954724 | 11.71226 | 53.78932128 | 53801.43284 | 1.493728 | 4.490889804
Desil Tank 1 (30-tnk-501) | 2013-12-09 | D/S | 7:00 | [14 empty] | 46.8098 | 0.2249951238 | 45.4216064 | 8.99 | 80.7 | 170.4 | [66 empty] | 26.5020416 | 16.31412 | -0.08167508556 | 63.1825965 | 1.411913 | 3.565609016 | 0.2962907768 | 531.627437 | 138.275 | -0.4226406386 | -82.45945678 | 4.371717132 | 42562.10072 | -3.014774802 | 166.9862 | -6.186746954 | 34680.76628 | 224.9951238 | 11.83578 | 4.296484404 | 45421.6064 | 2.419953114 | 3.043976078
Desil Tank 2 (30-tnk-502) | 2013-12-09 | D/S | 7:00 | [14 empty] | 45.2825 | 0.1034051 | 52.81660056 | 9.56 | 82.6 | 197 | [66 empty] | 36.46949392 | 15.09019 | -0.07949049048 | 60.85801336 | 1.375574 | -1.440852 | 0.3041005 | 485.030908 | 139.6057 | -3.097925916 | -102.11 | 4.059983722 | 39500.22032 | -2.871617668 | 98.77356612 | -5.852788538 | 31217.24246 | 103.4051 | 11.75272013 | 4.027793674 | 52816.60056 | 2.518978336 | 2.98386245
Desil Tank 3 (30-tnk-503) | 2013-12-09 | D/S | 7:00 | [14 empty] | 42.0829 | 0.09176445646 | 48.746739 | 9 | 80.6 | 208.6 | [66 empty] | 38.41360876 | 16.04309 | -0.09177919938 | 69.8888122 | 1.638529 | -4.230503734 | 0.3849910702 | 537.8870462 | 177.4496 | 0.7965963864 | -120.0979 | 4.434831578 | 38379.99796 | -2.016564052 | 94.44796912 | -6.884255262 | 38203.70038 | 91.76445646 | 12.34426 | 3.083309934 | 48746.739 | 2.951262926 | 3.179443112
Leachate Dam (25 tnk 501) | 2013-12-09 | D/S | 7:00 | [14 empty] | 1.6346 |  |  | 9.56 | 10.58 | 63.1
AMV | 2013-12-09 | D/S | 7:00 | [5 empty] | 6.01% | 6.01% | [53 empty] | 0.012 | -0.009 | 0.045 | 0.118 | -0.001 | 0.071 | -0.004 | -0.001 | 0.018 | 0.005 | 77.7022 | 0.127 | -0.002 | 0.084 | 0.04 | -0.0009 | 0.0002 | 0 | -0.0004 | 0.0064 | -0.0092 | -0.0041 | 0 | 0.0007 | 0.059 | 43.526
Kiln Discharge | 2013-12-09 | D/S | 07:00/08:00 | [17 empty] | 11.68 | 2.49 | 112.8 | 4.374223 | 50.3518 | 500 | 0.4405 | 5.6294498 | 77.7% |  |  |  |  | 3.652 | 0.883 | 3.318 | 4.457 | 0.0029 | 0.079 | 0.049 | 0.03 | 0.807 | 15.66 | 1.0049 | 0.281 | 69.737 | 0.0209 | 48.774 | 2.857 | 0.896 | 3.342 | 4.345 | 0 | 0.069 | 0.021 | 0.04 | 0.81 | 15.926 | 0.2363 | 0.288 | 71.317 | 0.0302 | 49.879 | [50 empty] | Bad | 1
Precip Tank 1 (35-tnk-501) | 2013-12-09 | D/S | 7:00 | [13 empty] | 166.77208 | 4.9126 |  |  | 8.88 | 107 | 145.8 | [6 empty] | 1.158 | 26.8 | 1.1614
Precip Tank 2 (35-tnk-502) | 2013-12-09 | D/S | 7:00 | [13 empty] | 160.26194 | 2.7745 |  |  | 8.88 | 106.5 | 156.7 | [6 empty] | 1.156 | 25.9 | 1.15895
Precip Tank 3 (35-tnk-503) | 2013-12-09 | D/S | 7:00 | [13 empty] | 164.51346 | 1.9675 |  |  | 8.96 | 110.2 | 180.3 | [6 empty] | 1.158 | 25.1 | 1.16055
Barren Solution (35-THK-501 O/F) | 2013-12-09 | D/S | 7:00 | [13 empty] | N/A | 1.2764 |  |  | 8.98 | 92.1 | 17.6
Barren Solution (35-TNK-506) | 2013-12-09 | D/S | 7:00 | [13 empty] | 35.90498 | 1.2193 |  |  | 9.04 | 92.6 | -10.7 | [6 empty] | 1.11 | 24.3 | 1.11215 | [81 empty] | Bad |  |  | 1
Kiln Discharge | 2013-12-09 | D/S | 09:00/10:00 | [17 empty] | 11.58 | 2.84 | 136.9 | 4.645982 | 50.28 | 500 | 0.4672 | 5.7129196 | 81.32% |  |  |  |  | 4.051 | 0.874 | 3.376 | 4.591 | 0.0042 | 0.086 | 0.04 | 0.023 | 0.821 | 15.872 | 1.0198 | 0.278 | 69.288 | 0.0265 | 48.46 | 3.128 | 0.891 | 3.452 | 4.516 | 0.0002 | 0.067 | 0.015 | 0.039 | 0.806 | 16.068 | 0.1964 | 0.285 | 70.821 | 0.0395 | 49.532 | [50 empty] | Bad | 1
Kiln Feed | 2013-12-08 | N/S | 6:00 |  | 1086.35 | 1200.41 | 2286.76 | 2248.08 | 3.222% | [24 empty] | 0.396 | 0.898 | 3.571 | 4.768 | 0.0039 | 0.106 | 0.104 | 0.027 | 0.878 | 16.62 | 1.0635 | 0.288 | 72.306 | 0.036 | 50.571
V2O3 Red. Kiln 1 (41-BIN-504) | 2013-12-09 | D/S | 7:00 | [5 empty] | 0.08% | 0.08% | [5 empty] | 120.9% | [47 empty] | 0.118 | 0.046 | 0.144 | 0.245 | 0.0045 | 0.001 | 0.003 | 0.003 | 0.042 | 0.028 | 121.1024 | 0.305 | 0.007 | 0.201 | 0.067 | 0.0013 | 0.0001 | 0.0001 | -0.0015 | 0.0034 | -0.0147 | -0.0024 | 0.0045 | 0.0021 | 0.141 | 67.838 | [24 empty] | Bad | [9 empty] | 12.6282 | 13.4948 | 13.6759 |  | 20.9% | 120.9%
V2O3 Red. Kiln 1 (41-BIN-504) | 2013-12-09 | D/S | 11:00 | [5 empty] | 0.09% | 0.09% | [5 empty] | 120.1% | [47 empty] | 0.108 | 0.037 | 0.125 | 0.255 | 0.0046 | -0.002 | 0.001 | 0.001 | 0.043 | 0.031 | 120.7382 | 0.315 | 0.007 | 0.2 | 0.066 | 0.0044 | 0.0005 | 0.0012 | 0 | 0.0014 | -0.0142 | -0.0062 | 0.0027 | 0.0019 | 0.14 | 67.634 | [24 empty] | Bad | [9 empty] | 11.9018 | 12.728 | 12.8944 |  | 20.14% | 120.1%
Kiln Discharge | 2013-12-09 | D/S | 11:00/12:00 | [17 empty] | 11.41 | 2.51 | 148.7 | 4.617624 | 50.0907 | 500 | 0.4626 | 5.6658628 | 81.5% |  |  |  |  | 3.965 | 0.866 | 3.282 | 4.357 | 0.0035 | 0.102 | 0.05 | 0.024 | 0.768 | 15.705 | 1.0114 | 0.279 | 70.107 | 0.0309 | 49.033 | 3.093 | 0.908 | 3.33 | 4.237 | -0.0001 | 0.091 | 0.03 | 0.029 | 0.779 | 16.001 | 0.1873 | 0.285 | 71.913 | 0.0252 | 50.296 | [50 empty] | Bad | 1
Kiln Feed | 2013-12-09 | D/S | 11:00 |  | 1088.87 | 1207.77 | 2296.64 | 2236.9 | 4.946% | [24 empty] | 0.372 | 0.909 | 3.54 | 4.719 | 0.0037 | 0.106 | 0.106 | 0.024 | 0.843 | 16.454 | 1.0695 | 0.286 | 72.134 | 0.0423 | 50.45
Kiln Discharge | 2013-12-09 | D/S | 13:00/14:00 | [17 empty] | 11.54 | 1.92 | 181.7 | 4.158282 | 50.5858 | 500 | 0.4207 | 5.8031118 | 71.66% |  |  |  |  | 3.933 | 0.874 | 3.48 | 4.651 | 0.004 | 0.105 | 0.061 | 0.028 | 0.828 | 16.068 | 1.0359 | 0.282 | 70.172 | 0.0473 | 49.078 | 3.068 | 0.859 | 3.393 | 4.426 | 0.0007 | 0.087 | 0.037 | 0.038 | 0.792 | 16.028 | 0.2764 | 0.281 | 70.494 | 0.0305 | 49.304 | [50 empty] | Bad | 1
Clean Preg (30-tnk-506) | 2013-12-09 | D/S | 15:00 | [14 empty] | 41.9153 | 0.05766829404 | 36.787813 | 9.22 | 65 | 230.8 | [66 empty] | 24.69434732 | 9.173458528 | -0.03056656518 | 28.88633826 | 0.640425453 | 8.841123688 | -0.002011365588 | 464.5711342 | 599.4918832 | 11.21221 | 12.62469 | 2.4280721 | 48483.2765 | -3.296984182 | 52.19145774 | -2.850409536 | 18730.35 | 57.66829404 | 11.43729103 | 2.66596614 | 36787.813 | 0.0465696824 | 2.38095302 |  | Bad |  |  |  |  | 1
Dirty Preg (Desil feed 30-Tnk-510) | 2013-12-09 | D/S | 15:00 | [14 empty] | 53.8449 | 6.95888594 | 50.29737518 | 10.48 | 68.3 | 180.8 | [66 empty] | 3.83974866 | 13.89879 | 0.2774928328 | 1.287016 | 0.5504688782 | 16.75493663 | 0.08137347146 | 597.8330488 | 333.6234402 | 17.70513345 | 27.6300103 | 2.673119836 | 56745.70358 | -4.317841568 | 240.3481116 | -3.697480348 | 2790.364034 | 6958.88594 | 12.79237 | 1.049966 | 50297.37518 | -1.50513756 | 2.84082074
Desil Tank 1 (30-tnk-501) | 2013-12-09 | D/S | 15:00 | [14 empty] | 46.9153 | 0.1538689 | 41.87909352 | 8.9 | 76.6 | 236.2 | [66 empty] | 33.53595518 | 11.49691834 | -0.06472845332 | 55.05940712 | 0.6988660134 | 12.83363 | -0.02182541766 | 601.0096044 | 230.815093 | 15.07256 | 16.61026 | 2.438444778 | 48942.93546 | -3.617512906 | 109.427 | -3.022078322 | 23258.01498 | 153.8689 | 11.56201 | 7.685389886 | 41879.09352 | -0.0136815 | 2.225004386
Desil Tank 2 (30-tnk-502) | 2013-12-09 | D/S | 15:00 | [14 empty] | 45.5783 | 0.1678506175 | 44.40480246 | 9.12 | 77.4 | 221 | [66 empty] | 48.90767706 | 11.48998 | -0.0614656338 | 35.16711 | 0.6704123538 | 9.703189608 | -0.02634424964 | 492.4363364 | 271.8579968 | 10.85298 | 22.09476046 | 2.563925952 | 49906.14558 | -3.243150226 | 89.5024365 | -3.05527663 | 19672.08 | 167.8506175 | 11.39508 | 5.327879166 | 44404.80246 | -0.08953885972 | 2.351657236
Desil Tank 3 (30-tnk-503) | 2013-12-09 | D/S | 15:00 | [14 empty] | 43.0191 | 0.08648602534 | 38.32546416 | 9.17 | 76.9 | 224.8 | [66 empty] | 34.00771632 | 10.98298 | -0.0736089195 | 31.60494286 | 0.7052767646 | 8.064956848 | 0.01017284 | 452.358724 | 211.4152958 | 7.951859964 | 8.674157698 | 2.804845206 | 43567.59696 | -3.205250442 | 65.56026642 | -3.21251828 | 20596.798 | 86.48602534 | 11.495 | 4.00335847 | 38325.46416 | 0.3469261148 | 2.378523806
Vat 1 (Soln) | 2013-12-09 | D/S | 15:00 | [14 empty] | 7.5299 |  |  | 12.94 | 29.8 | 3.8
Vat 2 (Soln) | 2013-12-09 | D/S | 15:00 | [14 empty] | 20.8435 |  |  | 13.32 | 5.7 | -31.6
Scrubber Recirc Tank (19-tnk-501) | 2013-12-09 | D/S | 15:00 | [14 empty] | 76.5737 |  |  | 10.03 | 86.7 | 107.7
Slug Dose 1 (25-tnk-502) | 2013-12-09 | D/S | 15:00 | [14 empty] | 5.2022 |  |  | 12.6 | 24.6 | 46.8
Slug Dose 2 (25-tnk-503) | 2013-12-09 | D/S | 15:00 | [14 empty] | 17.6891 |  |  | 13.25 | 46 | 17.3
Dilute Preg Tank (Pre Scrubber, 25-tnk-505) | 2013-12-09 | D/S | 15:00 | [14 empty] | 41.496 |  |  | 10.1 | 74.1 | 122.4
AMV | 2013-12-09 | D/S | 11:00 | [5 empty] | 8.89% | 8.89% | [53 empty] | 0.028 | 0.021 | 0.18 | 0.261 | 0 | 0.069 | -0.006 | -0.001 | 0.025 | 0.021 | 77.5379 | 0.103 | -0.001 | 0.197 | 0.037 | -0.0001 | -0.0005 | 0.0005 | 0.0002 | 0.0069 | -0.0085 | -0.0039 | 0.0039 | 0 | 0.138 | 43.434
AMV | 2013-12-09 | D/S | 15:00 | [5 empty] | 7.99% | 7.99% | [53 empty] | 0.034 | 0.025 | 0.271 | 0.4 | 0.0003 | 0.071 | -0.006 | 0 | 0.04 | 0.058 | 77.629 | 0.095 | 0.002 | 0.374 | 0.04 | 0.0002 | -0.0008 | 0.0008 | -0.0002 | 0.007 | -0.0082 | 0.0013 | 0.0017 | 0.0011 | 0.262 | 43.485
Kiln Discharge | 2013-12-09 | D/S | 15:00/16:00 | [17 empty] | 9.18 | 1.67 | 179.4 | 3.981917 | 50.1894 | 500 | 0.3997 | 5.8759378 | 67.77% |  |  |  |  | 3.8 | 0.878 | 3.299 | 4.422 | 0.003 | 0.112 | 0.077 | 0.029 | 0.794 | 16.034 | 1.0489 | 0.282 | 71.533 | 0.0327 | 50.03 | 3.111 | 0.861 | 3.306 | 4.295 | 0.0005 | 0.099 | 0.051 | 0.035 | 0.778 | 15.873 | 0.3157 | 0.284 | 70.848 | 0.0348 | 49.551 | [50 empty] | Bad | 1
Leachate Dam (25 tnk 501) | 2013-12-09 | D/S | 15:00 | [14 empty] | 0.9962 |  |  | 9.58 | 8.72 | 138.4
Precip Tank 1 (35-tnk-501) | 2013-12-09 | D/S | 15:00 | [13 empty] | 155.7447 | 5.1248 |  |  | 9.03 | 105.4 | 210.3 | [6 empty] | 1.15 | 34.5 | 1.15725
Precip Tank 2 (35-tnk-502) | 2013-12-09 | D/S | 15:00 | [13 empty] | 149.89886 | 3.0573 |  |  | 9 | 109 | 183.6 | [6 empty] | 1.148 | 34.1 | 1.15505
Precip Tank 3 (35-tnk-503) | 2013-12-09 | D/S | 15:00 | [13 empty] | 156.94044 | 2.1846 |  |  | 9.03 | 109.3 | 159 | [6 empty] | 1.152 | 31.4 | 1.1577
Barren Solution (35-THK-501 O/F) | 2013-12-09 | D/S | 15:00 | [13 empty] | 27.5348 | 1.6788 |  |  | 9.02 | 91.6 | 96 | [6 empty] | 1.104 | 30 | 1.109 | [81 empty] | Bad |  |  |  | 1
Barren Solution (35-TNK-506) | 2013-12-09 | D/S | 15:00 | [13 empty] | 25.94048 | 1.1498 |  |  | 9.05 | 92.4 | 128.4 | [6 empty] | 1.104 | 28.8 | 1.1084 | [81 empty] | Bad |  |  | 1
Amsul Mix Tank 1 (35-tnk-511) | 2013-12-09 | D/S | 17:00 | [13 empty] | 422.129 | [12 empty] | 1.254 | 27 | 1.2575
Kiln Discharge | 2013-12-09 | D/S | 17:00/18:00 | [17 empty] | 10.73 | 1.688 | 168.8 | 3.992749 | 50.479 | 500 | 0.4031 | 5.8496084 | 68.26% |  |  |  |  | 3.783 | 0.873 | 3.262 | 4.364 | 0.0039 | 0.109 | 0.069 | 0.025 | 0.791 | 15.74 | 1.0442 | 0.28 | 70.444 | 0.0395 | 49.269 | 3.081 | 0.865 | 3.301 | 4.345 | 0.0009 | 0.093 | 0.042 | 0.032 | 0.798 | 15.748 | 0.3166 | 0.279 | 70.124 | 0.0386 | 49.045 | [50 empty] | Bad | 1
AMV | 2013-12-09 | N/S | 19:00 | [5 empty] | 11.48% | 11.48% | [53 empty] | 0.023 | -0.004 | 0.088 | 0.161 | -0.0011 | 0.063 | -0.004 | 0.005 | 0.022 | 0.014 | 76.6104 | 0.104 | -0.002 | 0.131 | 0.037 | -0.0007 | 0.0004 | 0.0008 | -0.0001 | 0.0076 | -0.0055 | 0.0011 | 0.0007 | 0.0008 | 0.092 | 42.915
V2O3 Red. Kiln 1 (41-BIN-504) | 2013-12-09 | N/S | 19:00 | [5 empty] | 0.12% | 0.12% | [5 empty] | 120.4% | [47 empty] | 0.167 | 0.059 | 0.359 | 0.545 | 0.0073 | 0 | 0.002 | 0.004 | 0.073 | 0.08 | 119.7842 | 0.285 | 0.011 | 0.501 | 0.066 | 0.0088 | -0.0004 | 0.0028 | -0.0007 | 0.0017 | -0.0163 | -0.0005 | -0.0004 | 0.0016 | 0.35 | 67.1 | [24 empty] | Bad | [9 empty] | 12.7015 | 13.403 | 13.5463 |  | 20.43% | 120.4%
Kiln Discharge | 2013-12-09 | N/S | 19:00/20:00 | [17 empty] | 12.02 | 2.83 | 155.8 | 5.125967 | 50.1759 | 500 | 0.5144 | 5.7157206 | 89.68% |  |  |  |  | 4.336 | 0.885 | 3.38 | 4.573 | 0.0034 | 0.109 | 0.039 | 0.026 | 0.844 | 15.773 | 1.0203 | 0.279 | 69.539 | 0.0461 | 48.636 | 3.336 | 0.918 | 3.399 | 4.347 | -0.0003 | 0.084 | 0.015 | 0.022 | 0.833 | 15.796 | 0.1274 | 0.282 | 70.372 | 0.033 | 49.218
Kiln Discharge | 2013-12-09 | N/S | 21:00/22:00 | [17 empty] | 9.59 | 1.601 | 235.8 | 2.636518 | 50.085 | 500 | 0.2641 | 5.7218828 | 46.08% |  |  |  |  | 3.901 | 0.861 | 3.321 | 4.413 | 0.0034 | 0.107 | 0.1 | 0.023 | 0.8 | 15.777 | 1.0214 | 0.274 | 69.103 | 0.0472 | 48.331 | 3.553 | 0.847 | 3.251 | 4.299 | 0.0025 | 0.101 | 0.101 | 0.033 | 0.786 | 16.004 | 0.5853 | 0.282 | 69.98 | 0.032 | 48.944 | [50 empty] | Bad | 1
Vat 1 (Soln) | 2013-12-09 | N/S | 23:00 | [14 empty] | 2.4826 |  |  | 12.54 | 18.41 | 94.9
Vat 2 (Soln) | 2013-12-09 | N/S | 23:00 | [14 empty] | 20.5171 |  |  | 13.17 | 60 | 20.1
Vat 3 (Soln) | 2013-12-09 | N/S | 23:00 | [14 empty] | 19.1184 |  |  | 13.18 | 50.1 | 41.1
Scrubber Recirc Tank (19-tnk-501) | 2013-12-09 | N/S | 23:00 | [14 empty] | 43.9929 |  |  | 10.25 | 79.3 | 163.1 | [90 empty] | Bad | [6 empty] | 1
Slug Dose 1 (25-tnk-502) | 2013-12-09 | N/S | 23:00 | [14 empty] | 12.78 |  |  | 12.78 | 26.9 | 74.6
Slug Dose 2 (25-tnk-503) | 2013-12-09 | N/S | 23:00 | [14 empty] | 14.1272 |  |  | 13.11 | 43.5 | 51.5
Dilute Preg Tank (Pre Scrubber, 25-tnk-505) | 2013-12-09 | N/S | 23:00 | [14 empty] | 21.0722 | 3.407729542 | 18.1554322 | 13.25 | 52.3 | 34.2 | [66 empty] | 23.54721044 | 5.099016306 | 0.4242487938 | 1.067103002 | 0.4716057274 | 4.810963036 | 0.0645837809 | 292.7964746 | 59.89041388 | -6.399970484 | 2.742041704 | 1.652371 | 31784.6078 | -1.10064 | 85.99358304 | -2.161066856 | 642.8039688 | 3407.729542 | 9.799371046 | 0.8188584826 | 18155.4322 | 1.240339876 | 1.91229
Clean Preg (30-tnk-506) | 2013-12-09 | N/S | 23:00 | [14 empty] | 41.6344 | 0.05659756204 | 37.92152434 | 9.11 | 82.1 | 241.4 | [66 empty] | 3.748823908 | 9.429704696 | -0.01284572 | 28.11014428 | 0.5266638654 | 5.453643448 | -0.0576447397 | 580.922789 | 246.7805026 | 7.665862918 | 19.50927 | 2.219277058 | 58239.40854 | -3.461880026 | 53.22817934 | -2.75739752 | 17068.86 | 56.59756204 | 11.39220198 | 2.097133146 | 37921.52434 | 0.5563830368 | 1.871147 |  | Bad |  |  |  |  | 1
Dirty Preg (Desil feed 30-Tnk-510) | 2013-12-09 | N/S | 23:00 | [14 empty] | 54.605 | 7.278691356 | 41.88851746 | 10.25 | 81.6 | 172.6 | [66 empty] | 651.6368786 | 15.44563322 | 0.02305875428 | 105.1793 | 1.010569 | 12.37452079 | 0.4384314776 | 1353.447327 | 326.8793046 | 69.12305722 | 20.44580154 | 3.014195214 | 67254.29902 | -3.78777253 | 236.0745398 | -4.731418284 | 3915.603966 | 7278.691356 | 12.8314 | 100.5167 | 41888.51746 | -0.8824836508 | 2.948133966
Desil Tank 1 (30-tnk-501) | 2013-12-09 | N/S | 23:00 | [14 empty] | 45.9813 | 0.1405580522 | 42.5230775 | 8.88 | 84.7 | 234.4 | [66 empty] | 23.04604172 | 14.15154 | -0.0903394708 | 52.9412585 | 0.755073242 | 8.928216652 | -0.01308509 | 783.9945752 | 235.143818 | 10.71415702 | 16.8877 | 2.947327202 | 68862.53456 | -3.826529584 | 123.52 | -3.755929668 | 22434.73922 | 140.5580522 | 11.83169 | 6.595121474 | 42523.0775 | 1.484746 | 2.40099654
Desil Tank 2 (30-tnk-502) | 2013-12-09 | N/S | 23:00 | [14 empty] | 44.7115 | 0.1087676 | 37.43861394 | 9.07 | 80.4 | 238.5 | [66 empty] | 24.93700276 | 13.61443 | -0.09845357284 | 42.68435222 | 0.8299780356 | 2.677004766 | 0.06456644564 | 501.6490192 | 199.9734 | 0.903958024 | -1.735260436 | 3.1605445 | 58633.13524 | -3.41530959 | 99.23249616 | -3.909616822 | 21352.78762 | 108.7676 | 11.69533 | 4.25475536 | 37438.61394 | 1.32594 | 2.338527838
Desil Tank 3 (30-tnk-503) | 2013-12-09 | N/S | 23:00 | [14 empty] | 41.991 | 0.09113657128 | 41.67520722 | 9.15 | 80.3 | 241.8 | [66 empty] | 15.35410726 | 13.69029 | -0.09550582788 | 62.46822758 | 1.058989 | -1.520741 | 0.119095 | 505.9168246 | 151.5466 | -2.03236318 | -54.81311138 | 3.420354356 | 43384.37716 | -2.91833706 | 75.88500014 | -4.75127596 | 24498.62392 | 91.13657128 | 11.72152 | 3.361650852 | 41675.20722 | 1.934170474 | 2.41841662
Precip Tank 1 (35-tnk-501) | 2013-12-09 | N/S | 23:00 | [13 empty] | 176.86944 | 3.6217 |  |  | 9.19 | 105.3 | 207.5 | [6 empty] | 1.164 | 22.4 | 1.1652
Precip Tank 2 (35-tnk-502) | 2013-12-09 | N/S | 23:00 | [13 empty] | 172.08648 | 2.8075 |  |  | 9.18 | 104.9 | 201.3 | [6 empty] | 1.162 | 22.8 | 1.1634
Precip Tank 3 (35-tnk-503) | 2013-12-09 | N/S | 23:00 | [13 empty] | 182.58242 | 2.2512 |  |  | 9.18 | 107.6 | 192.7 | [6 empty] | 1.166 | 22.7 | 1.16735
Barren Solution (35-THK-501 O/F) | 2013-12-09 | N/S | 23:00 | [13 empty] | LLD | 1.3479 |  |  | 9.17 | 68 | 190.1 | [6 empty] | 1.068 | 21.6 | 1.0688
Barren Solution (35-TNK-506) | 2013-12-09 | N/S | 23:00 | [13 empty] | 21.95468 | 1.1131 |  |  | 9.24 | 92.9 | 66.4 | [6 empty] | 1.106 | 21.8 | 1.1069 | [81 empty] | Bad |  |  | 1
AMV | 2013-12-09 | N/S | 23:00 | [5 empty] | 23.57% | 23.57% | [53 empty] | 0.231 | 0.166 | 1.586 | 2.241 | 0.0213 | 0.129 | 0.001 | 0.01 | 0.235 | 0.493 | 77.2335 | 0.102 | 0.032 | 2.997 | 0.068 | 0.0366 | 0.0016 | 0.0086 | 0.0004 | 0.0072 | -0.0096 | 0 | 0.0003 | -0.0011 | 2.096 | 43.264
V2O3 Red. Kiln 1 (41-BIN-504) | 2013-12-09 | N/S | 23:00 | [5 empty] | 0.13% | 0.13% | [5 empty] | 120.3% | [47 empty] | 0.108 | 0.048 | 0.244 | 0.399 | 0.0054 | -0.001 | 0.001 | 0.003 | 0.059 | 0.053 | 119.125 | 0.313 | 0.008 | 0.369 | 0.062 | 0.0007 | -0.0004 | 0.0023 | 0.0007 | 0.0028 | -0.0121 | -0.0036 | 0.0007 | 0.0002 | 0.258 | 66.73 | [24 empty] | Bad | [9 empty] | 12.6716 | 13.7621 | 13.983 |  | 20.26% | 120.3%
Kiln Feed | 2013-12-09 | N/S | 0:00 | 4.92 | 1054.5 | 1620.36 | 2674.86 | 2588.43 | 5.334% | [24 empty] | 0.309 | 0.861 | 3.418 | 4.36 | 0.0036 | 0.111 | 0.107 | 0.025 | 0.757 | 16.435 | 1.0999 | 0.283 | 73.526 | 0.0444 | 51.424
Kiln Discharge | 2013-12-09 | N/S | 23:00/00:00 | [17 empty] | 9.67 | 0.844 | 221.4 | 2.145305 | 50.0395 | 500 | 0.2147 | 5.7969496 | 37.01% |  |  |  |  | 3.458 | 0.852 | 3.35 | 4.417 | 0.0038 | 0.112 | 0.121 | 0.025 | 0.82 | 16.04 | 1.0348 | 0.282 | 70.35 | 0.0408 | 49.203 | 3.172 | 0.857 | 3.343 | 4.364 | 0.0031 | 0.109 | 0.114 | 0.022 | 0.81 | 16.081 | 0.6977 | 0.281 | 70.816 | 0.0358 | 49.529 | [50 empty] | Bad | 1
Desil Press Drop (Solid) | 2013-12-09 | N/S | 23:00 | 3.4 | 1090.05 | 2974.52 | 4064.57 | 2906.69 | 38.93% | [14 empty] | 0 | 50 | 500 | [7 empty] | 15.329 | 0.834 | 11.201 | 17.287 | 0.4194 | 3.719 | 1.092 | 0.074 | 0.593 | 4.741 | 8.7793 | 0.086 | 24.519 | 0.0076 | 17.148 | 9.74 | 1.111 | 15.195 | 23.478 | 0.5058 | 0.161 | 0.078 | 0.094 | 0.808 | 6.434 | 1.5554 | 0.119 | 33.102 | -0.0003 | 23.151
Kiln Discharge | 2013-12-09 | N/S | 01:00/02:00 | [17 empty] | 10.77 | 0.939 | 169.3 | 1.732413 | 50.0458 | 500 | 0.1734 | 5.7947088 | 29.9% |  |  |  |  | 2.247 | 0.899 | 3.361 | 4.375 | 0.0047 | 0.015 | 0.004 | 0.022 | 0.792 | 16.1 | 1.0344 | 0.286 | 72.383 | 0.036 | 50.624 | 1.908 | 0.901 | 3.402 | 4.326 | 0.0033 | 0.005 | 0.004 | 0.017 | 0.79 | 16.077 | 0.7408 | 0.29 | 72.48 | 0.025 | 50.692 | [50 empty] | Bad | 1
AMV | 2013-12-09 | N/S | 3:00 | [5 empty] | 7.29% | 7.29% | [53 empty] | 0.013 | 0.003 | 0.101 | 0.14 | -0.0016 | 0.061 | -0.007 | -0.001 | 0.017 | 0.003 | 77.3784 | 0.103 | -0.002 | 0.093 | 0.038 | 0.0044 | 0.0012 | 0.0004 | -0.0009 | 0.008 | -0.0092 | -0.001 | 0.0004 | 0.0007 | 0.065 | 43.345
V2O3 Red. Kiln 1 (41-BIN-504) | 2013-12-09 | N/S | 3:00 | [5 empty] | 0.11% | 0.11% | [5 empty] | 120.7% | [47 empty] | 0.116 | 0.055 | 0.29 | 0.469 | 0.0061 | -0.004 | -0.003 | 0.003 | 0.064 | 0.081 | 120.0447 | 0.305 | 0.01 | 0.494 | 0.063 | 0.0012 | 0.0003 | 0.0023 | -0.001 | 0.0007 | -0.0109 | -0.0068 | 0.0005 | 0.0018 | 0.345 | 67.245 | [24 empty] | Bad | [9 empty] | 12.6232 | 13.6731 | 13.8907 |  | 20.73% | 120.7%
Kiln Discharge | 2013-12-09 | N/S | 03:00/04:00 | [17 empty] | 11.46 | 2.98 | 129.9 | 5.285993 | 50.0379 | 500 | 0.529 | 6.0692068 | 87.1% |  |  |  |  | 3.504 | 0.863 | 3.16 | 3.701 | 0.0045 | 0.047 | 0.007 | 0.019 | 0.476 | 15.342 | 1.0834 | 0.268 | 71.727 | 0.0339 | 50.166 | 2.428 | 0.905 | 3.139 | 3.559 | -0.0002 | 0.011 | 0 | 0.027 | 0.477 | 15.529 | 0.1142 | 0.278 | 73.847 | 0.0316 | 51.649
Kiln Discharge | 2013-12-09 | N/S | 05:00/06:00 | [17 empty] | 11.05 | 2.95 | 117.7 | 5.13586 | 50.0403 | 500 | 0.514 | 5.8882622 | 87.22% |  |  |  |  | 3.594 | 0.862 | 3.237 | 4.019 | 0.0045 | 0.057 | 0.011 | 0.021 | 0.603 | 15.661 | 1.0511 | 0.271 | 70.804 | 0.0319 | 49.52 | 2.54 | 0.886 | 3.245 | 3.821 | -0.0009 | 0.033 | 0.003 | 0.025 | 0.595 | 15.655 | 0.1175 | 0.279 | 73.03 | 0.0435 | 51.077
Vat 2 (Soln) | 2013-12-10 | D/S | 7:00 | [14 empty] | 20.9824 |  |  | 12.83 | 55.4 | -2.2
Vat 3 (Soln) | 2013-12-10 | D/S | 7:00 | [14 empty] | 19.9948 |  |  | 12.75 | 52.4 | 10.3
Scrubber Recirc Tank (19-tnk-501) | 2013-12-10 | D/S | 7:00 | [14 empty] | 51.1111 | 7.653511106 | 48.94185236 | 9.85 | 27.5 | 134.5 | [66 empty] | 1.451963 | 14.25364 | 0.09018845418 | 3.409638906 | 0.5498297786 | 21.1757741 | 0.3401482172 | 781.6950582 | 291.7688234 | 13.76214299 | 70.26078092 | 2.302712732 | 75546.45826 | -4.260739464 | 275.6977094 | -4.939282898 | 2920.422776 | 7653.511106 | 14.64963 | 1.424365 | 48941.85236 | -2.46323563 | 2.340593544 |  | Bad | [6 empty] | 1
Slug Dose 1 (25-tnk-502) | 2013-12-10 | D/S | 7:00 | [14 empty] | 6.3205 |  |  | 12.75 | 25.9 | 60
Slug Dose 2 (25-tnk-503) | 2013-12-10 | D/S | 7:00 | [14 empty] | 13.9087 |  |  | 12.79 | 42.7 | 43.7
Dilute Preg Tank (Pre Scrubber, 25-tnk-505) | 2013-12-10 | D/S | 7:00 | [14 empty] | 21.4059 | 3.488523324 | 21.56404904 | 12.96 | 49.8 | 30.5 | [66 empty] | 15.22373 | 5.094149882 | -0.02468881542 | -1.284138 | 0.4444570098 | 8.210433992 | 0.07662961184 | 269.890974 | 44.35292696 | 0.959754758 | 24.80594514 | 1.384599 | 33410.21554 | -0.8640774382 | 102.9245 | -2.519818346 | 786.1815142 | 3488.523324 | 10.0222672 | 1.047032 | 21564.04904 | 0.4982467364 | 1.543685
Leachate Dam (25 tnk 501) | 2013-12-10 | D/S | 7:00 | [14 empty] | 0.7866 |  |  | 9.6 | 7.67 | 176.8
Kiln Feed | 2013-12-09 | N/S | 00:00-06:00 | 6.96 | 1097.56 | 1700.01 | 2797.57 | 2691.62 | 6.232% | [24 empty] | 0.239 | 0.864 | 3.383 | 4.014 | 0.0047 | 0.118 | 0.123 | 0.022 | 0.593 | 16.143 | 1.1356 | 0.279 | 74.634 | 0.0428 | 52.199
Amsul Mix Tank 2 (35-tnk-512) | 2013-12-10 | D/S | 9:15 | [13 empty] | 298.96778 | [12 empty] | 1.21 | 22.3 | 1.21115
Kiln Discharge | 2013-12-10 | D/S | 09:00/10:00 | [17 empty] | 10.95 | 2.62 | 149.3 | 5.138924 | 50.0202 | 500 | 0.5141 | 5.9644494 | 86.16% |  |  |  |  | 3.676 | 0.863 | 3.164 | 3.803 | 0.0044 | 0.084 | 0.031 | 0.021 | 0.534 | 15.247 | 1.0647 | 0.266 | 71.04 | 0.0414 | 49.685 | 2.733 | 0.892 | 3.179 | 3.662 | -0.001 | 0.059 | 0.011 | 0.025 | 0.524 | 15.301 | 0.1345 | 0.274 | 72.94 | 0.0361 | 51.014
Clean Preg (30-tnk-506) | 2013-12-10 | D/S | 7:00 | [14 empty] | 45.7123 | 0.2218240894 | 40.34538082 | 9.06 | 77.3 | 231.9 | [66 empty] | 67.97606168 | 12.44082 | -0.09680819912 | 25.17564324 | 0.683501095 | 11.61911 | 0.1439456 | 723.552941 | 214.5694494 | 13.93936 | 46.04162612 | 2.22909768 | 67988.01292 | -3.53215221 | 124.5262 | -3.799881234 | 24025.41596 | 221.8240894 | 12.32531 | 8.913785674 | 40345.38082 | 0.2800411576 | 2.24749753 |  | Bad |  |  |  |  | 1
Dirty Preg (Desil feed 30-Tnk-510) | 2013-12-10 | D/S | 7:00 | [14 empty] | 54.5701 | 5.315975904 | 51.16968694 | 10.07 | 75.7 | 163.2 | [66 empty] | -0.1698086 | 13.99989 | 0.08913869778 | 1.531331 | 0.5521008466 | 17.81817 | 0.1592037 | 796.1887862 | 269.4604994 | 2.434286586 | 55.65282596 | 2.515679258 | 77965.89932 | -3.943691936 | 253.9890984 | -3.944129336 | 4978.671264 | 5315.975904 | 13.26866 | 0.8833750442 | 51169.68694 | -1.06194 | 2.397917082
Desil Tank 1 (30-tnk-501) | 2013-12-10 | D/S | 7:00 | [14 empty] | 50.3756 | 0.6682270076 | 46.69368178 | 9.05 | 79.4 | 206.7 | [66 empty] | 213.0909408 | 18.49520691 | -0.1006806 | 90.19122086 | 1.274445 | 10.73281619 | 0.2387761014 | 718.4650384 | 211.7796188 | 26.5850332 | 32.8947405 | 3.55996411 | 69793.60846 | -3.659556316 | 214.5703686 | -4.826237828 | 30853.56996 | 668.2270076 | 12.27719534 | 28.31133332 | 46693.68178 | 0.3806158382 | 3.00161073
Desil Tank 2 (30-tnk-502) | 2013-12-10 | D/S | 7:00 | [14 empty] | 48.3126 | 0.4930771122 | 58.21108628 | 9.08 | 79.9 | 218.6 | [66 empty] | 132.814 | 15.39273907 | -0.09130515626 | 85.38872556 | 1.148143 | 4.513858738 | 0.2721816338 | 763.62332 | 97.4622229 | 11.08352 | -4.826689564 | 3.441698254 | 43954.74016 | -2.305932348 | 179.9241 | -4.064082332 | 30676.30076 | 493.0771122 | 11.87032 | 21.36342508 | 58211.08628 | 1.060029 | 2.710850314
Desil Tank 3 (30-tnk-503) | 2013-12-10 | D/S | 7:00 | [14 empty] | 46.9005 | 0.4027660304 | 53.31485028 | 9.05 | 80.2 | 229.1 | [66 empty] | 95.26594116 | 14.52261 | -0.09388335438 | 85.90881234 | 1.206727 | 2.53949393 | 0.1474265 | 699.741426 | 78.91826614 | 6.97339968 | -27.93156478 | 3.25623888 | 38268.61346 | -2.458460138 | 153.6994 | -4.613912998 | 31744.37446 | 402.7660304 | 11.83745 | 18.15552 | 53314.85028 | 2.212752314 | 2.26973367
Kiln Discharge | 2013-12-10 | D/S | 11:00/12:00 | [17 empty] | 10.81 | 2.69 | 150.2 | 5.162447 | 50.0441 | 500 | 0.5167 | 5.9683708 | 86.5% |  |  |  |  | 3.656 | 0.899 | 3.177 | 3.794 | 0.0037 | 0.093 | 0.039 | 0.02 | 0.543 | 15.063 | 1.0654 | 0.267 | 71.732 | 0.0477 | 50.169 | 2.784 | 0.942 | 3.196 | 3.675 | -0.0001 | 0.072 | 0.016 | 0.025 | 0.557 | 15.213 | 0.1456 | 0.277 | 73.42 | 0.0365 | 51.35
Vat 2 (Soln) | 2013-12-10 | D/S | 14:00 | [14 empty] | 13.969 |  |  | 12.47 | 47.1 | 22.8
Kiln Discharge | 2013-12-10 | D/S | 13:00/14:00 | [17 empty] | 11.08 | 2.32 | 153.9 | 5.198861 | 50.3091 | 500 | 0.5231 | 6.0580028 | 85.82% |  |  |  |  | 3.694 | 0.89 | 3.17 | 3.888 | 0.0051 | 0.096 | 0.046 | 0.019 | 0.561 | 15.26 | 1.0814 | 0.272 | 72.12 | 0.0367 | 50.44 | 2.75 | 0.902 | 3.213 | 3.761 | -0.0006 | 0.079 | 0.025 | 0.023 | 0.559 | 15.342 | 0.1613 | 0.271 | 72.936 | -0.0018 | 51.011
Vat 2 (Soln) | 2013-12-10 | D/S | 15:00 | [14 empty] | 12.0632 |  |  | 12.52 | 33.2 | 37.1
Vat 3 (Soln) | 2013-12-10 | D/S | 15:00 | [14 empty] | 20.7789 |  |  | 12.63 | 55 | 34.7
Scrubber Recirc Tank (19-tnk-501) | 2013-12-10 | D/S | 15:00 | [14 empty] | 54.5202 |  |  | 10.61 | 83.9 | 114.1 | [90 empty] | Bad | [6 empty] | 1
Slug Dose 1 (25-tnk-502) | 2013-12-10 | D/S | 15:00 | [14 empty] | 3.4612 |  |  | 12.09 | 20.6 | 87.6
Slug Dose 2 (25-tnk-503) | 2013-12-10 | D/S | 15:00 | [14 empty] | 16.059 |  |  | 12.55 | 46.6 | 57.5
Dilute Preg Tank (Pre Scrubber, 25-tnk-505) | 2013-12-10 | D/S | 15:00 | [14 empty] | 21.0311 |  |  | 12.64 | 50.9 | 46.8
Clean Preg (30-tnk-506) | 2013-12-10 | D/S | 15:00 | [14 empty] | 45.8114 | 0.1553596 | 40.20280888 | 8.85 | 84.8 | 215.7 | [66 empty] | 36.14681782 | 12.57003 | -0.0898208624 | 20.88576104 | 0.6607435452 | 9.269049512 | 0.2475478846 | 765.2428074 | 252.5330334 | 5.67670379 | 34.35684214 | 2.801888392 | 71973.9311 | -3.217373224 | 111.118 | -3.53237674 | 20368.32292 | 155.3596 | 11.49226 | 4.192204528 | 40202.80888 | 0.4118289472 | 2.545059964 |  | Bad |  |  |  |  | 1
Dirty Preg (Desil feed 30-Tnk-510) | 2013-12-10 | D/S | 15:00 | [14 empty] | 53.129 | 5.57027729 | 46.26277148 | 9.87 | 54.6 | 182 | [66 empty] | 6.436358934 | 15.22034 | 0.153049 | 2.045617454 | 0.5512619866 | 13.12862 | 0.3125098932 | 812.655787 | 310.480908 | -5.721417474 | 46.57834472 | 2.86969625 | 78754.87428 | -4.002339998 | 242.3323018 | -4.503379484 | 3936.335958 | 5570.27729 | 12.93495 | 0.4291968962 | 46262.77148 | -0.2934363694 | 2.719247632
Desil Tank 1 (30-tnk-501) | 2013-12-10 | D/S | 15:00 | [14 empty] | 49.452 | 0.1938823 | 46.15793614 | 8.28 | 89.3 | 190.2 | [66 empty] | 106.7223 | 12.21124 | -0.08461670806 | 37.85996844 | 0.7241501172 | 5.453971942 | 0.1402925 | 900.8335582 | 302.0633814 | 15.8174 | 34.3091025 | 2.917666444 | 80105.4128 | -3.156529148 | 31.8025111 | -3.887261814 | 24871.8623 | 193.8823 | 11.39174526 | 9.757630434 | 46157.93614 | 0.5887976948 | 2.721709386
Desil Tank 2 (30-tnk-502) | 2013-12-10 | D/S | 15:00 | [14 empty] | 48.2128 | 0.312865019 | 42.14992174 | 8.88 | 86.1 | 206.4 | [66 empty] | 102.6382 | 17.67133 | -0.07437471072 | 44.2536988 | 1.002527 | 4.376827434 | 0.4151652266 | 781.5628868 | 198.8777 | 7.406618472 | 12.08568974 | 3.689529478 | 60436.64178 | -3.138586 | 161.5597 | -4.25418847 | 21914.3917 | 312.865019 | 11.78596 | 11.31014 | 42149.92174 | 2.211733738 | 3.146667546
Desil Tank 3 (30-tnk-503) | 2013-12-10 | D/S | 15:00 | [14 empty] | 46.4352 | 0.4614377044 | 39.31040272 | 8.92 | 84.8 | 216.3 | [66 empty] | 155.7541 | 16.52540831 | -0.08273531836 | 38.08427684 | 0.947528475 | 5.905318988 | 0.216481311 | 791.849127 | 192.098 | 8.989010912 | 17.42824148 | 3.42549896 | 59478.6982 | -2.623510092 | 151.9707 | -4.387344254 | 22792.6848 | 461.4377044 | 11.71786 | 13.60626379 | 39310.40272 | 1.674011 | 2.913777308
Leachate Dam (25 tnk 501) | 2013-12-10 | D/S | 15:00 | [14 empty] | LLD |  |  | 9.36 | 7.69 | 222.2
Kiln Discharge | 2013-12-10 | D/S | 15:00/16:00 | [17 empty] | 11.16 | 2.39 | 176.7 | 5.370872 | 50.1036 | 500 | 0.5382 | 6.1470746 | 87.37% |  |  |  |  | 3.67 | 0.878 | 3.236 | 3.946 | 0.0046 | 0.102 | 0.038 | 0.025 | 0.554 | 15.182 | 1.0973 | 0.269 | 71.405 | -0.0095 | 49.941 | 2.77 | 0.897 | 3.25 | 3.875 | -0.0011 | 0.084 | 0.021 | 0.026 | 0.565 | 15.452 | 0.1354 | 0.273 | 72.304 | -0.0059 | 50.569
Kiln Discharge | 2013-12-10 | D/S | 17:00/18:00 | [17 empty] | 10.18 | 1.662 | 204.9 | 4.844836 | 50.1565 | 500 | 0.486 | 6.2316648 | 77.75% |  |  |  |  | 3.788 | 0.898 | 3.353 | 4.014 | 0.0041 | 0.127 | 0.088 | 0.016 | 0.597 | 15.536 | 1.1124 | 0.267 | 71.326 | -0.0041 | 49.885 | 3.1 | 0.883 | 3.288 | 4.006 | 0.0016 | 0.106 | 0.067 | 0.02 | 0.601 | 15.546 | 0.3241 | 0.268 | 71.281 | -0.0061 | 49.854 | [50 empty] | Bad | 1
Desil Press Drop (Solid) | 2013-12-10 | N/S | 19:00 | 3.58 | 1102.91 | 3156.74 | 4259.65 | 2442.38 | 57.57% | [14 empty] | 0 | 50.0804 | 500 | [7 empty] | 11.831 | 1.058 | 12.566 | 23.175 | 0.349 | 1.628 | 0.592 | 0.096 | 0.758 | 6.164 | 4.6807 | 0.113 | 31.675 | -0.0008 | 22.153 | 8.446 | 1.023 | 12.27 | 22.804 | 0.301 | 0.354 | 0.151 | 0.089 | 0.74 | 6.025 | 1.8327 | 0.108 | 30.911 | -0.0116 | 21.62
V2O3 Red. Kiln 1 (41-BIN-504) | 2013-12-10 | N/S | 19:00 | [5 empty] | 0.13% | 0.13% | [5 empty] | 120.2% | [47 empty] | 0.084 | 0.037 | 0.209 | 0.332 | 0.0057 | -0.001 | 0.001 | 0.003 | 0.046 | 0.052 | 120.4132 | 0.229 | 0.006 | 0.316 | 0.062 | 0.0011 | 0.0002 | 0.0017 | -0.0008 | 0.0027 | -0.0126 | -0.0035 | 0.0002 | 0.001 | 0.221 | 67.452 | [24 empty] | Bad | [9 empty] | 11.0355 | 12.2854 | 12.5383 |  | 20.23% | 120.2%
AMV | 2013-12-10 | N/S | 19:00 | [5 empty] | 21.56% | 21.56% | [53 empty] | 0.182 | 0.115 | 1.181 | 1.732 | 0.0297 | 0.094 | 0.002 | 0.007 | 0.142 | 0.254 | 76.4131 | 0.064 | 0.02 | 1.511 | 0.061 | 0.0042 | 0.001 | 0.0067 | -0.0004 | 0.0084 | -0.0126 | -0.0068 | 0.0012 | 0.0011 | 1.057 | 42.804
Clean Preg (30-tnk-506) | 2013-12-10 | N/S | 23:00 | [14 empty] | 43.7089 | 0.08382953764 | 43.58858402 | 9.03 | 85.7 | 246 | [66 empty] | 25.44856402 | 12.36854 | -0.0651004069 | 30.8181555 | 0.6216714794 | 6.317275802 | 0.1542894 | 741.0755022 | 262.8542794 | 16.55831 | 32.7769849 | 1.342555 | 63210.47364 | -3.2299002 | 119.073 | -3.312902132 | 19958.72 | 83.82953764 | 11.6273 | 3.811513484 | 43588.58402 | 0.02156300026 | 1.360155 |  | Bad |  |  |  |  | 1
Dirty Preg (Desil feed 30-Tnk-510) | 2013-12-10 | N/S | 23:00 | [14 empty] | 53.2204 | 6.395818188 | 57.06499338 | 10.13 | 77.5 | 188.8 | [66 empty] | 395.7454088 | 17.01623 | -0.0353838751 | 60.13067382 | 0.8685566416 | 11.14279 | 0.4761750064 | 1131.721 | 313.1248852 | 40.38068652 | 41.46491108 | 1.860255 | 71614.59156 | -3.860396076 | 245.9031988 | -3.944293028 | 4143.901254 | 6395.818188 | 12.95286 | 60.89169482 | 57064.99338 | -0.5096216416 | 2.105723292
Desil Tank 1 (30-tnk-501) | 2013-12-10 | N/S | 23:00 | [14 empty] | 49.3632 | 0.1716771 | 51.68915346 | 8.71 | 91.2 | 223.5 | [66 empty] | 110.6025 | 18.39067 | -0.09133875442 | 41.6116963 | 0.985234886 | 4.113282952 | 0.1785616 | 971.1585078 | 281.4665674 | 15.18405 | 38.20754994 | 2.516075568 | 69987.7332 | -4.723011418 | 44.3713053 | -4.580767306 | 27747.27814 | 171.6771 | 12.38208 | 10.60334574 | 51689.15346 | 1.260236 | 2.054914068
Desil Tank 2 (30-tnk-502) | 2013-12-10 | N/S | 23:00 | [14 empty] | 48.1564 | 0.1757838724 | 47.91348404 | 8.99 | 84.4 | 230.9 | [66 empty] | 67.6805521 | 16.39912 | -0.07171773484 | 50.84424166 | 0.9885493788 | 0.6098227188 | 0.1874884 | 611.6806266 | 192.7916 | 9.28538368 | 9.15316727 | 2.274694998 | 55529.63394 | -4.113531294 | 145.4629 | -4.000992614 | 22848.99788 | 175.7838724 | 11.97467 | 8.421807842 | 47913.48404 | 1.802491 | 1.903126
Desil Tank 3 (30-tnk-503) | 2013-12-10 | N/S | 23:00 | [14 empty] | 43.5868 | 0.2599854118 | 46.59998726 | 9.05 | 81.4 | 231.4 | [66 empty] | 74.1729638 | 15.77827 | -0.08122305152 | 63.87478954 | 1.101628 | -2.931462882 | 0.2931685944 | 587.858621 | 132.1999 | 9.292402366 | -32.00210152 | 2.464345494 | 43052.6937 | -2.544600088 | 150.2988 | -4.499712624 | 25166.86628 | 259.9854118 | 11.70682 | 8.529147202 | 46599.98726 | 2.30172571 | 2.03653563
Precip Tank 1 (35-tnk-501) | 2013-12-10 | N/S | 23:00 | [13 empty] | 221.37754 | 3.1575 |  |  | 8.8 | 112.9 | 152.9 | [6 empty] | 1.18 | 23.9 | 1.18195
Precip Tank 2 (35-tnk-502) | 2013-12-10 | N/S | 23:00 | [13 empty] | 220.97896 | 1.8962 |  |  | 8.8 | 112 | 175.1 | [6 empty] | 1.18 | 23.6 | 1.1818
Precip Tank 3 (35-tnk-503) | 2013-12-10 | N/S | 23:00 | [13 empty] | 225.89478 | 1.8041 |  |  | 8.8 | 109.8 | 174 | [6 empty] | 1.182 | 23.3 | 1.18365
Barren Solution (35-THK-501 O/F) | 2013-12-10 | N/S | 23:00 | [13 empty] | LLD | 1.381 |  |  | 8.86 | 50.7 | 170.9 | [6 empty] | 1.058 | 22 | 1.059
Barren Solution (35-TNK-506) | 2013-12-10 | N/S | 23:00 | [13 empty] | 6.14434 | 1.5908 |  |  | 8.85 | 84.9 | 165.1 | [6 empty] | 1.1 | 21.9 | 1.10095 | [81 empty] | Bad |  |  | 1
Amsul Mix Tank 2 (35-tnk-512) | 2013-12-10 | N/S | 23:00 | [13 empty] | 371.90792 | [12 empty] | 1.238 | 21.2 | 1.2386
V2O3 Red. Kiln 1 (41-BIN-504) | 2013-12-10 | N/S | 23:00 | [5 empty] | 0.14% | 0.14% | [5 empty] | 120.8% | [47 empty] | 0.083 | 0.038 | 0.264 | 0.424 | 0.0073 | 0 | -0.003 | 0.003 | 0.046 | 0.075 | 120.2921 | 0.248 | 0.008 | 0.394 | 0.061 | 0.0013 | 0.001 | 0.0017 | -0.0006 | 0.002 | -0.0102 | -0.0035 | -0.0005 | 0.0011 | 0.276 | 67.384 | [24 empty] | Bad | [9 empty] | 12.7023 | 13.716 | 13.9266 |  | 20.78% | 120.8%
AMV | 2013-12-10 | N/S | 23:00 | [5 empty] | 5.76% | 5.76% | [53 empty] | 0.266 | -0.017 | 0.077 | 0.154 | 0.0001 | 0.445 | 0.026 | -0.002 | 0.016 | 0.01 | 76.5139 | 0.082 | -0.003 | 0.134 | 0.036 | 0.014 | -0.0005 | -0.0008 | -0.001 | 0.0077 | -0.0057 | -0.0003 | 0 | 0.0014 | 0.094 | 42.861
Vat 2 (Soln) | 2013-12-10 | N/S | 23:00 | [14 empty] | 1.9382 |  |  | 11.9 | 15.34 | 116.5
Vat 3 (Soln) | 2013-12-10 | N/S | 23:00 | [14 empty] | 20.3435 |  |  | 12.71 | 51.3 | 54.9
Scrubber Recirc Tank (19-tnk-501) | 2013-12-10 | N/S | 23:00 | [14 empty] | 52.2502 |  |  | 12.01 | 72.3 | 69.4 | [90 empty] | Bad | [6 empty] | 1
Slug Dose 1 (25-tnk-502) | 2013-12-10 | N/S | 23:00 | [14 empty] | 4.3171 |  |  | 12.31 | 23.2 | 68.5
Slug Dose 2 (25-tnk-503) | 2013-12-10 | N/S | 23:00 | [14 empty] | 15.5299 |  |  | 12.74 | 43.8 | 59.6
Dilute Preg Tank (Pre Scrubber, 25-tnk-505) | 2013-12-10 | N/S | 23:00 | [14 empty] | 20.2188 | 4.268867746 | 26.30925326 | 12.76 | 51 | 51.2 | [66 empty] | 25.76428508 | 7.57695851 | -0.0290760213 | -0.8394796266 | 0.4581779124 | 7.524919428 | 0.07164956908 | 421.9465094 | 37.85834808 | -4.585545814 | 21.4816895 | 0.9240412108 | 37606.27358 | -1.814571 | 119.6662 | -2.927018798 | 847.5715634 | 4268.867746 | 10.08448 | 0.5820449916 | 26309.25326 | 0.7826719958 | 0.823667953
V2O3 Red. Kiln 1 (41-BIN-504) | 2013-12-10 | N/S | 3:00 | [5 empty] | 0.13% | 0.13% | [5 empty] | 120.4% | [47 empty] | 0.272 | 0.051 | 0.294 | 0.474 | 0.009 | 0.007 | 0.004 | 0.007 | 0.057 | 0.071 | 120.6893 | 0.257 | 0.008 | 0.466 | 0.064 | 0.0033 | 0.0001 | 0.0016 | -0.0005 | 0.0042 | -0.0164 | 0.0011 | -0.0005 | 0.0016 | 0.326 | 67.607 | [24 empty] | Bad | [9 empty] | 11.9026 | 12.9905 | 13.2121 |  | 20.37% | 120.4%
AMV | 2013-12-10 | N/S | 3:00 | [5 empty] | 7.57% | 7.57% | [53 empty] | 0.001 | 0.015 | 0.186 | 0.22 | -0.0001 | 0.056 | -0.005 | -0.002 | 0.016 | 0.009 | 77.1864 | 0.077 | -0.002 | 0.112 | 0.039 | 0.0001 | 0.0004 | 0.0007 | -0.0004 | 0.0087 | -0.0096 | -0.0018 | 0.0014 | 0.0006 | 0.078 | 43.238
Calcine Vat 1 | 2013-12-10 | N/S | 3:30 TOP | 7.56 | 1096.41 | 1923.88 | 3020.29 | 2972.02 | 2.509% | [14 empty] | #VALUE! | 50.0369 | n/a | n/a | [6 empty] | 3.008 | 0.857 | 3.337 | 4.31 | 0.0001 | 0.046 | 0.016 | 0.025 | 0.773 | 15.546 | 0.5027 | 0.281 | 70.512 | -0.0123 | 49.316 | 2.604 | 0.942 | 3.53 | 4.403 | -0.0004 | 0.043 | 0.012 | 0.036 | 0.77 | 15.519 | 0.3208 | 0.285 | 71.378 | -0.0158 | 49.922
Calcine Vat 1 | 2013-12-10 | N/S | 3:30 MID | 9.22 | 1088.28 | 2579.16 | 3667.44 | 3503.89 | 6.341% | [14 empty] | #VALUE! | 50.2317 | n/a | n/a | [6 empty] | 3.199 | 0.92 | 3.691 | 4.64 | -0.0003 | 0.076 | 0.028 | 0.024 | 0.62 | 15.764 | 0.248 | 0.264 | 69.476 | -0.0029 | 48.592 | 2.957 | 0.941 | 3.734 | 4.579 | -0.0001 | 0.074 | 0.021 | 0.033 | 0.609 | 15.795 | 0.2012 | 0.266 | 70.4 | 0.0008 | 49.238
Calcine Vat 1 | 2013-12-10 | N/S | 3:30 BOT | 8.16 | 1094.45 | 3037.77 | 4132.22 | 3666.84 | 15.32% | [14 empty] | #VALUE! | 50.0893 | n/a | n/a | [6 empty] | 3.12 | 0.855 | 3.658 | 4.73 | 0.0003 | 0.076 | 0.048 | 0.028 | 0.816 | 16.248 | 0.4845 | 0.275 | 69.865 | -0.0039 | 48.863 | 2.804 | 0.876 | 3.613 | 4.653 | 0.0009 | 0.067 | 0.022 | 0.042 | 0.801 | 16.275 | 0.3197 | 0.282 | 70.303 | -0.0115 | 49.17
Calcine Vat 1 | 2013-12-10 | N/S | TOP COLD | [20 empty] | #VALUE! | 51.5549 | 500 | n/a | [6 empty] | 3.008 | 0.857 | 3.337 | 4.31 | 0.0001 | 0.046 | 0.016 | 0.025 | 0.773 | 15.546 | 0.5027 | 0.281 | 70.512 | -0.0123 | 49.316 | 2.94 | 0.878 | 3.482 | 4.543 | 0.0003 | 0.048 | 0.014 | 0.034 | 0.793 | 15.979 | 0.4871 | 0.287 | 71.254 | -0.0121 | 49.835
Calcine Vat 1 | 2013-12-10 | N/S | MID COLD | [20 empty] | #VALUE! | 51.0034 | 500 | n/a | [6 empty] | 3.199 | 0.92 | 3.691 | 4.64 | -0.0003 | 0.076 | 0.028 | 0.024 | 0.62 | 15.764 | 0.248 | 0.264 | 69.476 | -0.0029 | 48.592 | 2.907 | 1.076 | 4.035 | 4.85 | 0.0013 | 0.05 | 0.019 | 0.036 | 0.775 | 15.871 | 0.467 | 0.285 | 71.418 | -0.017 | 49.95
Calcine Vat 1 | 2013-12-10 | N/S | BOT COLD | [20 empty] | #VALUE! | 48.0193 | 500 | n/a | [6 empty] | 3.12 | 0.855 | 3.658 | 4.73 | 0.0003 | 0.076 | 0.048 | 0.028 | 0.816 | 16.248 | 0.4845 | 0.275 | 69.865 | -0.0039 | 48.863 | 3.023 | 0.927 | 3.813 | 4.867 | 0.001 | 0.073 | 0.027 | 0.039 | 0.819 | 16.223 | 0.4368 | 0.28 | 69.677 | -0.0223 | 48.732
Kiln Discharge | 2013-12-10 | N/S | 05:00/06:00 | [20 empty] | 0.697032 | 50.6433 | 500 | 0.0706 | 6.128588 | 11.37% |  |  |  |  | 3.757 | 0.844 | 3.219 | 3.915 | 0.0046 | 0.106 | 0.135 | 0.02 | 0.604 | 15.553 | 1.094 | 0.268 | 70.744 | -0.0061 | 49.478 | 2.068 | 0.809 | 3.097 | 3.771 | 0.0031 | 0.034 | 0.066 | 0.028 | 0.596 | 15.895 | 1.0162 | 0.275 | 72.729 | -0.0047 | 50.867 | [50 empty] | Bad | 1
Vat 2 (Soln) | 2013-12-11 | D/S | 7:00 | [14 empty] | 1.1642 |  |  | 11.55 | 5.26 | 135.7
Vat 3 (Soln) | 2013-12-11 | D/S | 7:00 | [14 empty] | 19.7941 |  |  | 12.9 | 37.6 | 30.5
Scrubber Recirc Tank (19-tnk-501) | 2013-12-11 | D/S | 7:00 | [14 empty] | 65.4119 | 8.65663271 | 49.15611024 | 10.19 | 82.4 | 156.9 | [66 empty] | 10.03171 | 18.77893 | 0.4948140258 | 6.260247146 | 0.545550904 | 18.00318 | 0.1673667 | 934.1297286 | 229.4864328 | 28.23541148 | 21.8364499 | 3.061822806 | 69040.65412 | -3.269843886 | 311.4039296 | -4.511586708 | 1867.422 | 8656.63271 | 13.00476946 | 3.031067892 | 49156.11024 | -0.1540639 | 2.535796952
Slug Dose 1 (25-tnk-502) | 2013-12-11 | D/S | 7:00 | [14 empty] | 5.0573 |  |  | 12.5 | 25.2 | 70.4
Slug Dose 2 (25-tnk-503) | 2013-12-11 | D/S | 7:00 | [14 empty] | 16.0009 |  |  | 12.78 | 46.3 | 46.5
Dilute Preg Tank (Pre Scrubber, 25-tnk-505) | 2013-12-11 | D/S | 7:00 | [14 empty] | 21.568 | 3.313187408 | 21.2264341 | 12.89 | 34.9 | 39.9 | [66 empty] | 15.46123 | 6.18489285 | -0.01647857 | -0.6873946904 | 0.3682015046 | 5.757889876 | 0.0377240762 | 322.335868 | 47.30138066 | -0.0112906 | 4.100977266 | 1.962085 | 30188.3445 | -1.545526 | 105.5141142 | -2.350594422 | 689.4806596 | 3313.187408 | 9.820002574 | 0.4783434756 | 21226.4341 | 1.342986 | 1.856764
Leachate Dam (25 tnk 501) | 2013-12-11 | D/S | 7:00 | [14 empty] | 0.6575 |  |  | 9.62 | 5.22 | 205.8
AMV | 2013-12-11 | D/S | 7:00 | [5 empty] | 11.53% | 11.53% | [53 empty] | 0 | -0.009 | 0.091 | 0.163 | 0 | 0.048 | -0.006 | -0.002 | 0.018 | 0.016 | 76.018 | 0.064 | -0.002 | 0.167 | 0.038 | 0.0005 | 0.0013 | 0.0006 | 0.0003 | 0.0076 | -0.0066 | -0.0027 | 0.0031 | -0.0003 | 0.117 | 42.583
Kiln Discharge | 2013-12-11 | D/S | 07:00/08:00 | [20 empty] | 2.246019 | 50.0441 | 500 | 0.2248 | 5.9112304 | 38% |  |  |  |  | 4.126 | 0.817 | 3.182 | 3.944 | 0.0043 | 0.114 | 0.095 | 0.019 | 0.64 | 15.437 | 1.0552 | 0.265 | 70.117 | -0.0144 | 49.04 | 3.692 | 0.821 | 3.139 | 3.976 | 0.0019 | 0.095 | 0.072 | 0.04 | 0.635 | 15.689 | 0.6697 | 0.27 | 71.303 | -0.0124 | 49.869 | [50 empty] | Bad | 1
Kiln Discharge | 2013-12-11 | D/S | 09:00/10:00 | [20 empty] | 3.550364 | 50.1357 | 500 | 0.356 | 6.8450838 | 51.87% |  |  |  |  | 3.871 | 0.852 | 3.197 | 3.965 | 0.0042 | 0.088 | 0.048 | 0.028 | 0.635 | 15.349 | 1.2219 | 0.273 | 71.86 | -0.0021 | 50.259 | 3.116 | 0.848 | 3.157 | 3.808 | 0 | 0.061 | 0.037 | 0.028 | 0.633 | 15.364 | 0.4322 | 0.272 | 72.045 | -0.0114 | 50.389 | [50 empty] | Bad | 1
Clean Preg (30-tnk-506) | 2013-12-11 | D/S | 8:30 | [14 empty] | 47.9777 | 0.1408541 | 45.8117587 | 9.17 | 76 | 248.7 | [66 empty] | 55.42405904 | 15.0292 | -0.06042464464 | 26.68511426 | 0.7423850794 | 3.563361016 | 0.08706836622 | 755.2132342 | 245.3512474 | 17.04626 | 13.93096186 | 3.010685324 | 58244.51178 | -2.672503828 | 119.8165 | -3.30139101 | 22104.673 | 140.8541 | 11.50229 | 5.91800148 | 45811.7587 | 1.427040167 | 2.433583398 |  | Bad |  |  |  |  | 1
Dirty Preg (Desil feed 30-Tnk-510) | 2013-12-11 | D/S | 8:30 | [14 empty] | 53.4663 | 5.465632412 | 49.09937198 | 10.32 | 72.7 | 212 | [66 empty] | 6.60034318 | 17.94494 | 0.1016339 | 5.433605018 | 0.7015731134 | 9.708769916 | 0.1863926 | 712.4109034 | 263.3200088 | 3.781908426 | 3.985466708 | 3.352296786 | 63526.31704 | -2.763503682 | 277.5057676 | -4.484145456 | 4031.42913 | 5465.632412 | 11.90069469 | 1.303413 | 49099.37198 | 0.818110166 | 2.49900657
Desil Tank 1 (30-tnk-501) | 2013-12-11 | D/S | 8:30 | [14 empty] | 50.5507 | 0.1054311 | 44.24239322 | 9.23 | 77.8 | 234.2 | [66 empty] | 42.4876195 | 16.13147 | -0.06528074266 | 48.43206938 | 0.8636676814 | 1.24993 | 0.2316741378 | 618.1335326 | 228.7746066 | 11.09616 | -4.450650562 | 3.493444404 | 60848.30436 | -2.556457462 | 108.18566 | -4.169779442 | 23775.8312 | 105.4311 | 11.69452479 | 5.142652884 | 44242.39322 | 1.585003 | 2.616539422
Desil Tank 2 (30-tnk-502) | 2013-12-11 | D/S | 8:30 | [14 empty] | 49.9888 | 0.1056163841 | 46.56878772 | 9.07 | 79.8 | 240.1 | [66 empty] | 40.24589272 | 16.58516 | -0.0760739902 | 61.23744464 | 0.8978046768 | 0.7543909016 | 0.2011629968 | 637.8392836 | 225.1774784 | 10.19746642 | -23.18108254 | 3.627075284 | 59272.23306 | -3.233991324 | 107.2757 | -4.072243786 | 25929.04932 | 105.6163841 | 11.4523 | 5.428181786 | 46568.78772 | 1.395394 | 2.6892469
Desil Tank 3 (30-tnk-503) | 2013-12-11 | D/S | 8:30 | [14 empty] | 45.2996 | 0.1066568 | 39.13776734 | 9.2 | 79 | 241 | [66 empty] | 38.99198488 | 16.12679 | -0.06384402148 | 58.61085974 | 0.8822063034 | -0.9037798916 | 0.1771601 | 534.8725308 | 210.4991636 | 20.16972676 | -7.247622602 | 3.577189196 | 53422.25588 | -2.451600076 | 113.8254 | -4.159178182 | 24349.26616 | 106.6568 | 11.52188 | 4.99008861 | 39137.76734 | 1.920267338 | 2.712911512
Kiln Discharge | 2013-12-11 | D/S | 11:00-12:00 | [20 empty] | 4.825289 | 50.6809 | 500 | 0.4891 | 5.8843408 | 82% |  |  |  |  | 3.496 | 0.904 | 3.314 | 4.121 | 0.0043 | 0.044 | 0.008 | 0.022 | 0.646 | 14.687 | 1.0504 | 0.27 | 71.113 | -0.0063 | 49.736 | 2.515 | 0.921 | 3.269 | 3.986 | -0.0013 | 0.014 | -0.003 | 0.024 | 0.647 | 14.994 | 0.2193 | 0.276 | 72.637 | -0.0127 | 50.802 | [50 empty] | Bad | 1
Precip Tank 1 (35-tnk-501) | 2013-12-11 | D/S | 14:30 | [13 empty] | 582.8896 | 1.7499 |  |  | 8.89 | 119.7 | 198.6 | [6 empty] | 1.167 | 322 | 1.318
Precip Tank 2 (35-tnk-502) | 2013-12-11 | D/S | 14:30 | [13 empty] | 194.67268 | 1.5882 |  |  | 8.9 | 120.2 | 190.4 | [6 empty] | 1.166 | 31.8 | 1.1719
Precip Tank 3 (35-tnk-503) | 2013-12-11 | D/S | 14:30 | [13 empty] | 185.77106 | 1.7442 |  |  | 8.91 | 118.3 | 188.4 | [6 empty] | 1.163 | 31.1 | 1.16855
Barren Solution (35-THK-501 O/F) | 2013-12-11 | D/S | 14:30 | [13 empty] | 15.44454 | 1.3231 |  |  | 8.89 | 89.4 | 183.3 | [6 empty] | 1.1 | 28.9 | 1.10445 | [81 empty] | Bad |  |  |  | 1
Barren Solution (35-TNK-506) | 2013-12-11 | D/S | 14:30 | [13 empty] | LLD | 1.398 |  |  | 8.89 | 91.7 | 177.4 | [6 empty] | 1.06 | 28.6 | 1.0643
AMV | 2013-12-11 | D/S | 14:30 | [5 empty] | 8.56% | 8.56% | [53 empty] | 0.002 | 0.029 | 0.166 | 0.205 | 0.0004 | 0.055 | -0.006 | -0.003 | 0.014 | 0.006 | 77.5197 | 0.061 | 0 | 0.126 | 0.041 | -0.001 | 0.0014 | 0.0009 | -0.0008 | 0.0081 | -0.0116 | 0.001 | 0.0004 | 0.0007 | 0.088 | 43.424
V2O3 Red. Kiln 1 (41-BIN-504) | 2013-12-11 | D/S | 14:30 | [5 empty] | 0.06% | 0.06% | [5 empty] | 120.7% | [47 empty] | 0.075 | 0.031 | 0.108 | 0.19 | 0.0053 | 0.003 | 0.003 | 0.001 | 0.028 | 0.025 | 120.9509 | 0.216 | 0.006 | 0.213 | 0.064 | 0.0007 | -0.0001 | 0.0004 | -0.0012 | 0.0035 | -0.0162 | -0.0046 | 0.0035 | 0.0017 | 0.149 | 67.753 | [24 empty] | Bad | [9 empty] | 12.4742 | 14.396 | 14.7939 |  | 20.7% | 120.7%
V2O3 Red. Kiln 1 (41-BIN-504) | 2013-12-11 | D/S | 16:00 | [5 empty] | 0.1% | 0.1% | [5 empty] | 120% | [47 empty] | 0.06 | 0.029 | 0.096 | 0.202 | 0.0057 | 0.001 | -0.003 | 0 | 0.021 | 0.027 | 121.6165 | 0.257 | 0.005 | 0.197 | 0.063 | 0.0077 | 0.0004 | 0.0003 | -0.0015 | 0.0026 | -0.0189 | 0.0034 | 0.0032 | 0.0028 | 0.138 | 68.126 | [24 empty] | Bad | [9 empty] | 12.6309 | 14.6395 | 15.0416 |  | 20.02% | 120%
Kiln Discharge | 2013-12-11 | D/S | 14:00-15:00 | [20 empty] | 2.799408 | 50.1356 | 500 | 0.2807 | 6.0944158 | 45.93% |  |  |  |  | 3.625 | 0.848 | 3.238 | 4.048 | 0.005 | 0.135 | 0.12 | 0.021 | 0.624 | 15.196 | 1.0879 | 0.264 | 70.568 | -0.0047 | 49.355 | 3.162 | 0.867 | 3.264 | 4.056 | 0.0027 | 0.123 | 0.101 | 0.034 | 0.621 | 15.486 | 0.6267 | 0.271 | 72.359 | -0.0097 | 50.608 | [50 empty] | Bad | 1
Kiln Discharge | 2013-12-11 | D/S | 17:00-18:00 | [20 empty] | 5.293882 | 49.935 | 500 | 0.5287 | 5.9823758 | 88.49% |  |  |  |  | 3.662 | 0.895 | 3.259 | 3.976 | 0.004 | 0.028 | 0.01 | 0.017 | 0.622 | 14.802 | 1.0679 | 0.265 | 71.522 | -0.0052 | 50.023 | 2.681 | 0.918 | 3.207 | 3.843 | -0.0006 | 0.017 | 0.002 | 0.027 | 0.606 | 14.963 | 0.1435 | 0.277 | 72.995 | -0.0014 | 51.053
Kiln Discharge | 2013-12-11 | N/S | 19:00-20:00 | [20 empty] | 4.813354 | 51.0351 | 500 | 0.4913 | 6.1655612 | 78.07% |  |  |  |  | 3.586 | 0.865 | 3.235 | 4.029 | 0.0049 | 0.091 | 0.046 | 0.017 | 0.605 | 15.262 | 1.1006 | 0.265 | 71.395 | -0.0025 | 49.934 | 2.727 | 0.876 | 3.336 | 3.972 | 0.0005 | 0.086 | 0.027 | 0.024 | 0.59 | 15.438 | 0.2289 | 0.271 | 72.579 | -0.0032 | 50.762 | [50 empty] | Bad | 1
Calcine Vat 2 | 2013-12-11 | N/S | TOP |  | 1090.59 | 2014.85 | 3105.44 | 3006.57 | 4.907% | [16 empty] | 500 | n/a | [6 empty] | 3.127 | 0.833 | 3.24 | 4.176 | 0.0006 | 0.083 | 0.043 | 0.028 | 0.745 | 15.805 | 0.4444 | 0.277 | 70.387 | 0.0051 | 49.229 | 2.803 | 0.854 | 3.302 | 4.143 | -0.001 | 0.072 | 0.033 | 0.04 | 0.743 | 15.997 | 0.299 | 0.281 | 71.137 | -0.0035 | 49.753
Calcine Vat 2 | 2013-12-11 | N/S | MIDDLE |  | 1101.04 | 2264.23 | 3365.27 | 3286.06 | 3.498% | [16 empty] | 500 | n/a | [6 empty] | 2.984 | 0.87 | 3.333 | 4.38 | 0.0001 | 0.071 | 0.026 | 0.029 | 0.819 | 15.586 | 0.3778 | 0.277 | 69.417 | -0.0127 | 48.55 | 2.634 | 0.87 | 3.33 | 4.283 | -0.0006 | 0.066 | 0.021 | 0.039 | 0.808 | 15.72 | 0.2038 | 0.282 | 70.724 | -0.0126 | 49.464
Calcine Vat 2 | 2013-12-11 | N/S | BOTTOM |  | 1093.68 | 1893.37 | 2987.05 | 2919.4 | 3.573% | [16 empty] | 500 | n/a | [6 empty] | 3.004 | 0.878 | 3.401 | 4.53 | -0.0003 | 0.087 | 0.033 | 0.027 | 0.819 | 15.995 | 0.3775 | 0.281 | 70.125 | -0.0106 | 49.045 | 2.654 | 0.874 | 3.352 | 4.374 | -0.0013 | 0.077 | 0.02 | 0.037 | 0.799 | 15.915 | 0.2358 | 0.278 | 70.042 | -0.0041 | 48.987
Vat 3 (Soln) | 2013-12-11 | N/S | 23:00 | [14 empty] | 22.3104 |  |  | 13.02 | 48.3 | 133.4
Scrubber Recirc Tank (19-tnk-501) | 2013-12-11 | N/S | 23:00 | [14 empty] | 40.5018 |  |  | 9.94 | 77.2 | 206.4 | [90 empty] | Bad | [6 empty] | 1
Slug Dose 1 (25-tnk-502) | 2013-12-11 | N/S | 23:00 | [14 empty] | 7.552 |  |  | 12.6 | 28.2 | 126.3
Slug Dose 2 (25-tnk-503) | 2013-12-11 | N/S | 23:00 | [14 empty] | 16.2514 |  |  | 12.9 | 41.5 | 53.5
Dilute Preg Tank (Pre Scrubber, 25-tnk-505) | 2013-12-11 | N/S | 23:00 | [14 empty] | 21.0413 |  |  | 12.99 | 47 | 49
Kiln Discharge | 2013-12-11 | N/S | 21:00-22:00 | [20 empty] | 5.000049 | 50.8695 | 500 | 0.5087 | 6.030553 | 82.91% |  |  |  |  | 3.544 | 0.846 | 3.11 | 3.852 | 0.0036 | 0.094 | 0.046 | 0.021 | 0.533 | 15.087 | 1.0765 | 0.261 | 70.863 | 0.0041 | 49.561 | 2.729 | 0.87 | 3.239 | 3.903 | 0.0001 | 0.085 | 0.027 | 0.025 | 0.548 | 15.579 | 0.226 | 0.268 | 72.468 | -0.0157 | 50.684 | [50 empty] | Bad | 1
Kiln Feed | 2013-12-11 | N/S | 23:00 |  | 1054.1 | 2016.46 | 3070.56 | 2941.14 | 6.418% | [24 empty] | 0.172 | 0.809 | 3.109 | 3.587 | 0.0044 | 0.116 | 0.129 | 0.024 | 0.382 | 15.785 | 1.1846 | 0.278 | 75.396 | -0.0062 | 52.732
Clean Preg (30-tnk-506) | 2013-12-11 | N/S | 23:00 | [14 empty] | 42.9963 | 0.07875917426 | 38.66984836 | 9.12 | 82.1 | 256.1 | [66 empty] | 21.99840246 | 11.46192776 | -0.0116763 | 42.29915604 | 0.62952168 | 4.90042434 | -0.01237936 | 551.3842018 | 227.191097 | 27.22270134 | 42.12565856 | 2.21958998 | 58125.2543 | -2.20945908 | 86.32100954 | -2.78297364 | 19583.82635 | 78.75917426 | 11.25111206 | 3.71697692 | 38669.84836 | 0.41276404 | 1.86846716 |  | Bad |  |  |  |  | 1
Dirty Preg (Desil feed 30-Tnk-510) | 2013-12-11 | N/S | 23:00 | [14 empty] | 48.5488 | 5.301836258 | 43.22689354 | 10.23 | 79.4 | 202.3 | [66 empty] | 123.9106 | 13.06169468 | -0.0372011 | 28.07016988 | 0.62030042 | 11.75391702 | 0.14131614 | 650.722107 | 272.002769 | 25.00932104 | 45.61958038 | 2.38450004 | 67594.54172 | -3.1399682 | 213.9949384 | -3.59522264 | 2834.356842 | 5301.836258 | 12.15881454 | 20.85792564 | 43226.89354 | -0.31230928 | 1.93606508
Desil Tank 1 (30-tnk-501) | 2013-12-11 | N/S | 23:00 | [14 empty] | 48.9634 | 0.1282837 | 52.43712954 | 9.34 | 86.5 | 204 | [66 empty] | 38.268321 | 15.99697966 | -0.05981864 | 28.0524319 | 0.846802 | 6.193807 | 0.07711742 | 636.9724212 | 264.8483888 | 12.31554452 | 39.20344544 | 3.1225411 | 71112.0536 | -3.58427942 | 135.0681 | -4.28163194 | 19584.41 | 128.2837 | 11.7019982 | 5.02289346 | 52437.12954 | 0.38459704 | 2.20922826
Desil Tank 2 (30-tnk-502) | 2013-12-11 | N/S | 23:00 | [14 empty] | 48.1898 | 0.1269191767 | 43.21493702 | 9.08 | 85.9 | 213.6 | [66 empty] | 37.55789044 | 13.88165566 | -0.07726266 | 57.56600152 | 0.82028662 | 2.34761394 | 0.2146609 | 517.3898086 | 175.4317509 | 11.31472986 | 20.04410906 | 3.16868162 | 53467.44076 | -2.03244828 | 98.06342608 | -3.96440356 | 25371.19416 | 126.9191767 | 11.55848018 | 4.8863747 | 43214.93702 | 1.10830254 | 2.19773498
Desil Tank 3 (30-tnk-503) | 2013-12-11 | N/S | 23:00 | [14 empty] | 42.7289 | 0.1142204 | 42.85651856 | 9.08 | 82.2 | 220.1 | [66 empty] | 27.82122072 | 12.79785988 | -0.0615252 | 81.40969508 | 0.83092572 | -1.10022614 | 0.24292238 | 423.9285972 | 189.9134 | 24.2804712 | 11.8184643 | 2.96603374 | 48023.65666 | -2.23292102 | 93.64608838 | -3.81666664 | 25187.23466 | 114.2204 | 11.02401732 | 3.48754966 | 42856.51856 | 1.25984326 | 2.04366648
Precip Tank 1 (35-tnk-501) | 2013-12-11 | N/S | 23:00 | [13 empty] | 193.47694 | 2.6332 |  |  | 8.95 | 102.3 | 187.2 | [6 empty] | 1.168 | 26.9 | 1.17145
Precip Tank 2 (35-tnk-502) | 2013-12-11 | N/S | 23:00 | [13 empty] | 187.36538 | 1.7203 |  |  | 9.01 | 105.4 | 197.8 | [6 empty] | 1.166 | 26.3 | 1.16915
Precip Tank 3 (35-tnk-503) | 2013-12-11 | N/S | 23:00 | [13 empty] | 181.25382 | 1.455 |  |  | 9.02 | 105.8 | 185.7 | [6 empty] | 1.164 | 25.7 | 1.16685
Barren Solution (35-THK-501 O/F) | 2013-12-11 | N/S | 23:00 | [13 empty] | LLD | 0.8917 |  |  | 8.98 | 58.6 | 183.2 | [6 empty] | 1.06 | 22.3 | 1.06115
Barren Solution (35-TNK-506) | 2013-12-11 | N/S | 23:00 | [13 empty] | 34.57638 | 1.414 |  |  | 9 | 56.2 | 176 | [6 empty] | 1.11 | 23.3 | 1.11165 | [81 empty] | Bad |  |  | 1
Amsul Mix Tank 1 (35-tnk-511) | 2013-12-11 | N/S | 23:00 | [13 empty] | 110.04086 | [12 empty] | 1.138 | 24.1 | 1.14005
Amsul Mix Tank 2 (35-tnk-512) | 2013-12-11 | N/S | 23:00 | [13 empty] | 374.9637 | [12 empty] | 1.238 | 23.5 | 1.23975
Kiln Discharge | 2013-12-11 | N/S | 23:00-00:00 | [20 empty] | 4.959935 | 51.8152 | 500 | 0.514 | 6.1941314 | 80.07% |  |  |  |  | 3.545 | 0.839 | 3.146 | 3.783 | 0.0043 | 0.106 | 0.061 | 0.02 | 0.535 | 15.181 | 1.1057 | 0.266 | 71.824 | -0.0048 | 50.233 | 2.745 | 0.855 | 3.15 | 3.726 | -0.0003 | 0.091 | 0.035 | 0.027 | 0.532 | 15.239 | 0.2428 | 0.263 | 71.841 | -0.0106 | 50.245 | [50 empty] | Bad | 1
Kiln Discharge | 2013-12-11 | N/S | 01:00-02:00 | [20 empty] | 4.79323 | 51.9587 | 500 | 0.4981 | 6.0243908 | 79.56% |  |  |  |  | 3.75 | 0.846 | 3.149 | 3.857 | 0.0039 | 0.099 | 0.058 | 0.024 | 0.533 | 15.402 | 1.0754 | 0.264 | 70.682 | 0.0057 | 49.435 | 2.949 | 0.857 | 3.2 | 3.862 | -0.0013 | 0.08 | 0.03 | 0.032 | 0.542 | 15.637 | 0.2283 | 0.271 | 71.965 | -0.0009 | 50.332 | [50 empty] | Bad | 1
Vat 2 (Soln) | 2013-12-11 | N/S | 2:00 | [14 empty] | 23.9368 |  |  | 13.09
Kiln Feed | 2013-12-11 | N/S | 3:00 |  | 1096.26 | 2035.74 | 3132 | 3004.95 | 6.241% | [24 empty] | 0.158 | 0.808 | 3.167 | 3.693 | 0.0056 | 0.099 | 0.101 | 0.023 | 0.434 | 16.298 | 1.186 | 0.273 | 75.878 | -0.0051 | 53.069
Kiln Discharge | 2013-12-11 | N/S | 03:00-04:00 | [20 empty] | 4.405817 | 51.0802 | 500 | 0.4501 | 6.1672418 | 71.44% |  |  |  |  | 3.633 | 0.808 | 2.997 | 3.494 | 0.0041 | 0.103 | 0.086 | 0.021 | 0.401 | 15.098 | 1.1009 | 0.263 | 71.548 | -0.0025 | 50.041 | 3.08 | 0.851 | 3.202 | 3.694 | 0.0002 | 0.097 | 0.065 | 0.032 | 0.431 | 15.612 | 0.3609 | 0.271 | 73.752 | -0.0126 | 51.582 | [50 empty] | Bad | 1
Kiln Discharge | 2013-12-12 | D/S | 06:00-07:00 | [20 empty] | 4.896717 | 51.6979 | 500 | 0.5063 | 6.193011 | 79.07% |  |  |  |  | 3.639 | 0.849 | 3.349 | 4.399 | 0.0041 | 0.099 | 0.071 | 0.153 | 0.448 | 15.22 | 1.1055 | 0.265 | 71.964 | -0.0121 | 50.331 | 2.876 | 0.833 | 3.212 | 3.766 | 0.0005 | 0.086 | 0.044 | 0.041 | 0.45 | 15.329 | 0.2664 | 0.262 | 71.985 | -0.002 | 50.346 | [50 empty] | Bad | 1
Vat 1 (Soln) | 2013-12-12 | D/S | 6:30 | [14 empty] | 15.93 |  |  | 12.85 | 43.7 | 23.9
Vat 3 (Soln) | 2013-12-12 | D/S | 6:30 | [14 empty] | 15.5867 |  |  | 12.84 | 45.7 | 29.6
Scrubber Recirc Tank (19-tnk-501) | 2013-12-12 | D/S | 6:30 | [14 empty] | 50.8358 | 6.036495342 | 41.06236232 | 9.87 | 83.3 | 155.2 | [66 empty] | 10.38625442 | 14.84838638 | 0.70835356 | 7.66255228 | 0.72044598 | 16.40316012 | 0.31701324 | 544.2959212 | 316.2764194 | 24.59198442 | 41.77290458 | 3.07760998 | 69817.91126 | -2.54049138 | 274.5383196 | -4.27765712 | 1958.162 | 6036.495342 | 12.9362258 | 1.24467516 | 41062.36232 | -0.56023828 | 2.66847074 |  | Bad | [6 empty] | 1
Slug Dose 1 (25-tnk-502) | 2013-12-12 | D/S | 6:30 | [14 empty] | 2.4395 |  |  | 12.21 | 16.7 | 78.9
Slug Dose 2 (25-tnk-503) | 2013-12-12 | D/S | 6:30 | [14 empty] | 17.4304 |  |  | 12.8 | 47 | 40.7
Dilute Preg Tank (Pre Scrubber, 25-tnk-505) | 2013-12-12 | D/S | 6:30 | [14 empty] | 23.0823 | 3.035113202 | 21.50461706 | 12.86 | 52.2 | 33.7 | [66 empty] | 16.4678284 | 6.75674988 | -0.00689028 | -1.34296026 | 0.44944402 | 6.75833924 | 0.1464655 | 256.25772 | 47.60500376 | -0.27556898 | 32.7314151 | 1.89278202 | 26241.36542 | -0.92430736 | 113.1789 | -2.4015034 | 802.23465 | 3035.113202 | 9.88960296 | 0.29175572 | 21504.61706 | 0.97286998 | 1.37241692
V2O3 Red. Kiln 1 (41-BIN-504) | 2013-12-12 | D/S | 7:00 | [5 empty] | 0.05% | 0.05% | [5 empty] | 120.9% | [47 empty] | 0.268 | 0.03 | 0.126 | 0.264 | 0.0062 | 0.001 | 0.013 | 0.002 | 0.031 | 0.033 | 119.2077 | 0.241 | 0.006 | 0.25 | 0.064 | 0.0011 | 0.0007 | 0.0008 | -0.0001 | 0.0022 | -0.0147 | -0.0022 | 0.0027 | 0.0002 | 0.175 | 66.777 | [24 empty] | Bad | [9 empty] | 12.6237 | 15.6395 | 16.2698 |  | 20.9% | 120.9%
Kiln Feed | 2013-12-12 | D/S | 6:30 | [30 empty] | 0.172 | 0.82 | 3.248 | 3.987 | 0.0035 | 0.105 | 0.09 | 0.032 | 0.557 | 15.919 | 1.1331 | 0.267 | 73.493 | -0.0094 | 51.401
Kiln Discharge | 2013-12-12 | D/S | 08:00-09:00 | [20 empty] | 4.578131 | 50.774 | 500 | 0.4649 | 6.30225 | 72.64% |  |  |  |  | 3.668 | 0.861 | 3.114 | 3.761 | 0.0045 | 0.097 | 0.07 | 0.02 | 0.471 | 15.533 | 1.125 | 0.268 | 72.54 | -0.01 | 50.735 | 2.874 | 0.826 | 3.136 | 3.706 | 0.0006 | 0.075 | 0.04 | 0.044 | 0.467 | 15.602 | 0.3005 | 0.268 | 72.499 | -0.0004 | 50.706 | [50 empty] | Bad | 1
Amsul Mix Tank 1 (35-tnk-511) | 2013-12-12 | D/S | 10:30 | [13 empty] | 222.57328 | [12 empty] | 1.18 | 24.8 | 1.1824
Kiln Discharge | 2013-12-12 | D/S | 10:00-11:00 | [20 empty] | 4.439544 | 50.1065 | 500 | 0.4449 | 6.0759292 | 73.07% |  |  |  |  | 3.605 | 0.807 | 3.047 | 3.632 | 0.0048 | 0.091 | 0.07 | 0.019 | 0.452 | 15.081 | 1.0846 | 0.256 | 70.777 | -0.0061 | 49.501 | 2.886 | 0.813 | 3.034 | 3.532 | 0.0004 | 0.074 | 0.041 | 0.025 | 0.438 | 15.337 | 0.3211 | 0.259 | 71.735 | -0.0085 | 50.171 | [50 empty] | Bad | 1
Precip Tank 1 (35-tnk-501) | 2013-12-12 | D/S | 11:00 | [13 empty] | 192.81264 | 1.6157 |  |  | 8.71 | 104.1 | 184.7 | [6 empty] | 1.166 | 30.4 | 1.1712
Precip Tank 2 (35-tnk-502) | 2013-12-12 | D/S | 11:00 | [13 empty] | 187.36538 | 1.6313 |  |  | 8.77 | 112.9 | 190.7 | [6 empty] | 1.164 | 30.3 | 1.16915
Precip Tank 3 (35-tnk-503) | 2013-12-12 | D/S | 11:00 | [13 empty] | 185.90392 | 1.5478 |  |  | 8.77 | 109.7 | 184.6 | [6 empty] | 1.164 | 29.2 | 1.1686
Barren Solution (35-THK-501 O/F) | 2013-12-12 | D/S | 11:00 | [13 empty] | LLD | 1.0982 |  |  | 8.73 | 62.2 | 127 | [6 empty] | 1.06 | 26.8 | 1.0634
Barren Solution (35-TNK-506) | 2013-12-12 | D/S | 11:00 | [13 empty] | LLD | 0.9799 |  |  | 8.73 | 57.8 | 94.1 | [6 empty] | 1.056 | 25.8 | 1.0589
V2O3 Red. Kiln 1 (41-BIN-504) | 2013-12-12 | D/S | 11:00 | [5 empty] | 0.06% | 0.06% | [5 empty] | 120.1% | [47 empty] | 0.462 | 0.041 | 0.139 | 0.304 | 0.0074 | 0.02 | 0.018 | 0.002 | 0.029 | 0.036 | 118.9652 | 0.244 | 0.004 | 0.274 | 0.063 | 0.0032 | 0.0017 | 0.0004 | -0.0005 | 0.0058 | -0.0143 | -0.0064 | 0.0012 | 0.0009 | 0.192 | 66.641 | [24 empty] | Bad | [9 empty] | 12.0149 | 14.2308 | 14.6763 |  | 20.1% | 120.1%
Kiln Discharge | 2013-12-12 | D/S | 12:00-13:00 | [20 empty] | 3.590507 | 50.1322 | 500 | 0.36 | 6.0008624 | 59.83% |  |  |  |  | 3.597 | 0.843 | 3.159 | 3.837 | 0.004 | 0.094 | 0.07 | 0.033 | 0.486 | 15.197 | 1.0712 | 0.264 | 70.712 | -0.0045 | 49.456 | 2.98 | 0.83 | 3.16 | 3.709 | 0.0004 | 0.082 | 0.045 | 0.025 | 0.497 | 15.233 | 0.3631 | 0.26 | 70.254 | -0.0096 | 49.136 | [50 empty] | Bad | 1
Vat 3 (Soln) | 2013-12-12 | D/S | 13:00 | [14 empty] | 1.9121 |  |  | 11.94 | 16.71 | 44.8
V2O3 Red. Kiln 1 (41-BIN-504) | 2013-12-12 | D/S | 15:00 | [12 empty] | 120.4% | [47 empty] | 0.493 | 0.036 | 0.133 | 0.285 | 0.0066 | 0.019 | 0.024 | 0.001 | 0.033 | 0.043 | 119.5023 | 0.263 | 0.006 | 0.292 | 0.066 | 0.0017 | 0 | 0.001 | -0.0007 | 0.004 | -0.0108 | -0.0066 | 0.0048 | 0.0022 | 0.204 | 66.942 | [24 empty] | Bad | [9 empty] | 12.6231 | 15.4113 | 15.9812 |  | 20.44% | 120.4%
Kiln Discharge | 2013-12-12 | D/S | 14:00-15:00 | [20 empty] | 4.241571 | 50.453 | 500 | 0.428 | 6.0311132 | 70.33% |  |  |  |  | 3.664 | 0.842 | 3.153 | 3.85 | 0.0036 | 0.092 | 0.072 | 0.028 | 0.498 | 15.35 | 1.0766 | 0.26 | 70.965 | -0.0105 | 49.633 | 3.313 | 0.869 | 3.165 | 3.672 | 0.0005 | 0.083 | 0.044 | 0.024 | 0.486 | 15.572 | 0.3496 | 0.263 | 72.202 | -0.0141 | 50.498 | [50 empty] | Bad | 1
Vat 1 (Soln) | 2013-12-12 | N/S | 23:30 | [14 empty] | 19.2443 |  |  | 1.41 | 49.5 | 22.4
Scrubber Recirc Tank (19-tnk-501) | 2013-12-12 | N/S | 23:30 | [14 empty] | 72.5141 |  |  | 10.11 | 81.6 | 144.8
Slug Dose 1 (25-tnk-502) | 2013-12-12 | N/S | 23:30 | [14 empty] | 1.8575 |  |  | 11.8 | 13.99 | 91.8
Slug Dose 2 (25-tnk-503) | 2013-12-12 | N/S | 23:30 | [14 empty] | 4.7563 |  |  | 12.26 | 24.6 | 66.7
Dilute Preg Tank (Pre Scrubber, 25-tnk-505) | 2013-12-12 | N/S | 23:30 | [14 empty] | 22.0631 |  |  | 12.66 | 41 | 52.1
Clean Preg (30-tnk-506) | 2013-12-12 | N/S | 4:00 | [14 empty] | 39.8902 | 0.082875586 | 34.9000582 | 8.83 | 53.8 | 218.9 | [66 empty] | 26.783951 | 9.236100178 | 0.00835963946 | 44.67002734 | 0.6084060934 | 6.128623214 | 0.0228898691 | 460.226265 | 265.6587698 | 27.27444026 | 12.10803719 | 2.396972872 | 50791.56302 | -2.04482446 | 72.93185118 | -3.131657266 | 17153.08 | 82.875586 | 11.20813 | 3.037692952 | 34900.0582 | 0.22916598 | 1.987284 |  | Bad |  |  |  |  | 1
Dirty Preg (Desil feed 30-Tnk-510) | 2013-12-12 | N/S | 4:00 | [14 empty] | 48.1283 | 6.645914802 | 41.81665804 | 9.89 | 71.9 | 140.9 | [66 empty] | 314.8283138 | 15.30981 | 0.02164161804 | 71.38088264 | 1.208875 | 15.86485 | 0.4450915636 | 957.598446 | 306.761706 | 53.7412975 | 16.80086 | 3.381208612 | 60831.7185 | -2.589059622 | 266.7347336 | -5.045796834 | 3346.78997 | 6645.914802 | 12.96489 | 76.43646566 | 41816.65804 | -0.2010536238 | 3.552417514
Desil Tank 1 (30-tnk-501) | 2013-12-12 | N/S | 4:00 | [14 empty] | 46.272 | 0.1987862 | 40.52623184 | 8.8 | 73 | 166.9 | [66 empty] | 82.52008966 | 13.9145 | -0.0444580638 | 30.49021916 | 0.9776838146 | 8.666130508 | 0.1110032 | 594.8070926 | 244.1865128 | 9.084870974 | 2.769625284 | 3.590674114 | 55387.07478 | -3.272348662 | 112.8822 | -4.548954026 | 21570.90042 | 198.7862 | 12.3332022 | 9.220885236 | 40526.23184 | 0.3673064018 | 2.632616372
Desil Tank 2 (30-tnk-502) | 2013-12-12 | N/S | 4:00 | [14 empty] | 46.0175 | 0.2409352288 | 44.93473836 | 8.74 | 74 | 179 | [66 empty] | 86.95818688 | 14.45627 | -0.0695861328 | 56.0521534 | 1.110473154 | 3.91244712 | 0.2538672024 | 524.6221842 | 226.5100748 | 9.56747015 | -28.39685454 | 4.088379694 | 56737.00566 | -3.143437476 | 117.1255 | -4.968132644 | 25413.13432 | 240.9352288 | 12.08265 | 9.700232998 | 44934.73836 | 0.7698314176 | 2.880183584
Desil Tank 3 (30-tnk-503) | 2013-12-12 | N/S | 4:00 | [14 empty] | 45.7392 | 0.1673623 | 41.32512018 | 8.79 | 75.7 | 178.5 | [66 empty] | 47.17165834 | 14.65651251 | -0.0609235722 | 56.43971608 | 1.242781 | -0.4645018686 | 0.329703136 | 451.0265304 | 162.1794 | 8.15189648 | -78.77072998 | 4.218644764 | 44082.51726 | -2.454739462 | 122.0739 | -5.350228694 | 28979.6997 | 167.3623 | 12.02596 | 5.404087174 | 41325.12018 | 1.07899428 | 2.78698313
Precip Tank 1 (35-tnk-501) | 2013-12-12 | N/S | 4:00 | [13 empty] | 180.45666 | 3.4838 |  |  | 8.66 | 98.6 | 161.5 | [6 empty] | 1.162 | 29.1 | 1.16655
Precip Tank 2 (35-tnk-502) | 2013-12-12 | N/S | 4:00 | [13 empty] | 185.23962 | 2.3228 |  |  | 8.68 | 103.6 | 163.1 | [6 empty] | 1.164 | 28.7 | 1.16835
Precip Tank 3 (35-tnk-503) | 2013-12-12 | N/S | 4:00 | [13 empty] | 183.37958 | 2.1633 |  |  | 8.75 | 105 | 162.4 | [6 empty] | 1.164 | 27.3 | 1.16765
Barren Solution (35-THK-501 O/F) | 2013-12-12 | N/S | 4:00 | [13 empty] | LLD | 1.2176 |  |  | 8.72 | 77.2 | 160.7 | [6 empty] | 1.094 | 24.5 | 1.09625
Barren Solution (35-TNK-506) | 2013-12-12 | N/S | 4:00 | [13 empty] | 36.1707 | 1.3897 |  |  | 8.72 | 84.2 | 23.7 | [6 empty] | 1.11 | 24.5 | 1.11225 | [81 empty] | Bad |  |  | 1
Kiln Feed | 2013-12-13 | D/S | 7:00 |  | 1096.88 | 2030.87 | 3127.75 | 3031.24 | 4.752% | [24 empty] | 0.248 | 0.82 | 3.178 | 3.819 | 0.0046 | 0.082 | 0.088 | 0.025 | 0.456 | 15.897 | 1.1605 | 0.27 | 73.406 | -0.0181 | 51.34
Kiln Discharge | 2013-12-13 | D/S | 06:00-07:00 | [20 empty] | 0.5537054 | 50.2072 | 500 | 0.0556 | 6.1946916 | 8.938% |  |  |  |  | 3.556 | 0.817 | 3.113 | 3.834 | 0.0042 | 0.106 | 0.119 | 0.029 | 0.524 | 15.528 | 1.1058 | 0.263 | 71.337 | -0.0096 | 49.893 | 3.226 | 0.818 | 3.084 | 3.806 | 0.0031 | 0.059 | 0.104 | 0.043 | 0.507 | 15.403 | 1.019 | 0.261 | 71.064 | -0.0057 | 49.702 | [50 empty] | Bad | 1
Vat 1 (Soln) | 2013-12-13 | D/S | 8:00 | [14 empty] | 20.6917 |  |  | 12.57 | 51.9 | -13
Vat 2 (Soln) | 2013-12-13 | D/S | 8:00 | [14 empty] | 15.8905 |  |  | 12.9 | 47.6 | 25.2
Scrubber Recirc Tank (19-tnk-501) | 2013-12-13 | D/S | 8:00 | [14 empty] | 63.4577 | 9.104375794 | 53.28685676 | 10.25 | 83.5 | 79.5 | [66 empty] | 21.48068808 | 20.84970932 | 0.6507438862 | 11.06645 | 1.389265 | 23.20041332 | 0.6473132512 | 572.5553922 | 188.9221 | 45.48111626 | -81.99527674 | 5.19608141 | 56182.57736 | -3.514493528 | 420.5614502 | -6.899843372 | 2995.969854 | 9104.375794 | 12.94463 | 3.861114506 | 53286.85676 | 0.426496895 | 5.029965224
Slug Dose 1 (25-tnk-502) | 2013-12-13 | D/S | 8:00 | [14 empty] | 1.9045 |  |  | 11.9 | 15.2 | 46.9
Slug Dose 2 (25-tnk-503) | 2013-12-13 | D/S | 8:00 | [14 empty] | 9.7971 |  |  | 12.48 | 34.8 | 17.3
Dilute Preg Tank (Pre Scrubber, 25-tnk-505) | 2013-12-13 | D/S | 8:00 | [14 empty] | 23.1746 | 3.44523346 | 24.88078302 | 12.79 | 56.9 | -14.9 | [66 empty] | 21.14625342 | 6.359116902 | -0.01460261 | -1.721666 | 0.5688686144 | 7.450454868 | 0.2215139558 | 242.6994572 | 5.449228996 | -10.95276 | -29.63795414 | 2.374887484 | 22153.69938 | -1.116835 | 126.8715 | -2.7233544 | 933.8751134 | 3445.23346 | 9.914676056 | 0.3593762296 | 24880.78302 | 1.229757159 | 1.765879
Precip Tank 1 (35-tnk-501) | 2013-12-13 | D/S | 9:30 | [13 empty] | 176.07228 | [12 empty] | 1.16 | 29.8 | 1.1649
Precip Tank 2 (35-tnk-502) | 2013-12-13 | D/S | 9:30 | [13 empty] | 181.51954 | [12 empty] | 1.162 | 29.9 | 1.16695
Precip Tank 3 (35-tnk-503) | 2013-12-13 | D/S | 9:30 | [13 empty] | 181.51954 | [12 empty] | 1.162 | 29.9 | 1.16695
Barren Solution (35-TNK-506) | 2013-12-13 | D/S | 9:30 | [13 empty] | 14.64738 | [12 empty] | 1.1 | 28.3 | 1.10415 | [81 empty] | Bad |  |  | 1
Amsul Mix Tank 1 (35-tnk-511) | 2013-12-13 | D/S | 9:30 | [13 empty] | 313.98096 | [12 empty] | 1.214 | 25.6 | 1.2168
Amsul Mix Tank 2 (35-tnk-512) | 2013-12-13 | D/S | 9:30 | [13 empty] | 304.5479 | [12 empty] | 1.21 | 26.5 | 1.21325
Precip Tank 1 (35-tnk-501) | 2013-12-06 | D/S | 8:00 | [13 empty] | 202.77714 | [12 empty] | 1.172 | 25.9 | 1.17495
Precip Tank 2 (35-tnk-502) | 2013-12-06 | D/S | 8:00 | [13 empty] | 202.64428 | [12 empty] | 1.172 | 25.8 | 1.1749
Precip Tank 3 (35-tnk-503) | 2013-12-06 | D/S | 8:00 | [13 empty] | 202.64428 | [12 empty] | 1.172 | 25.8 | 1.1749
Barren Solution (35-TNK-506) | 2013-12-06 | D/S | 8:00 | [13 empty] | 66.0642 | [12 empty] | 1.12 | 27 | 1.1235 | [81 empty] | Bad |  |  | 1
Amsul Mix Tank 1 (35-tnk-511) | 2013-12-06 | D/S | 8:00 | [13 empty] | 244.89376 | [12 empty] | 1.186 | 29.6 | 1.1908
Amsul Mix Tank 2 (35-tnk-512) | 2013-12-06 | D/S | 8:00 | [13 empty] | 498.65636 | [12 empty] | 1.282 | 28.6 | 1.2863
Kiln Discharge | 2013-12-13 | D/S | 08:00-09:00 | [20 empty] | 5.181528 | 50.1493 | 500 | 0.5197 | 6.075369 | 85.29% |  |  |  |  | 3.496 | 0.837 | 3.171 | 3.812 | 0.0045 | 0.08 | 0.03 | 0.029 | 0.463 | 15.322 | 1.0845 | 0.264 | 71.049 | 0.0017 | 49.692 | 2.507 | 0.817 | 3.182 | 3.651 | -0.0007 | 0.059 | 0.014 | 0.03 | 0.469 | 15.624 | 0.1893 | 0.266 | 72.38 | -0.0136 | 50.622
Kiln Discharge | 2013-12-13 | D/S | 10:00-11:00 | [20 empty] | 5.255732 | 50.1833 | 500 | 0.5275 | 5.9078692 | 88.96% |  |  |  |  | 3.407 | 0.859 | 3.283 | 4.072 | 0.0049 | 0.074 | 0.034 | 0.069 | 0.456 | 14.889 | 1.0546 | 0.259 | 70.019 | -0.0082 | 48.971 | 2.592 | 0.839 | 3.251 | 3.851 | -0.0002 | 0.058 | 0.014 | 0.036 | 0.478 | 15.688 | 0.1815 | 0.269 | 72.233 | -0.0142 | 50.52
Kiln Discharge | 2013-12-13 | D/S | 12:00-13:00 | [20 empty] | 5.192317 | 50.1125 | 500 | 0.5204 | 6.150996 | 84.41% |  |  |  |  | 3.546 | 0.838 | 3.28 | 3.953 | 0.0051 | 0.079 | 0.031 | 0.022 | 0.461 | 15.374 | 1.098 | 0.256 | 70.002 | -0.0051 | 48.96 | 2.587 | 0.838 | 3.263 | 3.805 | 0 | 0.063 | 0.016 | 0.034 | 0.478 | 15.761 | 0.1803 | 0.265 | 72.399 | -0.0142 | 50.636 | [50 empty] | Bad | 1
Kiln Discharge | 2013-12-13 | D/S | 14:00-15:00 | [20 empty] | 4.244387 | 50.1368 | 500 | 0.4256 | 6.142593 | 69.1% |  |  |  |  | 3.688 | 0.84 | 3.325 | 4.053 | 0.0041 | 0.099 | 0.071 | 0.028 | 0.53 | 15.245 | 1.0965 | 0.259 | 69.647 | -0.0068 | 48.711 | 3.078 | 0.844 | 3.475 | 4.143 | 0.0003 | 0.089 | 0.047 | 0.034 | 0.564 | 15.887 | 0.3492 | 0.265 | 71.493 | -0.0154 | 50.002 | [50 empty] | Bad | 1
Vat 1 (Soln) | 2013-12-13 | D/S | 16:00 | [14 empty] | 23.7621 |  |  | 12.31 | 60 | -9
Scrubber Recirc Tank (19-tnk-501) | 2013-12-13 | D/S | 16:00 | [14 empty] | 47.5727 | 5.546584896 | 47.80375766 | 9.64 | 88.5 | 118 | [66 empty] | 7.448969516 | 15.02183 | 0.8587585722 | 13.72982 | 0.953338382 | 11.15974 | 0.5383537982 | 453.0609598 | 200.8012438 | 6.531008126 | -53.93864506 | 2.004385166 | 53996.52656 | -2.839613374 | 281.9234524 | -4.543523382 | 2189.091338 | 5546.584896 | 11.75824463 | -1.01002736 | 47803.75766 | 0.07206251726 | 4.53133399 |  | Bad | [6 empty] | 1
Slug Dose 1 (25-tnk-502) | 2013-12-13 | D/S | 16:00 | [14 empty] | 1.9486 |  |  | 11.74 | 14.29 | 71
Slug Dose 2 (25-tnk-503) | 2013-12-13 | D/S | 16:00 | [14 empty] | 14.6792 |  |  | 12.38 | 42.8 | 18
Dilute Preg Tank (Pre Scrubber, 25-tnk-505) | 2013-12-13 | D/S | 16:00 | [14 empty] | 23.1207 | 3.17100852 | 27.84396604 | 12.65 | 55 | -11.6 | [66 empty] | 12.8226 | 7.073780106 | -0.02093697022 | 0.5004531854 | 0.4900732024 | 5.00789213 | 0.2359337996 | 270.5893188 | 28.07237222 | -15.42646203 | -33.80730296 | 0.637165126 | 22602.9974 | -1.403272 | 119.9347 | -2.538910684 | 921.8550866 | 3171.00852 | 9.617058794 | -1.681964547 | 27843.96604 | 0.3204130974 | 1.415593779
Kiln Discharge | 2013-12-13 | D/S | 16:00-17:00 | [20 empty] | 3.966463 | 50.9648 | 500 | 0.4043 | 6.1151432 | 64.86% |  |  |  |  | 3.736 | 0.82 | 3.217 | 3.951 | 0.0035 | 0.112 | 0.095 | 0.023 | 0.529 | 15.264 | 1.0916 | 0.262 | 70.371 | -0.0023 | 49.217 | 3.504 | 0.888 | 3.384 | 4.051 | 0 | 0.097 | 0.067 | 0.029 | 0.564 | 15.653 | 0.4007 | 0.268 | 71.76 | -0.0094 | 50.189 | [50 empty] | Bad | 1
Calcine Vat 3 (white) | 2013-12-12 | D/S | 14:00 spot | [15 empty] | 0.1412576 | 0.7142402474 |  |  |  |  | 50.2 | 500 | N/A | [6 empty] | 3.035 | 12.933 | 1.759 | 16.47 | 0.4922 | 0.284 | 0.77 | 0.079 | 2.954 | 7.363 | 5.4435 | 0.127 | 35.492 | 0.0006 | 24.823 | [41 empty] | 12.3173 | 0.233875381 | 0.009347322674 | 195.2777 | 0.02106855916 | -0.1570039858 | 0.05189665782 | 6.724307624 | 6.00905252 | 61.49337864 | -4.909695426 | 0.9857201572 | 1506.431 | -0.3689903008 | 1.275648 | -0.1790914 | 240.3430224 | 141.2576 | 9.24112579 | 0.1087166744 | 714.2402474 | 0.7246548752 | 1.338360341 |  | Bad | [5 empty] | 1
Vat 1 (Soln) | 2013-12-13 | N/S | 18:50 | [14 empty] | 22.8983 |  |  | 12.53 | 52.5 | 64.3
Vat 2 (Soln) | 2013-12-13 | N/S | 18:50 | [14 empty] | 3.1689 |  |  | 12.03 | 15.71 | 81.1
Kiln Feed | 2013-12-13 | N/S | 19:00 | 1915.74 | 1097.26 | 1896.12 | 2993.38 | 2903.27 | 4.752% | [24 empty] | 0.615 | 0.872 | 3.123 | 3.651 | 0.0038 | 0.118 | 0.11 | 0.022 | 0.403 | 15.757 | 1.1661 | 0.276 | 75.079 | -0.02 | 52.51
AMV | 2013-12-13 | N/S | 18:00 | [5 empty] | 5.69% | 5.69% | [53 empty] | 0.384 | -0.016 | 0.035 | 0.09 | 0.0024 | 0.615 | 0.035 | -0.001 | 0.012 | 0.009 | 75.724 | 0.077 | 0 | 0.126 | 0.041 | 0 | 0 | 0.0005 | -0.0003 | 0.0081 | -0.0094 | 0.0075 | 0.0016 | 0.0004 | 0.088 | 42.418
Kiln Discharge | 2013-12-13 | N/S | 18:00-19:00 | [20 empty] | 4.680235 | 50.3714 | 500 | 0.4715 | 6.0731282 | 77.06% |  |  |  |  | 3.904 | 0.854 | 3.066 | 3.729 | 0.0043 | 0.095 | 0.072 | 0.026 | 0.493 | 14.915 | 1.0841 | 0.264 | 71.053 | -0.0195 | 49.695 | 3.03 | 0.853 | 3.189 | 3.733 | -0.0006 | 0.084 | 0.041 | 0.026 | 0.527 | 15.418 | 0.2475 | 0.269 | 72.08 | -0.0081 | 50.413 | [50 empty] | Bad | 1
Kiln Discharge | 2013-12-13 | N/S | 20:00-21:00 | [20 empty] | 4.325497 | 51.0346 | 500 | 0.4415 | 6.1907702 | 69.87% |  |  |  |  | 3.746 | 0.842 | 3.144 | 3.636 | 0.0042 | 0.104 | 0.088 | 0.021 | 0.437 | 15.167 | 1.1051 | 0.262 | 71.455 | -0.0086 | 49.976 | 3.302 | 0.862 | 3.123 | 3.582 | 0.0003 | 0.088 | 0.058 | 0.029 | 0.443 | 15.29 | 0.3362 | 0.269 | 72.518 | -0.0109 | 50.719 | [50 empty] | Bad | 1
Kiln Feed | 2013-12-13 | N/S | 23:00 | 2713.6 | 1097.57 | 2693.52 | 3791.09 | 3657.47 | 4.961% | [24 empty] | 0.605 | 0.841 | 3.04 | 3.497 | 0.0043 | 0.108 | 0.09 | 0.024 | 0.341 | 15.609 | 1.1829 | 0.274 | 74.862 | -0.0138 | 52.359
Kiln Discharge | 2013-12-13 | N/S | 22:00-23:00 | [20 empty] | 4.461155 | 51.332 | 500 | 0.458 | 6.176205 | 72.23% |  |  |  |  | 3.521 | 0.709 | 3.124 | 3.652 | 0.0057 | 0.106 | 0.085 | 0.027 | 0.45 | 15.347 | 1.1025 | 0.262 | 71.57 | -0.0798 | 50.056 | 2.994 | 0.716 | 3.167 | 3.714 | 0.0013 | 0.097 | 0.062 | 0.03 | 0.451 | 15.692 | 0.3151 | 0.271 | 73.544 | -0.0368 | 51.436 | [50 empty] | Bad | 1
Vat 1 (Soln) | 2013-12-13 | N/S | 23:00 | [14 empty] | 6.3115 |  |  | 12.46 | 26.1 | 126.2
Vat 2 (Soln) | 2013-12-13 | N/S | 23:00 | [14 empty] | 15.8451 |  |  | 12.68 | 42.3 | 81.4
Scrubber Recirc Tank (19-tnk-501) | 2013-12-13 | N/S | 23:00 | [14 empty] | 43.1866 |  |  | 9.82 | 69.8 | 172.4 | [90 empty] | Bad | [6 empty] | 1
Slug Dose 1 (25-tnk-502) | 2013-12-13 | N/S | 23:00 | [14 empty] | 4.378 |  |  | 12.28 | 20.1 | 95.4
Slug Dose 2 (25-tnk-503) | 2013-12-13 | N/S | 23:00 | [14 empty] | 20.1401 |  |  | 12.71 | 43.3 | 84.9
Dilute Preg Tank (Pre Scrubber, 25-tnk-505) | 2013-12-13 | N/S | 23:00 | [14 empty] | 22.2166 |  |  | 12.82 | 45.6 | 53.2
Clean Preg (30-tnk-506) | 2013-12-13 | N/S | 23:30 | [14 empty] | 43.1624 | 0.08741578982 | 39.10660006 | 8.9 | 62.6 | 288.1 | [66 empty] | 22.2545839 | 12.08526 | 0.003108486706 | 36.97163062 | 0.6636635138 | 4.924624616 | 0.1189428 | 714.0261372 | 209.4127382 | 12.76314 | 12.18919 | 1.210739 | 58599.90386 | -2.597689448 | 85.87618468 | -3.291257924 | 20807.0225 | 87.41578982 | 11.14347344 | 2.708069876 | 39106.60006 | -0.9295975618 | 2.012783908 |  | Bad |  |  |  |  | 1
Dirty Preg (Desil feed 30-Tnk-510) | 2013-12-13 | N/S | 23:30 | [14 empty] | 49.2871 | 5.782162908 | 41.02758134 | 9.95 | 70 | 231 | 0 | 0.4415 | 500 | [63 empty] | 215.8925972 | 15.25336576 | 0.07007552252 | 64.59724654 | 1.281606264 | 12.3666 | 0.5334363732 | 956.0092896 | 225.1583448 | 44.78021112 | 16.45861 | 1.629871789 | 56782.1258 | -1.129251 | 245.884174 | -4.419929618 | 2873.758218 | 5782.162908 | 12.22456 | 66.65433944 | 41027.58134 | -1.011251 | 3.02270979
Desil Tank 1 (30-tnk-501) | 2013-12-13 | N/S | 23:30 | [14 empty] | 46.3104 | 0.1157224 | 42.953888 | 8.76 | 70.4 | 247.8 | [66 empty] | 82.08625116 | 11.87613 | -0.0565896796 | 16.13592 | 0.6702814032 | 5.690865904 | 0.1471345394 | 731.7670108 | 205.4041558 | 3.518153422 | 7.865624636 | 1.353972 | 60888.15518 | -2.836748138 | 29.50890488 | -3.741905726 | 21375.01676 | 115.7224 | 11.37153841 | 5.163493966 | 42953.888 | -0.473690961 | 2.12690218
Desil Tank 2 (30-tnk-502) | 2013-12-13 | N/S | 23:30 | [14 empty] | 47.0256 | 0.1256955 | 44.68622764 | 8.86 | 73.7 | 260.8 | [66 empty] | 47.87525252 | 15.03907 | -0.05744194514 | 32.87016726 | 0.8450391206 | 3.574130508 | 0.2497901008 | 671.133261 | 195.3917 | 2.934204324 | -5.110216064 | 1.780911 | 58276.86692 | -2.960649942 | 105.8445 | -4.372268598 | 23551.75862 | 125.6955 | 11.41002 | 6.1542468 | 44686.22764 | 0.02393936656 | 2.206146426
Desil Tank 3 (30-tnk-503) | 2013-12-13 | N/S | 23:30 | [14 empty] | 45.5935 | 0.1326393004 | 52.16069432 | 8.87 | 74.5 | 232.4 | [66 empty] | 36.3037919 | 14.11452 | -0.07102878714 | 53.06032136 | 0.862516681 | 1.739487 | 0.2286394358 | 626.8991594 | 192.3278 | 2.981453092 | -29.23106568 | 1.815635225 | 58916.0501 | -3.11135626 | 105.3095 | -4.362633738 | 23349.16668 | 132.6393004 | 11.24108687 | 5.732566122 | 52160.69432 | 0.2849115658 | 2.257159866
Precip Tank 1 (35-tnk-501) | 2013-12-13 | N/S | 23:30 | [13 empty] | 170.89074 | 4.2327 |  |  | 8.8 | 91.8 | 199.1 | [6 empty] | 1.16 | 25.9 | 1.16295
Precip Tank 2 (35-tnk-502) | 2013-12-13 | N/S | 23:30 | [13 empty] | 175.93942 | 2.2865 |  |  | 8.8 | 99.5 | 188.8 | [6 empty] | 1.162 | 25.7 | 1.16485
Precip Tank 3 (35-tnk-503) | 2013-12-13 | N/S | 23:30 | [13 empty] | 175.14226 | 1.8928 |  |  | 8.82 | 101.4 | 202.7 | [6 empty] | 1.162 | 25.1 | 1.16455
Barren Solution (35-THK-501 O/F) | 2013-12-13 | N/S | 23:30 | [13 empty] | 29.5277 | 1.3391 |  |  | 8.81 | 82.4 | 194.1 | [6 empty] | 1.108 | 23.5 | 1.10975 | [81 empty] | Bad |  |  |  | 1
Barren Solution (35-TNK-506) | 2013-12-13 | N/S | 23:30 | [13 empty] | 29.5277 | 1.3504 |  |  | 8.8 | 81.9 | [7 empty] | 1.108 | 23.5 | 1.10975 | [81 empty] | Bad |  |  | 1
V2O3 Red. Kiln 1 (41-BIN-504) | 2013-12-13 | N/S | 1:00 | [5 empty] | 0.1% | 0.1% | [5 empty] | 119.8% | [47 empty] | 1.062 | 0.14 | 0.204 | 0.369 | 0.0071 | 0.054 | 0.035 | 0.008 | 0.049 | 0.058 | 119.2329 | 0.248 | 0.008 | 0.375 | 0.065 | 0.0187 | 0.0003 | 0.0012 | 0.0001 | 0.0033 | -0.011 | -0.01 | 0.0011 | 0.0003 | 0.262 | 66.791 | [24 empty] | Bad | [9 empty] | 12.625 | 13.8167 | 14.0521 |  | 19.75% | 119.8%
Kiln Discharge | 2013-12-13 | N/S | 00:00-01:00 | [20 empty] | 4.917172 | 50.3033 | 500 | 0.4947 | 5.7526938 | 85.48% |  |  |  |  | 1.957 | 0.507 | 3.203 | 3.903 | 0.0083 | 0.067 | 0.035 | 0.044 | 0.553 | 14.89 | 1.0269 | 0.257 | 69.812 | -0.1882 | 48.827 | 2.799 | 0.916 | 3.292 | 4.017 | -0.0002 | 0.088 | 0.025 | 0.028 | 0.638 | 15.509 | 0.2133 | 0.269 | 71.647 | -0.0089 | 50.11
Kiln Discharge | 2013-12-13 | N/S | 02:00-03:00 | [20 empty] | 4.933641 | 51.99 | 500 | 0.513 | 5.9386802 | 83.08% |  |  |  |  | 3.758 | 0.907 | 3.212 | 3.967 | 0.0043 | 0.082 | 0.04 | 0.018 | 0.607 | 14.98 | 1.0601 | 0.26 | 70.45 | -0.0014 | 49.273 | 2.759 | 0.931 | 3.239 | 3.934 | 0.0001 | 0.085 | 0.023 | 0.026 | 0.631 | 15.41 | 0.1857 | 0.273 | 72.367 | -0.0154 | 50.613 | [50 empty] | Bad | 1
Kiln Feed | 2013-12-13 | N/S | 3:00 | 2463.43 | 1098.08 | 2443.12 | 3541.2 | 3385.77 | 6.362% | [24 empty] | 0.585 | 0.794 | 3.007 | 3.484 | 0.0043 | 0.104 | 0.097 | 0.025 | 0.35 | 15.397 | 1.164 | 0.27 | 73.934 | -0.0131 | 51.71
AMV | 2013-12-13 | N/S | 23:00 | [5 empty] | 6.07% | 6.07% | [53 empty] | 0.693 | 0.063 | 0.072 | 0.141 | 0.0001 | 0.446 | 0.021 | 0 | 0.018 | 0.009 | 75.806 | 0.082 | -0.001 | 0.153 | 0.043 | 0.0348 | -0.0011 | -0.0004 | -0.0009 | 0.0089 | -0.0079 | 0.0015 | 0.0035 | 0.0012 | 0.107 | 42.464
Kiln Discharge | 2013-12-13 | N/S | 04:00-05:00 | [20 empty] | 5.647872 | 50.3464 | 500 | 0.5687 | 6.0148674 | 93.9% |  |  |  |  | 4.044 | 0.917 | 3.188 | 3.847 | 0.0038 | 0.006 | 0.002 | 0.02 | 0.544 | 15.476 | 1.0737 | 0.267 | 71.524 | -0.0107 | 50.024 | 2.878 | 0.889 | 3.199 | 3.564 | -0.0013 | -0.005 | -0.005 | 0.027 | 0.523 | 15.11 | 0.0975 | 0.261 | 70.885 | -0.0076 | 49.577
Kiln Discharge | 2013-12-14 | D/S | 06:00-07:00 | [20 empty] | 5.739615 | 50.195 | 500 | 0.5762 | 5.9515648 | 96.44% |  |  |  |  | 3.765 | 0.874 | 3.123 | 3.637 | 0.003 | 0 | 0 | 0.025 | 0.443 | 14.969 | 1.0624 | 0.259 | 70.092 | 0.0054 | 49.022 | 2.643 | 0.863 | 3.087 | 3.365 | -0.0014 | -0.005 | -0.002 | 0.031 | 0.432 | 15.132 | 0.09 | 0.266 | 71.869 | -0.0108 | 50.265
AMV | 2013-12-14 | D/S | 7:30 | [5 empty] | 2.56% | 2.56% | [53 empty] | 0.177 | -0.012 | 0.027 | 0.076 | 0.0012 | 0.31 | 0.011 | -0.002 | 0.015 | 0.013 | 77.6584 | 0.066 | -0.001 | 0.134 | 0.043 | 0.0009 | 0.0004 | -0.0003 | -0.001 | 0.0063 | -0.0068 | -0.0033 | -0.0019 | 0.0025 | 0.093 | 43.502
Vat 1 (Soln) | 2013-12-14 | D/S | 7:00 | [14 empty] | 1.09 |  |  | 11.84 | 9.78 | 214
Vat 2 (Soln) | 2013-12-14 | D/S | 7:00 | [14 empty] | 16.137 |  |  | 12.33 | 44.7 | 124.7
Scrubber Recirc Tank (19-tnk-501) | 2013-12-14 | D/S | 7:00 | [14 empty] | 50.4656 | 3.74239294 | 0.0007920949748 | 10.37 | 68.2 | 166.7 | [67 empty] | 12.59938 | 19.81499297 | 0.232602937 | 29.0934928 | 1.186205 | 12.21958 | 0.6047824058 | 570.3439794 | 216.365099 | 23.9550329 | -59.19966882 | 2.259550474 | 59423.82728 | -3.263884932 | 352.488107 | -5.655777194 | 3742.39294 | 7235.945848 | 11.8892 | 0.7920949748 | 55477.90632 | 1.392734 | 1.928909 | Bad | [6 empty] | 1
Slug Dose 1 (25-tnk-502) | 2013-12-14 | D/S | 7:00 | [14 empty] | 3.7784 |  |  | 12.05 | 19.3 | 100.9
Slug Dose 2 (25-tnk-503) | 2013-12-14 | D/S | 7:00 | [14 empty] | 10.7165 |  |  | 12.2 | 35.3 | 72
Dilute Preg Tank (Pre Scrubber, 25-tnk-505) | 2013-12-14 | D/S | 7:00 | [14 empty] | 23.0416 | 1.636294361 | 0.0001722243 | 12.18 | 49.9 | 58 | [67 empty] | 14.17483 | 9.054831642 | -0.05285983024 | 0.9617879468 | 0.6449370316 | 5.576731266 | 0.1328824 | 337.0207434 | 133.594 | -20.86656088 | -30.71360098 | 0.8057077482 | 25749.24714 | -1.483928 | 167.4931 | -3.276384544 | 1636.294361 | 3741.55999 | 10.35632 | 0.1722243 | 31473.7229 | 1.42910374 | 0.1168954
Calcine Vat 3 | 2013-12-13 | N/S | left/top/hot | 9.88 | 1097.42 | 2933.21 | 4030.63 | 3719.15 | 10.62% | [14 empty] | #VALUE! | 50.0144 | 500 | n/a | [6 empty] | 2.882 | 0.888 | 3.329 | 3.969 | 0.0004 | 0.083 | 0.045 | 0.031 | 0.572 | 15.403 | 0.301 | 0.262 | 71.149 | -0.0077 | 49.761 | 2.746 | 0.88 | 3.212 | 3.78 | 0.0004 | 0.078 | 0.035 | 0.039 | 0.561 | 15.493 | 0.2277 | 0.266 | 72.021 | -0.0142 | 50.371
Calcine Vat 3 | 2013-12-13 | N/S | left/mid/hot | 9.28 | 1038.56 | 3104.95 | 4143.51 | 4004.21 | 4.486% | [14 empty] | #VALUE! | 50.0818 | 500 | n/a | [6 empty] | 2.782 | 0.877 | 3.361 | 4.154 | -0.0007 | 0.009 | 0.006 | 0.028 | 0.648 | 15.254 | 0.1664 | 0.265 | 71.783 | -0.0057 | 50.205 | 2.571 | 0.878 | 3.325 | 4.064 | -0.0012 | 0.007 | 0.003 | 0.036 | 0.637 | 15.236 | 0.1306 | 0.267 | 72.171 | -0.008 | 50.476
Calcine Vat 3 | 2013-12-13 | N/S | left/bottom/hot | 8.22 | 1090.99 | 2991.98 | 4082.97 | 3824.36 | 8.643% | [14 empty] | #VALUE! | 50.4514 | 500 | n/a | [6 empty] | 2.95 | 0.874 | 3.395 | 4.249 | -0.0005 | 0.075 | 0.044 | 0.024 | 0.707 | 15.439 | 0.1976 | 0.262 | 70.197 | -0.0024 | 49.096 | 2.782 | 0.884 | 3.405 | 4.189 | -0.0012 | 0.07 | 0.034 | 0.029 | 0.713 | 15.635 | 0.1839 | 0.271 | 71.343 | -0.0112 | 49.897
Calcine Vat 3 | 2013-12-13 | N/S | centre/top/hot | 8.98 | 1091.94 | 2958.65 | 4050.59 | 3911.99 | 4.685% | [14 empty] | #VALUE! | 50.2307 | 500 | n/a | [6 empty] | 3.164 | 0.923 | 3.598 | 4.425 | 0.0001 | 0.092 | 0.045 | 0.032 | 0.623 | 15.565 | 0.3079 | 0.265 | 69.483 | -0.0079 | 48.596 | 3.066 | 0.915 | 3.606 | 4.41 | -0.0005 | 0.087 | 0.037 | 0.041 | 0.622 | 15.893 | 0.26 | 0.265 | 70.724 | -0.0025 | 49.464
Calcine Vat 3 | 2013-12-13 | N/S | centre/mid/hot | 9.64 | 1098.7 | 3123.48 | 4222.18 | 4041.67 | 5.779% | [14 empty] | #VALUE! | 50.0245 | 500 | n/a | [6 empty] | 3.471 | 1.019 | 3.964 | 5.311 | 0.0023 | 0.121 | 0.113 | 0.028 | 0.869 | 15.16 | 0.7464 | 0.263 | 68.513 | -0.0057 | 47.918 | 3.383 | 1.004 | 3.944 | 5.256 | 0.0023 | 0.118 | 0.099 | 0.037 | 0.848 | 15.382 | 0.7353 | 0.267 | 69.638 | 0.0035 | 48.705
Calcine Vat 3 | 2013-12-13 | N/S | centre/bot/hot | 8.52 | 1070.95 | 2749.73 | 3820.68 | 3485.11 | 12.2% | [14 empty] | #VALUE! | 50.0832 | 500 | n/a | [6 empty] | 3.361 | 0.938 | 3.4 | 4.243 | 0.0004 | 0.079 | 0.044 | 0.022 | 0.738 | 15.295 | 0.2202 | 0.266 | 70.64 | 0.0056 | 49.406 | 2.816 | 0.938 | 3.426 | 4.208 | -0.0005 | 0.069 | 0.026 | 0.033 | 0.723 | 15.328 | 0.1801 | 0.268 | 71.245 | -0.0012 | 49.829
Calcine Vat 3 | 2013-12-13 | N/S | right/top/hot | 10.1 | 1103.75 | 2909.91 | 4013.66 | 3883.64 | 4.468% | [14 empty] | #VALUE! | 50.369 | 500 | n/a | [6 empty] | 2.919 | 0.854 | 3.152 | 3.675 | -0.0003 | 0.082 | 0.043 | 0.025 | 0.518 | 15.645 | 0.2666 | 0.267 | 72.059 | -0.0087 | 50.398 | 2.721 | 0.824 | 3.109 | 3.637 | -0.0002 | 0.08 | 0.037 | 0.042 | 0.498 | 15.558 | 0.2232 | 0.264 | 71.838 | -0.0033 | 50.244
Calcine Vat 3 | 2013-12-13 | N/S | right/mid/hot | 8.48 | 1095.25 | 2534.89 | 3630.14 | 3496.49 | 5.272% | [14 empty] | #VALUE! | 50.0071 | 500 | n/a | [6 empty] | 2.894 | 0.884 | 3.241 | 4.024 | -0.0004 | 0.085 | 0.064 | 0.041 | 0.628 | 14.787 | 0.3783 | 0.267 | 70.728 | -0.006 | 49.467 | 2.788 | 0.886 | 3.178 | 3.91 | 0 | 0.078 | 0.052 | 0.032 | 0.628 | 15.011 | 0.3485 | 0.268 | 71.886 | -0.012 | 50.277
Calcine Vat 3 | 2013-12-13 | N/S | right/bot/hot | 10.44 | 1091.94 | 9768.06 | 10860 | 9271.69 | 16.26% | [14 empty] | #VALUE! | 50.2054 | 500 | n/a | [6 empty] | 2.828 | 0.892 | 3.396 | 4.455 | 0.0018 | 0.095 | 0.074 | 0.024 | 0.82 | 15.237 | 0.4183 | 0.269 | 69.247 | -0.0027 | 48.431 | 2.638 | 0.89 | 3.381 | 4.357 | 0.0007 | 0.084 | 0.049 | 0.04 | 0.8 | 15.516 | 0.3952 | 0.276 | 71.103 | -0.0204 | 49.73
Calcine Vat 3 | 2013-12-13 | N/S | left/top/cold | [20 empty] | #VALUE! | 50.038 | 500 | n/a | [6 empty] | 2.882 | 0.888 | 3.329 | 3.969 | 0.0004 | 0.083 | 0.045 | 0.031 | 0.572 | 15.403 | 0.301 | 0.262 | 71.149 | -0.0077 | 49.761 | 2.726 | 0.877 | 3.198 | 3.83 | 0.0002 | 0.076 | 0.031 | 0.038 | 0.55 | 15.333 | 0.2518 | 0.262 | 71.245 | -0.0003 | 49.829
Calcine Vat 3 | 2013-12-13 | N/S | left/mid/cold | [20 empty] | #VALUE! | 50.1066 | 500 | n/a | [6 empty] | 2.782 | 0.877 | 3.361 | 4.154 | -0.0007 | 0.009 | 0.006 | 0.028 | 0.648 | 15.254 | 0.1664 | 0.265 | 71.783 | -0.0057 | 50.205 | 2.582 | 0.87 | 3.214 | 3.924 | -0.0004 | 0.007 | 0.002 | 0.029 | 0.62 | 14.938 | 0.141 | 0.262 | 71.066 | -0.012 | 49.704
Calcine Vat 3 | 2013-12-13 | N/S | left/bottom/cold | [20 empty] | #VALUE! | 50.0956 | 500 | n/a | [6 empty] | 2.95 | 0.874 | 3.395 | 4.249 | -0.0005 | 0.075 | 0.044 | 0.024 | 0.707 | 15.439 | 0.1976 | 0.262 | 70.197 | -0.0024 | 49.096 | 2.787 | 0.87 | 3.364 | 4.206 | -0.0013 | 0.075 | 0.03 | 0.029 | 0.695 | 15.52 | 0.1981 | 0.27 | 70.565 | -0.021 | 49.353
Calcine Vat 3 | 2013-12-13 | N/S | centre/top/cold | [20 empty] | #VALUE! | 50.0176 | 500 | n/a | [6 empty] | 3.164 | 0.923 | 3.598 | 4.425 | 0.0001 | 0.092 | 0.045 | 0.032 | 0.623 | 15.565 | 0.3079 | 0.265 | 69.483 | -0.0079 | 48.596 | 2.933 | 0.893 | 3.334 | 4.043 | -0.0003 | 0.082 | 0.033 | 0.035 | 0.581 | 15.389 | 0.2695 | 0.259 | 69.659 | -0.0053 | 48.719
Calcine Vat 3 | 2013-12-13 | N/S | centre/mid/cold | [20 empty] | #VALUE! | 50.1156 | 500 | n/a | [6 empty] | 3.471 | 1.019 | 3.964 | 5.311 | 0.0023 | 0.121 | 0.113 | 0.028 | 0.869 | 15.16 | 0.7464 | 0.263 | 68.513 | -0.0057 | 47.918 | 3.367 | 1 | 3.889 | 5.108 | 0.0019 | 0.118 | 0.092 | 0.034 | 0.829 | 15.126 | 0.7268 | 0.263 | 68.488 | -0.0107 | 47.901
Calcine Vat 3 | 2013-12-13 | N/S | centre/bot/cold | [20 empty] | #VALUE! | 50.0076 | 500 | n/a | [6 empty] | 3.361 | 0.938 | 3.4 | 4.243 | 0.0004 | 0.079 | 0.044 | 0.022 | 0.738 | 15.295 | 0.2202 | 0.266 | 70.64 | 0.0056 | 49.406 | 2.81 | 0.922 | 3.289 | 4.135 | -0.0006 | 0.07 | 0.023 | 0.039 | 0.707 | 15.235 | 0.1929 | 0.266 | 70.969 | -0.0088 | 49.635
Calcine Vat 3 | 2013-12-13 | N/S | right/top/cold | [20 empty] | #VALUE! | 50.2388 | 500 | n/a | [6 empty] | 2.919 | 0.854 | 3.152 | 3.675 | -0.0003 | 0.082 | 0.043 | 0.025 | 0.518 | 15.645 | 0.2666 | 0.267 | 72.059 | -0.0087 | 50.398 | 1.555 | 0.469 | 3.029 | 3.638 | 0.0031 | 0.079 | 0.038 | 0.039 | 0.519 | 15.458 | 0.2386 | 0.267 | 71.562 | -0.0694 | 50.05
Calcine Vat 3 | 2013-12-13 | N/S | right/mid/cold | [20 empty] | #VALUE! | 50.114 | 500 | n/a | [6 empty] | 2.894 | 0.884 | 3.241 | 4.024 | -0.0004 | 0.085 | 0.064 | 0.041 | 0.628 | 14.787 | 0.3783 | 0.267 | 70.728 | -0.006 | 49.467 | 3.111 | 0.896 | 3.204 | 3.918 | 0.0002 | 0.082 | 0.06 | 0.037 | 0.621 | 14.931 | 0.3588 | 0.271 | 71.338 | 0.0005 | 49.894
Calcine Vat 3 | 2013-12-13 | N/S | right/bot/cold | [20 empty] | #VALUE! | 50.4479 | 500 | n/a | [6 empty] | 2.828 | 0.892 | 3.396 | 4.455 | 0.0018 | 0.095 | 0.074 | 0.024 | 0.82 | 15.237 | 0.4183 | 0.269 | 69.247 | -0.0027 | 48.431 | 2.609 | 0.867 | 3.291 | 4.228 | 0.0003 | 0.089 | 0.05 | 0.03 | 0.777 | 15.438 | 0.403 | 0.278 | 71.313 | -0.0101 | 49.876
Kiln Discharge | 2013-12-14 | N/S | 18:00-19:00 | [20 empty] | 5.460975 | 50.4214 | 500 | 0.5507 | 5.9543658 | 91.71% |  |  |  |  | 3.53 | 0.861 | 2.971 | 3.372 | 0.0034 | 0.02 | 0.01 | 0.018 | 0.377 | 14.339 | 1.0629 | 0.266 | 72.169 | -0.0058 | 50.475 | 2.389 | 0.867 | 3.001 | 3.247 | -0.0009 | 0.009 | 0.001 | 0.034 | 0.374 | 14.39 | 0.1206 | 0.275 | 74.199 | 0.0045 | 51.895
Kiln Feed | 2013-12-14 | N/S | 19:00 | 3498.61 | 1091.84 | 2477.79 | 3569.63 | 3429.08 | 5.672% | [24 empty] | 0.16 | 0.811 | 3.06 | 3.551 | 0.0045 | 0.108 | 0.103 | 0.021 | 0.407 | 15.666 | 1.1561 | 0.271 | 74.524 | -0.0069 | 52.122
Kiln Discharge | 2013-12-14 | N/S | 20:00-21:00 | [20 empty] | 5.503218 | 50.1979 | 500 | 0.5525 | 6.0938556 | 90.31% |  |  |  |  | 3.583 | 0.854 | 3.173 | 3.791 | 0.0042 | 0.006 | 0 | 0.02 | 0.49 | 15.301 | 1.0878 | 0.265 | 71.4 | -0.0095 | 49.937 | 2.504 | 0.864 | 3.186 | 3.641 | -0.0005 | -0.003 | -0.005 | 0.024 | 0.487 | 15.356 | 0.1358 | 0.27 | 72.771 | -0.0018 | 50.896
Kiln Discharge | 2013-12-14 | N/S | 22:00-23:00 | [20 empty] | 5.236051 | 50.1332 | 500 | 0.525 | 5.893304 | 88.85% |  |  |  |  | 3.497 | 0.894 | 3.196 | 3.863 | 0.0036 | 0.03 | 0.008 | 0.02 | 0.56 | 14.84 | 1.052 | 0.265 | 71.229 | -0.0119 | 49.818 | 2.698 | 0.905 | 3.229 | 3.736 | 0.0003 | -0.001 | -0.001 | 0.022 | 0.561 | 15.146 | 0.1307 | 0.271 | 72.783 | -0.0029 | 50.904
Kiln Feed | 2013-12-14 | N/S | 23:00 | 1933.97 | 1054.86 | 1914.16 | 2969.02 | 2860.27 | 5.681% | [24 empty] | 0.183 | 0.832 | 3.188 | 3.773 | 0.0043 | 0.115 | 0.104 | 0.02 | 0.51 | 15.771 | 1.1589 | 0.273 | 74.355 | -0.0021 | 52.004
Vat 2 (Soln) | 2013-12-14 | N/S | 23:00 | [14 empty] | 17.961 |  |  | 12.48 | 44.2 | 95.7
Scrubber Recirc Tank (19-tnk-501) | 2013-12-14 | N/S | 23:00 | [14 empty] | 50.2618 |  |  | 9.91 | 72.7 | 106.9 | [90 empty] | Bad | [6 empty] | 1
Slug Dose 1 (25-tnk-502) | 2013-12-14 | N/S | 23:00 | [14 empty] | 2.6306 |  |  | 12.29 | 16.45 | 105.4
Slug Dose 2 (25-tnk-503) | 2013-12-14 | N/S | 23:00 | [14 empty] | 12.447 |  |  | 12.59 | 29.3 | 83.6
Dilute Preg Tank (Pre Scrubber, 25-tnk-505) | 2013-12-14 | N/S | 23:00 | [14 empty] | 22.4486 |  |  | 12.65 | 47.8 | 80
Clean Preg (30-tnk-506) | 2013-12-14 | N/S | 1:00 | [14 empty] | 44.0666 | -0.0001936069 | -0.0001591829 | 8.95 | 75.2 | 262.3 | [67 empty] | 7.194929072 | -0.1867295079 | -0.01870294025 | -0.1729857667 | -0.07985511942 | 0.4620717482 | 0.01977042 | -0.275140818 | 44.9416818 | -11.17499 | 3.31425704 | -0.4992811472 | 17.39675 | 0.02444298884 | 0.4071154424 | 0.1643342 | -0.1936069 | 1.495062 | 9.359201264 | -0.1591829 | 12.96911 | -0.2973924272 | -0.1271269 | Bad |  |  |  |  | 1
Dirty Preg (Desil feed 30-Tnk-510) | 2013-12-14 | N/S | 1:00 | [14 empty] | 51.2509 | 2.649850252 | 0.06861988904 | 10.03 | 76.1 | 213 | [67 empty] | 131.6255 | 16.1724 | -0.01124456 | 55.98307352 | 0.9777665662 | 15.42764 | 0.4795283158 | 1180.521 | 304.7897764 | 41.93071082 | 30.97405882 | 1.343165 | 77579.70204 | -3.307530146 | 267.6393656 | -3.997066528 | 2649.850252 | 6108.818262 | 12.41234 | 68.61988904 | 46787.7838 | -0.9140341006 | 0.9219162872
Desil Tank 1 (30-tnk-501) | 2013-12-14 | N/S | 1:00 | [14 empty] | 47.6511 | -0.000452044175 | 3.387635076e-05 | 9.29 | 82.8 | 215.8 | [67 empty] | 7.0993357 | -0.1939271 | -0.03802127738 | -0.09340549452 | -0.08385000062 | 0.5808266778 | 0.006977941058 | 0.8493559046 | -12.71108 | -10.40152668 | 2.965190574 | -0.5313171292 | 31.39850368 | 0.342261471 | 1.218713181 | 0.09748271878 | -0.452044175 | -0.8590171372 | 9.392033056 | 0.03387635076 | 32.13742146 | -0.3032667384 | -0.1299768181
Desil Tank 2 (30-tnk-502) | 2013-12-14 | N/S | 1:00 | [14 empty] | 47.0383 | 20.2054545 | 0.008897796052 | 8.98 | 82.9 | 222.3 | [67 empty] | 64.35701954 | 16.04189 | -0.06312762026 | 13.84639 | 0.7413261822 | 7.088249614 | 0.1390829 | 899.144066 | 241.3823622 | 1.870412 | 24.516258 | 1.382504 | 71260.0563 | -2.555339324 | 125.6985 | -3.537356888 | 20205.4545 | 179.1702255 | 11.91019 | 8.897796052 | 46593.68222 | 0.07785191668 | 0.8392375934
Desil Tank 3 (30-tnk-503) | 2013-12-14 | N/S | 1:00 | [14 empty] | 41.4506 | 22.9659161 | 0.007044377194 | 8.94 | 78 | 224.5 | [67 empty] | 38.39083444 | 16.24412 | -0.07070061242 | 55.07810778 | 0.9843223334 | 0.9550537704 | 0.2352559102 | 659.299024 | 169.0135814 | 8.778621216 | -1.31396 | 1.711415 | 52993.00222 | -2.39668405 | 116.9707 | -3.922881728 | 22965.9161 | 135.0494 | 11.54752 | 7.044377194 | 38825.22908 | 0.7953402278 | 0.850121216
Precip Tank 1 (35-tnk-501) | 2013-12-14 | N/S | 1:00 | [13 empty] | 172.48506 | 2.5503 |  |  | 8.75 | 78.5 | 221 | [6 empty] | 1.158 | 31.1 | 1.16355
Precip Tank 2 (35-tnk-502) | 2013-12-14 | N/S | 1:00 | [13 empty] | 171.55504 | 2.1884 |  |  | 8.75 | 91.8 | 216.2 | [6 empty] | 1.158 | 30.4 | 1.1632
Precip Tank 3 (35-tnk-503) | 2013-12-14 | N/S | 1:00 | [13 empty] | 175.6737 | 1.98 |  |  | 8.76 | 99.7 | 193.5 | [6 empty] | 1.16 | 29.5 | 1.16475
Barren Solution (35-THK-501 O/F) | 2013-12-14 | N/S | 1:00 | [13 empty] | LLD | 1.2165 |  |  | 8.7 | 73 | 199 | [6 empty] | 1.09 | 24.9 | 1.09245
Barren Solution (35-TNK-506) | 2013-12-14 | N/S | 1:00 | [13 empty] | 37.23358 | 1.4539 |  |  | 8.76 | 85.1 | 181.9 | [6 empty] | 1.11 | 25.3 | 1.11265 | [81 empty] | Bad |  |  | 1
Amsul Mix Tank 2 (35-tnk-512) | 2013-12-14 | N/S | 1:00 | [13 empty] | 213.5388 | [12 empty] | 1.176 | 26 | 1.179
Kiln Discharge | 2013-12-14 | N/S | 00:00-01:00 | [20 empty] | 5.261888 | 50.1341 | 500 | 0.5276 | 6.0439978 | 87.06% |  |  |  |  | 3.608 | 0.893 | 3.229 | 3.958 | 0.004 | 0.089 | 0.019 | 0.018 | 0.588 | 15.068 | 1.0789 | 0.264 | 71.291 | -0.0016 | 49.861 | 2.644 | 0.905 | 3.322 | 3.838 | 0.0006 | 0.065 | 0.008 | 0.024 | 0.591 | 15.352 | 0.1571 | 0.272 | 72.986 | -0.0127 | 51.046
Kiln Discharge | 2013-12-14 | N/S | 02:00-03:00 | [20 empty] | 5.109241 | 50.6631 | 500 | 0.5177 | 6.1123422 | 83.59% |  |  |  |  | 3.73 | 0.864 | 3.059 | 3.619 | 0.0039 | 0.101 | 0.038 | 0.026 | 0.463 | 14.889 | 1.0911 | 0.267 | 72.376 | -0.0153 | 50.62 | 3.111 | 0.868 | 3.164 | 3.628 | -0.0005 | 0.093 | 0.026 | 0.028 | 0.471 | 15.307 | 0.186 | 0.27 | 73.419 | -0.0086 | 51.349 | [50 empty] | Bad | 1
Kiln Feed | 2013-12-14 | N/S | 3:00 | 1903.73 | 1091.18 | 1884.26 | 2975.44 | 2850.8 | 6.615% | [24 empty] | 0.216 | 0.878 | 3.422 | 4.113 | 0.0044 | 0.122 | 0.124 | 0.02 | 0.604 | 15.851 | 1.1642 | 0.275 | 74.308 | -0.0038 | 51.971
Calcine Vat 1 | 2013-12-14 | N/S | 3:00-TOP |  | 1098.65 | 1973.82 | 3072.47 | 2958.67 | 5.765% | [14 empty] | #VALUE! | 50.9096 | n/a | n/a | [6 empty] | 2.589 | 0.865 | 3.106 | 3.615 | -0.0001 | 0.05 | 0.027 | 0.018 | 0.499 | 14.952 | 0.3132 | 0.26 | 70.367 | 0.0004 | 49.215 | 2.527 | 0.856 | 3.239 | 3.698 | -0.0004 | 0.044 | 0.02 | 0.029 | 0.503 | 15.515 | 0.2007 | 0.27 | 72.794 | -0.0106 | 50.912
Calcine Vat 1 | 2013-12-14 | N/S | 3:00-MIDDLE |  | 1070.93 | 2404.5 | 3475.43 | 3263.14 | 8.829% | [14 empty] | #VALUE! | 50.05 | n/a | n/a | [6 empty] | 2.764 | 0.839 | 3.353 | 3.953 | -0.0002 | 0.042 | 0.026 | 0.021 | 0.52 | 15.923 | 0.2805 | 0.26 | 70.829 | -0.0147 | 49.538 | 2.633 | 0.824 | 3.497 | 4.153 | -0.0007 | 0.032 | 0.008 | 0.031 | 0.546 | 16.449 | 0.2165 | 0.262 | 71.267 | -0.008 | 49.844
Calcine Vat 1 | 2013-12-14 | N/S | 3:00-BOTTOM |  | 1097.5 | 9602.5 | 10700 | 8940.27 | 18.33% | [14 empty] | #VALUE! | 50.5676 | n/a | n/a | [6 empty] | 2.991 | 0.908 | 3.057 | 3.718 | -0.0006 | 0.104 | 0.089 | 0.022 | 0.586 | 14.684 | 0.2458 | 0.269 | 71.258 | -0.0038 | 49.838 | 2.834 | 0.891 | 3.038 | 3.731 | 0.0001 | 0.093 | 0.056 | 0.035 | 0.581 | 14.862 | 0.234 | 0.278 | 72.649 | -0.0063 | 50.81
V2O3 Red. Kiln 1 (41-BIN-504) | 2013-12-14 | N/S | 4:00 | [5 empty] | 0.12% | 0.12% | [5 empty] | 120.3% | [47 empty] | 0.497 | 0.034 | 0.14 | 0.269 | 0.0084 | 0.038 | 0.038 | 0.001 | 0.034 | 0.039 | 119.9679 | 0.261 | 0.007 | 0.331 | 0.068 | 0.0425 | 0.0005 | 0.0012 | -0.001 | 0.004 | -0.0144 | -0.0051 | -0.0008 | 0.0032 | 0.231 | 67.202 | [24 empty] | Bad | [9 empty] | 12.6253 | 13.8798 | 14.1344 |  | 20.29% | 120.3%
Kiln Discharge | 2013-12-14 | N/S | 04:00-05:00 | [20 empty] | 4.255268 | 50.1026 | 500 | 0.4264 | 6.2255026 | 68.35% |  |  |  |  | 3.661 | 0.859 | 3.33 | 3.952 | 0.0048 | 0.121 | 0.088 | 0.019 | 0.513 | 15.453 | 1.1113 | 0.266 | 71.954 | -0.0157 | 50.325 | 2.905 | 0.841 | 3.292 | 3.755 | 0.0012 | 0.101 | 0.055 | 0.032 | 0.497 | 15.101 | 0.3415 | 0.267 | 71.723 | -0.0028 | 50.163 | [50 empty] | Bad | 1
Vat 2 (Soln) | 2013-12-14 | N/S | 5:00 | [14 empty] | 22.428 |  |  | 12.19 | 68.9 | 8.4
Kiln Discharge | 2013-12-15 | D/S | 06:00-07:00 | [20 empty] | 4.791795 | 52.5899 | 500 | 0.504 | 6.1302686 | 78.17% |  |  |  |  | 3.626 | 0.862 | 3.225 | 3.882 | 0.0044 | 0.108 | 0.065 | 0.015 | 0.52 | 15 | 1.0943 | 0.26 | 70.748 | -0.0057 | 49.481 | 2.892 | 0.87 | 3.395 | 4.001 | 0.0003 | 0.092 | 0.039 | 0.033 | 0.539 | 15.393 | 0.2611 | 0.262 | 71.107 | -0.0024 | 49.732 | [50 empty] | Bad | 1
Vat 2 (Soln) | 2013-12-15 | D/S | 7:00 | [14 empty] | 25.473
Vat 3 (Soln) | 2013-12-15 | D/S | 7:00 | [14 empty] | 14.8496
Scrubber Recirc Tank (19-tnk-501) | 2013-12-15 | D/S | 7:00 | [14 empty] | 50.8214 | 5.615623002 | 40.98178978 | [69 empty] | 53.70142366 | 13.96239 | 0.6245937812 | 10.67255904 | 0.7140964512 | 10.8541 | 0.3975138734 | 682.3113362 | 266.5544892 | 13.49204 | -9.880704008 | 2.718736858 | 62686.86386 | -2.828121568 | 237.9479542 | -3.90942 | 2900.03329 | 5615.623002 | 12.1562 | 1.914807 | 40981.78978 | 0.1639292 | 2.155820338 |  | Bad | [6 empty] | 1
Slug Dose 2 (25-tnk-503) | 2013-12-15 | D/S | 7:00 | [14 empty] | 14.1095
Dilute Preg Tank (Pre Scrubber, 25-tnk-505) | 2013-12-15 | D/S | 7:00 | [14 empty] | 22.93 | 2.792110818 | 20.34558896 | [69 empty] | 55.58363892 | 5.848316424 | -0.005879918832 | -0.1377243 | 0.4255582106 | 4.361751662 | 0.1696008 | 286.9489194 | 51.13035824 | -12.69899 | -12.59051 | 1.296682 | 28532.14836 | -1.576192 | 93.07947852 | -2.233315576 | 1212.695 | 2792.110818 | 9.865526212 | 0.3810924514 | 20345.58896 | 0.9262326194 | 0.8278247014
Kiln Discharge | 2013-12-15 | D/S | 08:00-09:00 | [20 empty] | 4.704657 | 50.4819 | 500 | 0.475 | 6.1448338 | 76.56% |  |  |  |  | 3.624 | 0.894 | 3.294 | 3.971 | 0.0041 | 0.105 | 0.065 | 0.017 | 0.552 | 15.001 | 1.0969 | 0.262 | 71.064 | -0.0046 | 49.702 | 2.773 | 0.859 | 3.223 | 3.831 | -0.0005 | 0.094 | 0.038 | 0.026 | 0.541 | 15.034 | 0.2609 | 0.264 | 71.063 | -0.0091 | 49.701 | [50 empty] | Bad | 1
Kiln Discharge | 2013-12-15 | D/S | 10:00-11:00 | [20 empty] | 4.156573 | 51.2682 | 500 | 0.4262 | 6.0367152 | 68.85% |  |  |  |  | 3.647 | 0.859 | 3.308 | 3.984 | 0.0036 | 0.111 | 0.08 | 0.019 | 0.56 | 15.094 | 1.0776 | 0.257 | 69.705 | -0.0083 | 48.751 | 2.959 | 0.84 | 3.382 | 3.978 | 0.0008 | 0.097 | 0.059 | 0.023 | 0.552 | 15.391 | 0.3623 | 0.262 | 71.088 | -0.0009 | 49.719 | [50 empty] | Bad | 1
Vat 2 (Soln) | 2013-12-15 | D/S | 13:00 | [14 empty] | 5.211 |  |  | 12.04 | 33.5 | 33.8
V2O3 Red. Kiln 1 (41-BIN-504) | 2013-12-15 | D/S | 12:00 | [5 empty] | 0.1% | 0.1% | [5 empty] | 118.9% | [47 empty] | 0.417 | 0.039 | 0.127 | 0.256 | 0.0083 | 0.029 | 0.018 | 0.003 | 0.031 | 0.031 | 119.0476 | 0.237 | 0.01 | 0.396 | 0.07 | 0.0359 | 0 | 0.0014 | -0.0005 | 0.0049 | -0.0093 | -0.0016 | 0.0003 | 0.0021 | 0.277 | 66.687 | [24 empty] | Bad | [9 empty] | 11.6593 | 12.7541 | 12.9612 |  | 18.92% | 118.9%
Kiln Discharge | 2013-12-15 | D/S | 12:00-13:00 | [20 empty] | 4.947573 | 50.6612 | 500 | 0.5013 | 6.0271918 | 82.09% |  |  |  |  | 3.631 | 0.847 | 3.199 | 3.916 | 0.0037 | 0.1 | 0.065 | 0.016 | 0.557 | 14.788 | 1.0759 | 0.258 | 69.695 | -0.0162 | 48.745 | 2.849 | 0.876 | 3.371 | 3.976 | 0.0001 | 0.091 | 0.041 | 0.03 | 0.565 | 15.331 | 0.2554 | 0.269 | 72.269 | -0.0095 | 50.545 | [50 empty] | Bad | 1
Kiln Feed | 2013-12-15 | D/S | 7:00 | [30 empty] | 0.206 | 0.849 | 3.414 | 4.131 | 0.0043 | 0.108 | 0.125 | 0.018 | 0.589 | 15.736 | 1.1267 | 0.267 | 72.309 | -0.0042 | 50.573
Kiln Discharge | 2013-12-15 | D/S | 14:00-15:00 | [20 empty] | 4.888314 | 49.8945 | 500 | 0.4878 | 6.0271918 | 81.1% |  |  |  |  | 3.737 | 0.852 | 3.398 | 4.137 | 0.004 | 0.099 | 0.056 | 0.018 | 0.582 | 15.199 | 1.0759 | 0.261 | 69.534 | -0.0109 | 48.632 | 2.663 | 0.823 | 2.87 | 3.476 | -0.0019 | 0.084 | 0.047 | 0.032 | 0.545 | 13.898 | 0.2199 | 0.255 | 68.021 | 0.0001 | 47.574 | [50 empty] | Bad | 1
Precip Tank 1 (35-tnk-501) | 2013-12-15 | D/S | 16:30 | [13 empty] | 174.07938 | 2.3929 |  |  | 8.27 | 92.7 | 180.8 | [6 empty] | 1.157 | 34.3 | 1.16415
Precip Tank 2 (35-tnk-502) | 2013-12-15 | D/S | 16:30 | [13 empty] | 175.27512 | 2.072 |  |  | 834 | 10.2 | 188.8 | [6 empty] | 1.158 | 33.2 | 1.1646
Precip Tank 3 (35-tnk-503) | 2013-12-15 | D/S | 16:30 | [13 empty] | 173.81366 | 1.2128 |  |  | 8.39 | 103.4 | 184 | [6 empty] | 1.158 | 32.1 | 1.16405
Barren Solution (35-THK-501 O/F) | 2013-12-15 | D/S | 16:30 | [13 empty] | LLD | 1.2173 |  |  | 8.32 | 69.6 | 189 | [6 empty] | 1.067 | 29.9 | 1.07195
Barren Solution (35-TNK-506) | 2013-12-15 | D/S | 16:30 | [13 empty] | LLD | 1.2007 |  |  | 8.26 | 73.3 | 181.1 | [6 empty] | 1.079 | 30.8 | 1.0844
Kiln Discharge | 2013-12-15 | D/S | 16:00-17:00 | [20 empty] | 4.761829 | 50.0123 | 500 | 0.4763 | 6.1437134 | 77.51% |  |  |  |  | 3.79 | 0.864 | 3.379 | 4.133 | 0.0032 | 0.106 | 0.059 | 0.023 | 0.584 | 15.295 | 1.0967 | 0.262 | 70.899 | -0.0054 | 49.587 | 2.999 | 0.892 | 3.535 | 4.257 | 0.0006 | 0.094 | 0.033 | 0.031 | 0.602 | 15.731 | 0.2372 | 0.269 | 71.741 | 0.0101 | 50.175 | [50 empty] | Bad | 1
Kiln Discharge | 2013-12-15 | N/S | 18:00-19:00 | [20 empty] | 4.980271 | 50.5093 | 500 | 0.5031 | 6.0176684 | 82.76% |  |  |  |  | 3.657 | 0.885 | 3.185 | 3.863 | 0.0038 | 0.099 | 0.052 | 0.017 | 0.555 | 14.8 | 1.0742 | 0.259 | 70.843 | -0.0116 | 49.547 | 2.871 | 0.882 | 3.322 | 3.948 | 0 | 0.082 | 0.026 | 0.025 | 0.565 | 15.209 | 0.2187 | 0.268 | 71.839 | 0.0019 | 50.244 | [50 empty] | Bad | 1
Kiln Feed | 2013-12-15 | N/S | 19:00 | 2193.23 | 1091.25 | 2170.26 | 3261.51 | 3099.3 | 7.474% | [24 empty] | 0.244 | 0.852 | 3.27 | 4.019 | 0.0046 | 0.126 | 0.16 | 0.022 | 0.572 | 15.915 | 1.1451 | 0.272 | 73.809 | 0.0035 | 51.622
Kiln Discharge | 2013-12-15 | N/S | 20:00-21:00 | [20 empty] | 4.875862 | 50.75 | 500 | 0.4949 | 5.9722922 | 81.64% |  |  |  |  | 3.716 | 0.86 | 3.265 | 3.978 | 0.0041 | 0.09 | 0.057 | 0.023 | 0.549 | 15.163 | 1.0661 | 0.262 | 70.454 | -0.015 | 49.276 | 3.265 | 0.9 | 3.393 | 4.008 | -0.0004 | 0.08 | 0.039 | 0.031 | 0.566 | 15.511 | 0.2293 | 0.265 | 71.671 | -0.0568 | 50.127 | [50 empty] | Bad | 1
Kiln Discharge | 2013-12-15 | N/S | 22:00-23:00 | [20 empty] | 4.771074 | 50.3241 | 500 | 0.4802 | 6.0395162 | 79% |  |  |  |  | 3.704 | 0.866 | 3.238 | 4.034 | 0.0045 | 0.1 | 0.056 | 0.017 | 0.543 | 15.231 | 1.0781 | 0.26 | 70.492 | -0.0001 | 49.302 | 2.991 | 0.861 | 3.348 | 4.038 | 0.0013 | 0.085 | 0.036 | 0.024 | 0.553 | 15.643 | 0.2395 | 0.267 | 71.946 | -0.0021 | 50.319 | [50 empty] | Bad | 1
Kiln Feed | 2013-12-15 | N/S | 23:00 | 243567 | 1089.83 | 2416.27 | 3506.1 | 3315.2 | 7.901% | [24 empty] | 0.53 | 0.032 | 2.881 | 3.415 | 0.0083 | 0.052 | 0.037 | 0.042 | 0.582 | 15.382 | 1.0781 | 0.249 | 71.516 | -0.292 | 50.018
Vat 3 (Soln) | 2013-12-15 | N/S | 23:00 | [14 empty] | 23.0265 |  |  | 12.27 | 61.2 | -9.2
Scrubber Recirc Tank (19-tnk-501) | 2013-12-15 | N/S | 23:00 | [14 empty] | 47.5847 |  |  | 9.66 | 84.7 | 107.7 | [90 empty] | Bad | [6 empty] | 1
Slug Dose 1 (25-tnk-502) | 2013-12-15 | N/S | 23:00 | [14 empty] | 2.9239 |  |  | 12.03 | 17.13 | 68.5
Slug Dose 2 (25-tnk-503) | 2013-12-15 | N/S | 23:00 | [14 empty] | 15.9705 |  |  | 12.31 | 45.7 | 42.8
Dilute Preg Tank (Pre Scrubber, 25-tnk-505) | 2013-12-15 | N/S | 23:00 | [14 empty] | 22.5133 |  |  | 12.44 | 51.9 | 28
Clean Preg (30-tnk-506) | 2013-12-15 | N/S | 23:00 | [14 empty] | 44.0168 | 0.05225042512 | 32.28080758 | 8.92 | 79.1 | 266.9 | [66 empty] | 56.97945718 | 11.08303 | 0.0318668796 | 31.32372086 | 0.6121299784 | 3.435208424 | 0.0998396155 | 734.8835302 | 223.592911 | 10.31627 | 10.88981279 | 2.101592184 | 56293.58956 | -1.628034 | 79.5480079 | -3.474480692 | 20952.6226 | 52.25042512 | 11.71204 | 4.95281121 | 32280.80758 | 0.523901042 | 1.331364 |  | Bad |  |  |  |  | 1
Dirty Preg (Desil feed 30-Tnk-510) | 2013-12-15 | N/S | 23:00 | [14 empty] | 49.9883 | 5.275421558 | 34.18225662 | 9.93 | 26.1 | 187.2 | [66 empty] | 122.1977246 | 11.67664 | 0.03001086524 | 47.42202038 | 0.8602260462 | 10.60657555 | 0.4546674936 | 1020.406 | 266.8906054 | 36.49679506 | 14.48669 | 1.911201 | 61642.82074 | -2.027753634 | 190.0911 | -3.559613436 | 2487.391326 | 5275.421558 | 12.07239 | 62.0733155 | 34182.25662 | -0.2318726974 | 1.529538
Desil Tank 1 (30-tnk-501) | 2013-12-15 | N/S | 23:00 | [14 empty] | 47.4952 | 0.1754112 | 36.3335038 | 9.33 | 83.7 | 187.6 | [66 empty] | 80.1699778 | 12.44375 | -0.01276327 | 8.75734068 | 0.5965885534 | 8.955690644 | 0.1207075 | 801.7246346 | 225.7807902 | -3.327770208 | 13.38059713 | 2.00554928 | 61687.83964 | -2.38238244 | 165.5971 | -2.945084148 | 13884.54 | 175.4112 | 12.03029693 | 8.700597138 | 36333.5038 | -0.3312931444 | 1.333059
Desil Tank 2 (30-tnk-502) | 2013-12-15 | N/S | 23:00 | [14 empty] | 47.9468 | 0.1806374 | 32.93686774 | 9.16 | 82.1 | 195 | [66 empty] | 81.71032234 | 14.96384 | -0.05745731914 | 12.82474 | 0.7816530524 | 5.710451488 | 0.2532265598 | 652.7327574 | 161.3927 | -4.077844064 | -8.474062026 | 2.538603342 | 54133.87724 | -2.373202644 | 157.0897 | -4.115428644 | 20394.48494 | 180.6374 | 11.93874 | 9.30156911 | 32936.86774 | 1.334616 | 1.517355
Desil Tank 3 (30-tnk-503) | 2013-12-15 | N/S | 23:00 | [14 empty] | 44.0591 | 0.153666 | 39.1680645 | 9.03 | 82.4 | 200.9 | [66 empty] | 72.89586462 | 13.297 | -0.0448115798 | 20.9440347 | 0.805041397 | 1.758687 | 0.2948856914 | 643.0367062 | 165.6217 | 1.705622 | -43.77856186 | 2.645653212 | 52398.16112 | -2.611149328 | 128.6969415 | -3.917757854 | 23075.80456 | 153.666 | 11.50861 | 7.966443302 | 39168.0645 | 1.088958935 | 1.561023527
Precip Tank 1 (35-tnk-501) | 2013-12-15 | N/S | 23:00 | [13 empty] | 172.61792 | 2.3749 |  |  | 8.66 | 99.9 | 177.3 | [6 empty] | 1.158 | 31.2 | 1.1636
Precip Tank 2 (35-tnk-502) | 2013-12-15 | N/S | 23:00 | [13 empty] | 176.338 | 2.1703 |  |  | 8.61 | 103.6 | 171.9 | [6 empty] | 1.16 | 30 | 1.165
Precip Tank 3 (35-tnk-503) | 2013-12-15 | N/S | 23:00 | [13 empty] | 176.07228 | 1.8793 |  |  | 8.62 | 105.9 | 172 | [6 empty] | 1.16 | 29.8 | 1.1649
Barren Solution (35-THK-501 O/F) | 2013-12-15 | N/S | 23:00 | [13 empty] | LLD | 1.226 |  |  | 8.62 | 67.3 | 196.1 | [6 empty] | 1.072 | 25 | 1.0745
Barren Solution (35-TNK-506) | 2013-12-15 | N/S | 23:00 | [13 empty] | 32.45062 | 1.564 |  |  | 8.7 | 88.8 | 163.3 | [6 empty] | 1.108 | 25.7 | 1.11085 | [81 empty] | Bad |  |  | 1
Amsul Mix Tank 1 (35-tnk-511) | 2013-12-15 | N/S | 23:00 | [13 empty] | 324.74262 | [12 empty] | 1.218 | 25.7 | 1.22085
Amsul Mix Tank 2 (35-tnk-512) | 2013-12-15 | N/S | 23:00 | [13 empty] | 172.48506 | [12 empty] | 1.16 | 27.1 | 1.16355
Kiln Discharge | 2013-12-15 | N/S | 00:00-01:00 | [20 empty] | 5.22981 | 50.346 | 500 | 0.5266 | 6.0434376 | 86.54% |  |  |  |  | 3.745 | 0.863 | 3.19 | 3.889 | 0.0045 | 0.101 | 0.054 | 0.019 | 0.553 | 14.924 | 1.0788 | 0.258 | 70.012 | -0.0058 | 48.966 | 3.289 | 0.922 | 3.357 | 4.014 | 0.0003 | 0.092 | 0.023 | 0.025 | 0.571 | 15.472 | 0.1801 | 0.266 | 71.896 | -0.0161 | 50.284
Kiln Discharge | 2013-12-15 | N/S | 02:00-03:00 | [20 empty] | 4.892742 | 51.791 | 500 | 0.5068 | 6.0714476 | 80.59% |  |  |  |  | 4.106 | 0.864 | 3.24 | 3.938 | 0.0044 | 0.107 | 0.086 | 0.022 | 0.553 | 14.95 | 1.0838 | 0.257 | 69.981 | -0.0015 | 48.945 | 3.474 | 0.933 | 3.421 | 4.086 | -0.0002 | 0.098 | 0.045 | 0.029 | 0.578 | 15.469 | 0.2309 | 0.266 | 71.806 | -0.0055 | 50.221 | [50 empty] | Bad | 1
Kiln Feed | 2013-12-15 | N/S | 3:00 | 2353.7 | 1091.13 | 2334 | 3425.13 | 3209.96 | 9.219% | [24 empty] | 0.557 | 0.405 | 3.2 | 4.078 | 0.0086 | 0.102 | 0.098 | 0.038 | 0.605 | 15.709 | 1.1138 | 0.261 | 72.809 | -0.2309 | 50.923
Vat 3 (Soln) | 2013-12-15 | N/S | 3:00 | [14 empty] | 26.2809 |  |  | 12.22
Kiln Discharge | 2013-12-15 | N/S | 04:00-05:00 | [20 empty] | 5.338529 | 50.5851 | 500 | 0.5401 | 6.1778856 | 86.41% |  |  |  |  | 4.029 | 0.867 | 3.478 | 4.184 | 0.0038 | 0.074 | 0.026 | 0.02 | 0.572 | 15.424 | 1.1028 | 0.259 | 70.679 | -0.0106 | 49.433 | 2.727 | 0.867 | 3.424 | 4.092 | -0.0006 | 0.056 | 0.011 | 0.034 | 0.562 | 15.483 | 0.1644 | 0.264 | 71.419 | -0.0021 | 49.951
V2O3 Red. Kiln 1 (41-BIN-504) | 2013-12-16 | D/S | 7:00 | [5 empty] | 0.28% | 0.28% | [5 empty] | 117.4% | [47 empty] | 0.918 | 0.083 | 0.774 | 0.965 | 0.0182 | 0.216 | 0.05 | 0.006 | 0.125 | 0.319 | 99.6151 | 1.081 | 0.177 | 7.407 | 0.05 | 1.842 | 0.0041 | 0.004 | -0.0005 | 0.011 | -0.0104 | -0.0016 | -0.0421 | 0.0014 | 5.181 | 55.801 | [24 empty] | Bad | [9 empty] | 12.3927 | 13.6222 | 13.8362 |  | 17.41% | 117.4%
Kiln Discharge | 2013-12-16 | D/S | 06:00_07:00 | [20 empty] | 5.344152 | 50.6535 | 500 | 0.5414 | 6.0932954 | 87.71% |  |  |  |  | 2.852 | 0.713 | 3.338 | 4.105 | 0.0065 | 0.077 | 0.027 | 0.02 | 0.558 | 15.055 | 1.0877 | 0.255 | 69.922 | -0.0134 | 48.903 | 1.169 | 0.49 | 3.317 | 3.872 | -0.0004 | 0.061 | 0.018 | 0.024 | 0.55 | 14.714 | 0.2068 | 0.253 | 68.25 | -0.0112 | 47.734
Kiln Feed | 2013-12-16 | D/S | 8:00 |  | 1091.22 | 1235.22 | 2326.44 | 2232.32 | 7.62% | [24 empty] | 0.205 | 0.865 | 3.492 | 4.245 | 0.005 | 0.116 | 0.135 | 0.018 | 0.622 | 15.691 | 1.1451 | 0.263 | 73.099 | -0.0066 | 51.126
Vat 1 (Soln) | 2013-12-16 | D/S | 8:00 | [14 empty] | 17.9232 |  |  | 12.36 | 47.4 | -1
Vat 3 (Soln) | 2013-12-16 | D/S | 8:00 | [14 empty] | 26.9188 |  |  | 12.54 | 53.7 | -2.2
Scrubber Recirc Tank (19-tnk-501) | 2013-12-16 | D/S | 8:00 | [14 empty] | 57.9295 | 6.227677416 | 47.92791046 | 9.72 | 83.8 | 111.5 | [66 empty] | -1.813301301 | 16.931 | 0.5693312932 | 7.685529548 | 0.9694662994 | 18.65302 | 0.4960921162 | 554.9417746 | 428.767597 | 15.59088551 | 3.279168632 | 3.681922434 | 57359.03396 | -3.314385942 | 298.7338238 | -4.8127547 | 4532.956198 | 6227.677416 | 12.17766 | 1.647854492 | 47927.91046 | 0.3296781856 | 3.475705278
Slug Dose 1 (25-tnk-502) | 2013-12-16 | D/S | 8:00 | [14 empty] | 2.3518 |  |  | 11.98 | 15.73 | 54.7
Slug Dose 2 (25-tnk-503) | 2013-12-16 | D/S | 8:00 | [14 empty] | 18.4618 |  |  | 12.4 | 47.3 | 4
Dilute Preg Tank (Pre Scrubber, 25-tnk-505) | 2013-12-16 | D/S | 8:00 | [14 empty] | 23.1783 | 3.37798013 | 23.66137168 | 12.5 | 52.4 | -0.4 | [66 empty] | 2.059644798 | 7.659780722 | -0.04597315124 | -0.476331343 | 0.6486336782 | 8.076082502 | 0.1269258 | 266.4923648 | 61.94986132 | -12.10798 | -2.070582026 | 2.459615404 | 25773.79354 | -1.665147 | 127.2071 | -2.893464828 | 1887.5 | 3377.98013 | 9.741436332 | 0.1846293072 | 23661.37168 | 1.754628 | 1.921145
Calcine Vat 2 | 2013-12-16 | D/S | 7:00 Top | 6.84 | 1102.13 | 1799.49 | 2901.62 | 2810.02 | 5.09% | [14 empty] | #VALUE! | 50.2365 | 500 | N/A | [6 empty] | 2.744 | 0.836 | 3.256 | 3.743 | -0.0005 | 0.076 | 0.026 | 0.021 | 0.485 | 15.371 | 0.1801 | 0.267 | 72.113 | -0.0013 | 50.436 | 2.526 | 0.841 | 3.179 | 3.551 | -0.0004 | 0.068 | 0.019 | 0.026 | 0.461 | 15.217 | 0.1731 | 0.269 | 73.223 | -0.0131 | 51.212
Calcine Vat 2 | 2013-12-16 | D/S | 7:00 Middle | 6.56 | 1103.21 | 2315.4 | 3418.61 | 3241.03 | 7.67% | [14 empty] | #VALUE! | 50.2421 | 500 | N/A | [6 empty] | 2.713 | 0.865 | 3.19 | 3.691 | -0.0006 | 0.063 | 0.032 | 0.021 | 0.508 | 15.177 | 0.1872 | 0.266 | 71.282 | -0.0082 | 49.855 | 2.48 | 0.858 | 3.111 | 3.512 | 0.0001 | 0.055 | 0.015 | 0.032 | 0.48 | 15.028 | 0.1649 | 0.269 | 72.65 | -0.0049 | 50.811
Calcine Vat 2 | 2013-12-16 | D/S | 7:00 Bottom | 7.6 | 1094.54 | 3139.12 | 4233.66 | 3789.42 | 14.15% | [14 empty] | #VALUE! | 50.2525 | 500 | N/A | [6 empty] | 2.944 | 0.879 | 3.415 | 4.284 | 0.0001 | 0.095 | 0.069 | 0.023 | 0.753 | 15.43 | 0.2744 | 0.268 | 69.983 | -0.0027 | 48.946 | 2.783 | 0.894 | 3.435 | 4.154 | 0.0001 | 0.084 | 0.04 | 0.023 | 0.712 | 15.485 | 0.2543 | 0.267 | 70.841 | -0.0001 | 49.546
V2O3 Red. Kiln 1 (41-BIN-504) | 2013-12-16 | D/S | 11:30 | [5 empty] | 0.11% | 0.11% | [5 empty] | 116.4% | [47 empty] | 0.503 | 0.03 | 0.239 | 0.377 | 0.0086 | 0.08 | 0.019 | 0.001 | 0.046 | 0.083 | 113.0038 | 0.198 | 0.009 | 0.623 | 0.061 | 0.035 | 0.0007 | 0.0014 | -0.0007 | 0.0026 | -0.014 | -0.0105 | 0.0028 | 0.0017 | 0.436 | 63.301 | [24 empty] | Bad | [9 empty] | 12.0765 | 13.1215 | 13.2933 |  | 16.44% | 116.4%
Precip Tank 1 (35-tnk-501) | 2013-12-16 | D/S | 11:30 | [13 empty] | 164.11488 | 4.2707 |  |  | 8.52 | 106.1 | 226.4 | [6 empty] | 1.153 | 34.8 | 1.1604
Precip Tank 2 (35-tnk-502) | 2013-12-16 | D/S | 11:30 | [13 empty] | 162.78628 | 2.5349 |  |  | 8.48 | 106.5 | 202 | [6 empty] | 1.153 | 33.8 | 1.1599
Precip Tank 3 (35-tnk-503) | 2013-12-16 | D/S | 11:30 | [13 empty] | 161.45768 | 1.9601 |  |  | 8.52 | 108.7 | 196.7 | [6 empty] | 1.153 | 32.8 | 1.1594
Barren Solution (35-THK-501 O/F) | 2013-12-16 | D/S | 11:30 | [13 empty] | LLD | 1.0455 |  |  | 8.42 | 66.7 | 174.3 | [6 empty] | 1.065 | 29.7 | 1.06985
Barren Solution (35-TNK-506) | 2013-12-16 | D/S | 11:30 | [13 empty] | LLD | 1.0922 |  |  | 8.4 | 63.4 | 182 | [6 empty] | 1.062 | 28.7 | 1.06635
Vat 3 (Soln) | 2013-12-16 | D/S | 11:30 | [14 empty] | 24.03 |  |  | 11.85 | 76.1 | -44.7
Kiln Discharge | 2013-12-16 | D/S | 08:00-09:00 | [20 empty] | 5.148102 | 50.3098 | 500 | 0.518 | 6.0204694 | 85.51% |  |  |  |  | 3.667 | 0.85 | 3.29 | 3.994 | 0.0036 | 0.103 | 0.056 | 0.019 | 0.561 | 14.917 | 1.0747 | 0.255 | 69.722 | -0.0065 | 48.763 | 2.826 | 0.851 | 3.394 | 3.963 | 0.0004 | 0.09 | 0.034 | 0.027 | 0.562 | 15.263 | 0.2009 | 0.263 | 71.201 | -0.0056 | 49.798
Kiln Discharge | 2013-12-16 | D/S | 10:00-11:00 | [20 empty] | 4.674771 | 50.3661 | 500 | 0.4709 | 6.1571582 | 75.92% |  |  |  |  | 3.68 | 0.852 | 3.333 | 4.057 | 0.0041 | 0.111 | 0.07 | 0.016 | 0.569 | 15.059 | 1.0991 | 0.255 | 70.444 | -0.0088 | 49.269 | 2.944 | 0.861 | 3.467 | 4.049 | 0.0003 | 0.098 | 0.055 | 0.028 | 0.577 | 15.453 | 0.2795 | 0.263 | 71.675 | -0.0078 | 50.13 | [50 empty] | Bad | 1
Kiln Discharge | 2013-12-16 | D/S | 12:00-13:00 | [20 empty] | 3.112632 | 48.9939 | 500 | 0.305 | 6.2316648 | 49.95% |  |  |  |  | 3.501 | 0.882 | 3.449 | 4.296 | 0.0051 | 0.118 | 0.116 | 0.02 | 0.62 | 15.356 | 1.1124 | 0.259 | 70.83 | -0.0007 | 49.538 | 3.114 | 0.918 | 3.652 | 4.603 | 0.0025 | 0.104 | 0.084 | 0.027 | 0.692 | 15.421 | 0.5486 | 0.263 | 70.731 | -0.0081 | 49.47 | [50 empty] | Bad | 1
Kiln Discharge | 2013-12-16 | D/S | 14:00-1500 | [20 empty] | 5.027847 | 51.9805 | 500 | 0.5227 | 6.2316648 | 80.68% |  |  |  |  | 3.595 | 0.857 | 3.359 | 4.102 | 0.0046 | 0.099 | 0.066 | 0.019 | 0.584 | 15.108 | 1.1124 | 0.256 | 70.521 | -0.0088 | 49.322 | 2.692 | 0.858 | 3.245 | 3.874 | 0.0002 | 0.079 | 0.036 | 0.024 | 0.565 | 15.231 | 0.2213 | 0.263 | 72.358 | -0.0183 | 50.607 | [50 empty] | Bad | 1
Vat 3 (Soln) | 2013-12-16 | N/S | 17:50 | [14 empty] | 1.9442 |  |  | 11.85 | 15.79 | 160.1
Kiln Discharge | 2013-12-16 | N/S | 16:00-17:00 | [20 empty] | 4.821742 | 52.3566 | 500 | 0.5049 | 6.1358706 | 78.58% |  |  |  |  | 3.587 | 0.882 | 3.332 | 4.045 | 0.0042 | 0.1 | 0.066 | 0.023 | 0.57 | 15.175 | 1.0953 | 0.266 | 71.649 | -0.012 | 50.112 | 2.829 | 0.889 | 3.386 | 4.029 | -0.0001 | 0.088 | 0.043 | 0.029 | 0.577 | 15.362 | 0.258 | 0.269 | 72.319 | 0.0012 | 50.58 | [50 empty] | Bad | 1
Kiln Discharge | 2013-12-16 | N/S | 18:00-19:00 | [20 empty] | 4.045243 | 50.51612 | 500 | 0.4087 | 6.0882536 | 66.44% |  |  |  |  | 3.359 | 0.873 | 3.443 | 4.165 | 0.0033 | 0.099 | 0.071 | 0.018 | 0.566 | 15.329 | 1.0868 | 0.263 | 70.726 | -0.0217 | 49.466 | 2.724 | 0.867 | 3.463 | 4.082 | 0.0012 | 0.085 | 0.049 | 0.026 | 0.57 | 15.46 | 0.3791 | 0.264 | 71.533 | -0.0054 | 50.03 | [50 empty] | Bad | 1
Kiln Feed | 2013-12-16 | N/S | 19:00 | 2108.35 | 1096.61 | 2089.42 | 3186.03 | 3060.41 | 6.012% | [24 empty] | 0.263 | 0.884 | 3.549 | 4.564 | 0.0037 | 0.128 | 0.144 | 0.03 | 0.751 | 16.288 | 1.1298 | 0.28 | 73.336 | -0.0023 | 51.291
V2O3 Red. Kiln 2 (41-BIN-504) | 2013-12-16 | N/S | 22:00 | [5 empty] | 0.19% | 0.19% | [5 empty] | 111.6% | [47 empty] | 0.71 | 0.217 | 0.194 | 0.37 | 0.0145 | 0.176 | 0.011 | 0.008 | 0.055 | 0.063 | 109.332 | 0.667 | 0.006 | 0.394 | 0.061 | 0.0257 | 0.0008 | 0.0013 | 0.0002 | 0.0086 | -0.0164 | 0.0042 | 0 | -0.0002 | 0.275 | 61.245 | [24 empty] | Bad | [8 empty] | 1 | 11.6597 | 12.8201 | 12.955 |  | 11.63% | 111.6%
Kiln Discharge | 2013-12-16 | N/S | 20:00-21:00 | [20 empty] | 4.571189 | 50.162 | 500 | 0.4586 | 6.0826516 | 75.15% |  |  |  |  | 3.328 | 0.882 | 3.268 | 4.092 | 0.004 | 0.098 | 0.059 | 0.023 | 0.632 | 15.452 | 1.0858 | 0.274 | 71.374 | -0.0214 | 49.919 | 3.009 | 0.89 | 3.446 | 4.223 | 0.0001 | 0.081 | 0.031 | 0.027 | 0.64 | 15.913 | 0.2825 | 0.275 | 71.546 | -0.0053 | 50.04 | [50 empty] | Bad | 1
Kiln Discharge | 2013-12-16 | N/S | 22:00-23:00 | [20 empty] | 4.455886 | 52.6158 | 500 | 0.4689 | 5.9935798 | 74.34% |  |  |  |  | 3.432 | 0.908 | 3.294 | 4.166 | 0.0043 | 0.097 | 0.057 | 0.025 | 0.651 | 15.548 | 1.0699 | 0.277 | 71.943 | -0.0139 | 50.317 | 3.25 | 0.907 | 3.371 | 4.185 | 0.0003 | 0.086 | 0.036 | 0.03 | 0.667 | 15.685 | 0.2699 | 0.279 | 71.584 | -0.0095 | 50.066 | [50 empty] | Bad | 1
Kiln Feed | 2013-12-16 | N/S | 23:00 | 1831.08 | 1096.78 | 1812.31 | 2909.09 | 2827.03 | 4.528% | [24 empty] | 1.232 | 0.901 | 3.418 | 4.251 | 0.0038 | 0.125 | 0.111 | 0.026 | 0.652 | 15.916 | 1.1363 | 0.274 | 73.483 | -0.0153 | 51.394
Vat 1 (Soln) | 2013-12-16 | N/S | 23:00 | [14 empty] | 20.6725 |  |  | 12.2 | 56.1 | 97.8
Scrubber Recirc Tank (19-tnk-501) | 2013-12-16 | N/S | 23:00 | [14 empty] | 59.9236 |  |  | 9.71 | 86.1 | 168.2
Slug Dose 1 (25-tnk-502) | 2013-12-16 | N/S | 23:00 | [14 empty] | 2.2814 |  |  | 11.93 | 15.7 | 109.8
Slug Dose 2 (25-tnk-503) | 2013-12-16 | N/S | 23:00 | [14 empty] | 7.5285 |  |  | 12.21 | 31.2 | 83.8
Dilute Preg Tank (Pre Scrubber, 25-tnk-505) | 2013-12-16 | N/S | 23:00 | [14 empty] | 23.341 |  |  | 12.42 | 51.8 | 33.5
Clean Preg (30-tnk-506) | 2013-12-16 | N/S | 23:00 | [14 empty] | 41.8376 | 0.0508748172 | 34.8599306 | 9.2 | 2.4 | 226.8 | [66 empty] | 6.110484594 | 12.67199 | 0.2933159094 | 10.22228 | 0.75460256 | 9.528957022 | 0.06886599638 | 551.5669106 | 269.5378556 | 9.849006726 | 26.35248724 | 2.912773496 | 48563.87502 | -1.901755031 | 133.2245 | -3.588932784 | 15989.55 | 50.8748172 | 11.43416 | 4.157804518 | 34859.9306 | 0.644963931 | 2.315672264 |  | Bad |  |  |  |  | 1
Dirty Preg (Desil feed 30-Tnk-510) | 2013-12-16 | N/S | 23:00 | [14 empty] | 51.4018 | 6.091668274 | 44.1629969 | 9.85 | 74.5 | 190.1 | [66 empty] | 158.3136 | 15.82536 | -0.00665339402 | 46.43914412 | 1.216312 | 18.87080161 | 0.730612807 | 1120.783 | 408.006296 | 47.2554891 | 35.47647902 | 3.157432912 | 67161.93512 | -3.317050878 | 255.3331638 | -4.175999838 | 2946.755066 | 6091.668274 | 12.61250479 | 81.5413364 | 44162.9969 | -0.09935253552 | 2.819143468
Desil Tank 1 (30-tnk-501) | 2013-12-16 | N/S | 23:00 | [14 empty] | 47.9387 | 0.2076482676 | 38.49557314 | 9.45 | 77.3 | 188 | [66 empty] | 30.33827616 | 17.17391 | -0.02419696072 | 6.691161548 | 0.971072553 | 14.4531 | 0.09226934792 | 614.6290566 | 272.1578614 | -7.685473202 | 25.79647776 | 3.45014769 | 51792.51328 | -2.186755338 | 230.8481614 | -4.361498396 | 10541.65521 | 207.6482676 | 12.67552 | 7.447290088 | 38495.57314 | 0.7037233634 | 2.535414412
Desil Tank 2 (30-tnk-502) | 2013-12-16 | N/S | 23:00 | [14 empty] | 46.8679 | 0.1433524 | 50.0032145 | 9.36 | 77.2 | 192 | [66 empty] | 24.05915448 | 18.84393 | -0.04454489326 | 10.60815 | 1.273179 | 12.11372 | 0.3130108348 | 514.8387676 | 322.0321834 | -10.43028 | -30.57131878 | 4.019028228 | 56052.27846 | -2.79135904 | 258.2696714 | -5.385046828 | 18041.83 | 143.3524 | 12.244864 | 4.621405134 | 50003.2145 | 1.236532541 | 2.569684508
Desil Tank 3 (30-tnk-503) | 2013-12-16 | N/S | 23:00 | [14 empty] | 45.1178 | 0.1157225 | 40.66820458 | 9.29 | 76.7 | 194.3 | [66 empty] | 31.03255904 | 15.81955 | 0.1920205827 | 12.45468 | 1.157718 | 9.323611026 | 1.697358 | 456.0269268 | 216.9610534 | -5.029715314 | -29.96175144 | 3.82024475 | 46434.90106 | -1.933225 | 206.7205766 | -5.160437734 | 17616.68 | 115.7225 | 11.99313 | 5.932727512 | 40668.20458 | 1.564248086 | 2.660751884
Precip Tank 1 (35-tnk-501) | 2013-12-16 | N/S | 23:00 | [13 empty] | 172.61792 | 3.1984 |  |  | 8.69 | 97.1 | 160.6 | [6 empty] | 1.158 | 31.2 | 1.1636
Precip Tank 2 (35-tnk-502) | 2013-12-16 | N/S | 23:00 | [13 empty] | 168.63212 | 2.3518 |  |  | 8.64 | 101.3 | 176.1 | [6 empty] | 1.156 | 32.2 | 1.1621
Precip Tank 3 (35-tnk-503) | 2013-12-16 | N/S | 23:00 | [13 empty] | 161.85626 | 2.333 |  |  | 8.63 | 101.8 | 178 | [6 empty] | 1.154 | 31.1 | 1.15955
Barren Solution (35-THK-501 O/F) | 2013-12-16 | N/S | 23:00 | [13 empty] | LLD | 1.4244 |  |  | 8.81 | 67.8 | 237.7 | [6 empty] | 1.084 | 23.7 | 1.08585
AMV | 2013-12-16 | N/S | 23:30 | [60 empty] | 0.444 | 0.061 | 0.062 | 0.109 | 0.0005 | 0.067 | 0.004 | 0.003 | 0.017 | 0.009 | 77.6264 | 0.12 | 0.001 | 0.158 | 0.044 | 0.0358 | 0 | 0.0001 | -0.0013 | 0.0083 | -0.0083 | 0.0022 | 0.0003 | 0.0018 | 0.111 | 43.484
Vat 1 (Soln) | 2013-12-16 | N/S | 1:00 | [14 empty] | 22.1272 |  |  | 12.27 | 57.9 | -1.9
V2O3 Red. Kiln 2 (41-BIN-504) | 2013-12-16 | N/S | 2:00 | [5 empty] | 4.65% | 4.65% | [5 empty] | 116.1% | [47 empty] | 1.107 | 0.042 | 0.266 | 0.448 | 0.0112 | 0.396 | 0.098 | 0.005 | 0.05 | 0.067 | 114.1722 | 0.242 | 0.012 | 0.617 | 0.067 | 0.0494 | 0.0038 | 0.0025 | 0.0005 | 0.0049 | -0.0152 | -0.003 | 0.0005 | 0 | 0.431 | 63.956 | [24 empty] | Bad | [8 empty] | 2 | 12.0772 | 13.6638 | 13.9197 |  | 16.13% | 116.1%
Kiln Discharge | 2013-12-16 | N/S | 00:00-01:00 | [20 empty] | 4.34567 | 50.0153 | 500 | 0.4347 | 6.21822 | 69.89% |  |  |  |  | 3.619 | 0.878 | 3.395 | 4.157 | 0.0042 | 0.107 | 0.068 | 0.028 | 0.591 | 15.281 | 1.11 | 0.262 | 71.182 | -0.0156 | 49.785 | 2.896 | 0.873 | 3.384 | 4.061 | 0.0008 | 0.092 | 0.045 | 0.027 | 0.576 | 15.524 | 0.3426 | 0.267 | 72.34 | -0.0019 | 50.595 | [50 empty] | Bad | 1
Kiln Discharge | 2013-12-16 | N/S | 02:00-03:00 | [20 empty] | 4.24565 | 51.382 | 500 | 0.4363 | 6.1078606 | 69.51% |  |  |  |  | 3.679 | 0.882 | 3.307 | 4.089 | 0.0042 | 0.105 | 0.065 | 0.023 | 0.585 | 15.293 | 1.0903 | 0.265 | 71.047 | -0.0118 | 49.69 | 3.306 | 0.877 | 3.479 | 4.165 | 0.0006 | 0.09 | 0.041 | 0.025 | 0.601 | 15.736 | 0.3321 | 0.269 | 72.045 | -0.012 | 50.388 | [50 empty] | Bad | 1
Kiln Feed | 2013-12-16 | N/S | 3:00 | 2138.91 | 1095.64 | 2111.32 | 3206.96 | 3093.15 | 5.39% | [24 empty] | 0.874 | 0.917 | 3.458 | 4.305 | 0.0039 | 0.143 | 0.098 | 0.025 | 0.695 | 16.205 | 1.1299 | 0.279 | 73.893 | -0.0237 | 51.681
Kiln Discharge | 2013-12-16 | N/S | 04:00-05:00 | [20 empty] | 4.228022 | 51.8091 | 500 | 0.4381 | 6.1834876 | 68.38% |  |  |  |  | 3.369 | 0.868 | 3.455 | 4.269 | 0.0042 | 0.097 | 0.051 | 0.021 | 0.619 | 15.576 | 1.1038 | 0.266 | 71.233 | -0.0049 | 49.82 | 2.67 | 0.857 | 3.467 | 4.146 | 0.0004 | 0.078 | 0.033 | 0.028 | 0.597 | 15.558 | 0.3457 | 0.262 | 70.393 | -0.0049 | 49.233 | [50 empty] | Bad | 1
Vat 1 (Soln) | 2013-12-17 | D/S | 7:00 | [14 empty] | 12.336 |  |  | 12.18 | 43.6 | 39.5
Vat 2 (Soln) | 2013-12-17 | D/S | 7:00 | [14 empty] | 17.3724 |  |  | 12.38 | 44.6 | 10.3
Scrubber Recirc Tank (19-tnk-501) | 2013-12-17 | D/S | 7:00 | [14 empty] | 50.9834 | 4.589197058 | 47.02137846 | 9.58 | 88.5 | 139.1 | [66 empty] | 11.62955 | 13.01904 | 0.580088379 | 6.092792554 | 0.7188103858 | 15.96691341 | 0.326980039 | 463.9943148 | 263.3080984 | 18.15232829 | -0.7246214138 | 2.497794116 | 46250.40362 | -2.891849482 | 236.1890728 | -3.286940174 | 3016.788608 | 4589.197058 | 12.22902065 | 1.041396 | 47021.37846 | -0.691421829 | 2.867748794 |  | Bad | [6 empty] | 1
Slug Dose 1 (25-tnk-502) | 2013-12-17 | D/S | 7:00 | [14 empty] | 5.7674 |  |  | 12.13 | 25.2 | 49
Slug Dose 2 (25-tnk-503) | 2013-12-17 | D/S | 7:00 | [14 empty] | 16.4885 |  |  | 12.35 | 46.3 | 17.9
Dilute Preg Tank (Pre Scrubber, 25-tnk-505) | 2013-12-17 | D/S | 7:00 | [14 empty] | 23.93 | 0.09946982646 | 2.54669742 | 12.45 | 53.5 | 5.2 | [69 empty] | 18.66264626 | 5.958796028 | -0.04633458318 | -0.6679470208 | 0.4159371994 | 7.117787092 | 0.1161606 | 227.6930682 | 32.37141592 | -4.324230494 | 8.050439256 | 1.343975 | 22125.83382 | -1.409466 | 99.46982646 | -1.877602 | 1297.189 | 2546.69742 | 9.817501184 | 0.2091050024 | 24063.4635 | 0.7213911712 | 1.511465
Kiln Feed | 2013-12-17 | D/S | 7:00 |  | 1089.14 | 1282.48 | 2371.62 | 2303.36 | 5.323% | [24 empty] | 0.242 | 0.861 | 3.434 | 4.273 | 0.0036 | 0.119 | 0.112 | 0.02 | 0.675 | 15.764 | 1.105 | 0.267 | 71.442 | -0.0172 | 49.967
Kiln Discharge | 2013-12-17 | D/S | 06:00-07:00 | [20 empty] | 3.823024 | 51.8307 | 500 | 0.3963 | 5.904508 | 64.75% |  |  |  |  | 3.367 | 0.879 | 3.272 | 4.105 | 0.0057 | 0.094 | 0.062 | 0.018 | 0.622 | 15.41 | 1.054 | 0.265 | 69.624 | -0.0198 | 48.695 | 2.507 | 0.852 | 3.356 | 4.202 | 0.0009 | 0.074 | 0.033 | 0.024 | 0.638 | 15.689 | 0.4267 | 0.27 | 70.557 | -0.0062 | 49.347 | [50 empty] | Bad | 1
AMV | 2013-12-17 | D/S | 9:00 | [5 empty] | 7.17% | 7.17% | [53 empty] | 0.334 | -0.023 | 0.026 | 0.076 | 0.0011 | 0.534 | 0.032 | -0.003 | 0.013 | 0.002 | 75.3095 | 0.075 | -0.001 | 0.114 | 0.044 | 0.0216 | -0.0011 | 0.0001 | -0.0002 | 0.0077 | -0.0098 | -0.0047 | -0.0024 | 0.0001 | 0.08 | 42.186
V2O3 Red. Kiln 2 (41-BIN-504) | 2013-12-17 | D/S | 9:00 | [5 empty] | 0.3% | 0.3% | [5 empty] | 111.4% | [47 empty] | 0.949 | 0.049 | 0.219 | 0.394 | 0.009 | 0.248 | 0.014 | 0 | 0.049 | 0.053 | 108.3179 | 0.221 | 0.005 | 0.399 | 0.063 | 0.0104 | -0.0007 | 0.0019 | -0.0004 | 0.0037 | -0.0127 | -0.0015 | -0.0005 | 0.0016 | 0.279 | 60.676 | [24 empty] | Bad | [9 empty] | 11.4483 | 12.586 | 12.7156 |  | 11.39% | 111.4%
Vat 1 (Soln) | 2013-12-17 | D/S | 11:30 | [14 empty] | 4.45 |  |  | 11.88 | 5.18 | 62.3
Precip Tank 1 (35-tnk-501) | 2013-12-17 | D/S | 11:00 | [13 empty] | 166.3735 | 2.65 |  |  | 8.53 | 109 | 159.4 | [6 empty] | 1.153 | 36.5 | 1.16125
Precip Tank 2 (35-tnk-502) | 2013-12-17 | D/S | 11:00 | [13 empty] | 159.99622 | 2.113 |  |  | 8.49 | 108.3 | 170.1 | [6 empty] | 1.151 | 35.7 | 1.15885
Precip Tank 3 (35-tnk-503) | 2013-12-17 | D/S | 11:00 | [13 empty] | 172.75078 | 2.014 |  |  | 8.45 | 107.6 | 172.2 | [6 empty] | 1.156 | 35.3 | 1.16365
Barren Solution (35-THK-501 O/F) | 2013-12-17 | D/S | 11:00 | [13 empty] | 25.40904 | 1.84 |  |  | 8.5 | 93.7 | 117.4 | [6 empty] | 1.1016 | 33.2 | 1.1082 | [81 empty] | Bad |  |  |  | 1
Barren Solution (35-TNK-506) | 2013-12-17 | D/S | 11:00 | [13 empty] | 22.75184 | 1.78 |  |  | 8.45 | 89.1 | 122.7 | [6 empty] | 1.1012 | 32 | 1.1072 | [81 empty] | Bad |  |  | 1
AMV | 2013-12-17 | D/S | 11:00 | [5 empty] | 20.52% | 20.52% | [53 empty] | 1.188 | 0.009 | 0.212 | 0.392 | 0.0074 | 1.637 | 0.115 | -0.001 | 0.045 | 0.038 | 72.9117 | 0.052 | 0.002 | 0.387 | 0.046 | 0.0053 | 0.0422 | 0.0016 | -0.0006 | 0.0067 | -0.0111 | -0.0021 | 0.0002 | 0.002 | 0.271 | 40.843
V2O3 Red. Kiln 2 (41-BIN-504) | 2013-12-17 | D/S | 11:00 | [5 empty] | 0.11% | 0.11% | [5 empty] | 109.9% | [47 empty] | 1.045 | 0.048 | 0.229 | 0.392 | 0.009 | 0.533 | 0.015 | 0 | 0.051 | 0.044 | 105.7973 | 0.209 | 0.007 | 0.391 | 0.062 | 0.0091 | -0.0003 | 0.002 | -0.0011 | 0.0063 | -0.0115 | -0.0035 | 0.0001 | 0.0021 | 0.273 | 59.264 | [24 empty] | Bad | [9 empty] | 12.269 | 13.5632 | 13.6914 |  | 9.906% | 109.9%
Kiln Discharge | 2013-12-17 | D/S | 08:00-09:00 | [20 empty] | 3.959243 | 50.641 | 500 | 0.401 | 6.0994576 | 64.91% |  |  |  |  | 3.186 | 0.871 | 3.369 | 4.382 | 0.0038 | 0.133 | 0.067 | 0.02 | 0.704 | 15.443 | 1.0888 | 0.269 | 70.221 | -0.0087 | 49.113 | 2.379 | 0.846 | 3.171 | 4.004 | 0.0006 | 0.105 | 0.046 | 0.034 | 0.661 | 15.333 | 0.3635 | 0.27 | 71.063 | -0.0067 | 49.702 | [50 empty] | Bad | 1
Calcine Vat 3 | 2013-12-16 | N/S | Top | 7.8 | 1090.91 | 2418.16 | 3509.07 | 3337.59 | 7.091% | [14 empty] | #VALUE! | 52.2755 | 500 | N/A | [6 empty] | 2.986 | 0.892 | 3.282 | 4.002 | -0.0011 | 0.091 | 0.042 | 0.041 | 0.598 | 14.987 | 0.2367 | 0.258 | 69.934 | -0.0007 | 48.912 | 2.849 | 0.884 | 3.291 | 4.007 | -0.0004 | 0.085 | 0.038 | 0.049 | 0.582 | 15.076 | 0.2004 | 0.261 | 70.7 | -0.0005 | 49.448
Calcine Vat 3 | 2013-12-16 | N/S | Middle | 6.62 | 1090.62 | 2075.89 | 3166.51 | 2997.99 | 8.118% | [14 empty] | #VALUE! | 52.8872 | 500 | N/A | [6 empty] | 3.022 | 0.889 | 3.439 | 4.131 | 0 | 0.093 | 0.048 | 0.029 | 0.586 | 15.26 | 0.2366 | 0.26 | 70.439 | -0.0099 | 49.265 | 2.829 | 0.868 | 3.306 | 3.931 | -0.0012 | 0.082 | 0.034 | 0.033 | 0.564 | 15.213 | 0.2074 | 0.265 | 71.048 | -0.0043 | 49.691
Calcine Vat 3 | 2013-12-16 | N/S | Bottom | 9.1 | 1091.23 | 2132.63 | 3223.86 | 3019.99 | 9.56% | [14 empty] | #VALUE! | 52.9106 | 500 | N/A | [6 empty] | 2.974 | 0.883 | 3.503 | 4.133 | -0.0007 | 0.103 | 0.055 | 0.024 | 0.602 | 15.253 | 0.2503 | 0.262 | 70.243 | -0.0091 | 49.128 | 2.802 | 0.85 | 3.4 | 4.028 | -0.001 | 0.091 | 0.035 | 0.034 | 0.58 | 15.259 | 0.2104 | 0.263 | 70.485 | -0.0011 | 49.297
Kiln Discharge | 2013-12-17 | D/S | 10:00-11:00 | [20 empty] | 4.433788 | 52.0097 | 500 | 0.4612 | 5.9061886 | 75.07% |  |  |  |  | 3.438 | 0.853 | 3.198 | 4.16 | 0.0045 | 0.11 | 0.061 | 0.018 | 0.65 | 15.221 | 1.0543 | 0.263 | 69.908 | 0.0032 | 48.894 | 2.709 | 0.849 | 3.252 | 4.073 | 0.0012 | 0.093 | 0.041 | 0.024 | 0.646 | 15.424 | 0.3286 | 0.269 | 70.766 | -0.0092 | 49.494 | [50 empty] | Bad | 1
Kiln Discharge | 2013-12-17 | D/S | 12:00-13:00 | [20 empty] | 4.337272 | 49.9277 | 500 | 0.4331 | 5.9935798 | 72.37% |  |  |  |  | 3.522 | 0.86 | 3.323 | 4.181 | 0.0052 | 0.113 | 0.062 | 0.02 | 0.665 | 15.403 | 1.0699 | 0.267 | 70.1 | -0.0045 | 49.028 | 2.783 | 0.866 | 3.361 | 4.23 | 0.001 | 0.096 | 0.043 | 0.025 | 0.673 | 15.554 | 0.3185 | 0.271 | 70.463 | -0.0126 | 49.282 | [50 empty] | Bad | 1
V2O3 Red. Kiln 2 (41-BIN-504) | 2013-12-17 | D/S | 15:00 | [5 empty] | 0.11% | 0.11% | [5 empty] | 112.1% | [47 empty] | 1.019 | 0.045 | 0.206 | 0.362 | 0.009 | 0.144 | 0.011 | 0 | 0.06 | 0.05 | 108.1419 | 0.207 | 0.006 | 0.409 | 0.065 | 0.0039 | 0.0024 | 0.002 | -0.001 | 0.0045 | -0.0155 | -0.0014 | 0.0023 | 0.0019 | 0.286 | 60.578 | [24 empty] | Bad | [9 empty] | 12.5015 | 13.6397 | 13.7774 |  | 12.1% | 112.1%
Vat 2 (Soln) | 2013-12-17 | D/S | 15:30 | [14 empty] | 19.84 |  |  | 12.23 | 49.3 | -40.2
Vat 3 (Soln) | 2013-12-17 | D/S | 15:30 | [14 empty] | 15.67 |  |  | 12.25 | 45.1 | -26.2
Scrubber Recirc Tank (19-tnk-501) | 2013-12-17 | D/S | 15:30 | [14 empty] | 59.87 | 0.2063700538 | 4.094759622 | 9.47 | 86.4 | 122.8 | [69 empty] | 13.46477 | 11.50157 | 0.8802376996 | 7.163213244 | 0.6269577876 | 14.0420903 | 0.3531972614 | 451.2804964 | 259.122737 | 23.8476218 | 13.79622 | 2.177821882 | 46566.9812 | -2.502522884 | 206.3700538 | -2.978933572 | 2672.381794 | 4094.759622 | 11.89332 | 1.564499 | 46120.6527 | -0.4335529346 | 2.783283174
Slug Dose 1 (25-tnk-502) | 2013-12-17 | D/S | 15:30 | [14 empty] | 4.89 |  |  | 12.03 | 25.2 | 15.1
Slug Dose 2 (25-tnk-503) | 2013-12-17 | D/S | 15:30 | [14 empty] | 16.31 |  |  | 12.24 | 13.53 | 43.6
Dilute Preg Tank (Pre Scrubber, 25-tnk-505) | 2013-12-17 | D/S | 15:30 | [14 empty] | 30.41 | 0.1107506 | 2.918554394 | 12.27 | 56.4 | -13.5 | [69 empty] | 19.56879473 | 6.640172686 | -0.02993411438 | -0.9735144784 | 0.5217074372 | 7.931385982 | 0.1598639 | 214.7724866 | 47.12864878 | -4.998139134 | 1.762529 | 1.49598954 | 23579.0207 | -1.845417 | 110.7506 | -1.912169389 | 1452.413 | 2918.554394 | 9.943392624 | 0.3268182638 | 28023.98084 | 0.796875938 | 1.692872
Kiln Discharge | 2013-12-17 | D/S | 14:00-15:00 | [20 empty] | 3.320548 | 49.6906 | 500 | 0.33 | 6.072568 | 54.68% |  |  |  |  | 3.038 | 0.836 | 3.269 | 4.1 | 0.0041 | 0.094 | 0.07 | 0.022 | 0.625 | 15.387 | 1.084 | 0.263 | 69.734 | -0.0027 | 48.772 | 2.548 | 0.868 | 3.395 | 4.314 | 0.0012 | 0.081 | 0.045 | 0.032 | 0.664 | 15.583 | 0.497 | 0.273 | 70.332 | -0.007 | 49.19 | [50 empty] | Bad | 1
Kiln Feed | 2013-12-17 | D/S | 15:30 |  | 1103.34 | 1207.76 | 2311.1 | 2202.63 | 8.981% | [24 empty] | 0.458 | 0.84 | 3.443 | 4.295 | 0.0047 | 0.127 | 0.149 | 0.025 | 0.664 | 15.942 | 1.301 | 0.272 | 72.88 | -0.0201 | 50.972
Red. Kiln 1 Seal 17 12 2013 D/S | 2013-12-16 | D/S | [31 empty] | 0.787 | 0.079 | 0.792 | 0.995 | 0.0107 | 0.579 | 0.304 | 0.022 | 0.099 | 0.209 | 82.4557 | 0.029 | 2.749 | -0.0012 | 1.923
Desil Press Drop (Solid) | 2013-12-17 | N/S | 19:00 |  | 1091.38 | 3254.17 | 4345.55 | 2706.39 | 50.37% | [14 empty] | 0 | 46.5523 | 500 | [7 empty] | 17.281 | 0.951 | 11.063 | 20.039 | 0.195 | 2.628 | 1.315 | 0.086 | 0.561 | 4.983 | 9.8544 | 0.091 | 25.407 | 0.0138 | 17.77 | 10.105 | 1.131 | 14.029 | 25.749 | 0.1831 | 0.239 | 0.135 | 0.103 | 0.706 | 6.421 | 2.0952 | 0.119 | 32.572 | -0.0013 | 22.781
AMV | 2013-12-17 | N/S | 19:20 | [5 empty] | 6.78% | 6.78% | [53 empty] | 0.553 | -0.012 | 0.021 | 0.072 | 0.003 | 0.501 | 0.023 | 0 | 0.012 | 0.001 | 75.4787 | 0.079 | -0.002 | 0.098 | 0.047 | 0.0017 | -0.001 | -0.0002 | -0.0001 | 0.0079 | -0.0098 | 0.0005 | -0.0012 | 0.0008 | 0.069 | 42.281
V2O3 Red. Kiln 2 (41-BIN-504) | 2013-12-17 | N/S | 19:20 | [5 empty] | 0.08% | 0.08% | [5 empty] | 114.5% | [47 empty] | 1.549 | 0.118 | 0.256 | 0.438 | 0.0102 | 0.348 | 0.061 | 0.002 | 0.062 | 0.071 | 109.4412 | 0.222 | 0.007 | 0.469 | 0.07 | 0.0129 | 0.0006 | 0.0031 | 0.0003 | 0.0014 | -0.0113 | 0.0005 | 0.0016 | 0.0004 | 0.328 | 61.306 | [24 empty] | Bad | [8 empty] | 1 | 12.3938 | 13.8687 | 14.083 |  | 14.53% | 114.5%
Kiln Discharge | 2013-12-17 | D/S | 16:00-17:00 | [20 empty] | #VALUE! | LNR | 500 | n/a | #VALUE! | [5 empty] | n/a | n/a | n/a | n/a | n/a | n/a | n/a | n/a | n/a | n/a | n/a | n/a | n/a | n/a | n/a | n/a | n/a | n/a | n/a | n/a | n/a | n/a | n/a | n/a | n/a | n/a | n/a | n/a | n/a | n/a
Kiln Discharge | 2013-12-17 | N/S | 18:00-19:00 | [20 empty] | 4.04393 | 49.6423 | 500 | 0.4015 | 6.1364308 | 65.9% |  |  |  |  | 3.815 | 0.854 | 3.222 | 3.972 | 0.004 | 0.116 | 0.08 | 0.023 | 0.591 | 15.272 | 1.0954 | 0.271 | 71.127 | -0.0091 | 49.746 | 2.859 | 0.85 | 3.373 | 4.158 | 0.0014 | 0.1 | 0.053 | 0.043 | 0.599 | 15.64 | 0.3958 | 0.272 | 71.814 | 0.0098 | 50.227 | [50 empty] | Bad | 1
Kiln Feed | 2013-12-17 | N/S | 19:00 | 2344.85 | 1103.49 | 2323.79 | 3427.28 | 3255.13 | 7.408% | [24 empty] | 0.245 | 0.871 | 3.646 | 4.391 | 0.004 | 0.123 | 0.142 | 0.02 | 0.724 | 15.647 | 1.1382 | 0.27 | 72.529 | -0.0073 | 50.726
Kiln Discharge | 2013-12-17 | N/S | 20:00-21:00 | [20 empty] | 4.80251 | 50.838 | 500 | 0.4883 | 5.96613 | 80.5% |  |  |  |  | 3.919 | 0.895 | 3.365 | 4.162 | 0.0039 | 0.093 | 0.054 | 0.021 | 0.627 | 15.076 | 1.065 | 0.265 | 69.902 | -0.0143 | 48.89 | 2.782 | 0.867 | 3.455 | 4.061 | 0.0005 | 0.077 | 0.032 | 0.027 | 0.62 | 15.291 | 0.2474 | 0.269 | 70.596 | -0.0093 | 49.375 | [50 empty] | Bad | 1
Kiln Discharge | 2013-12-17 | N/S | 22:00-23:00 | [20 empty] | 4.567246 | 50.7089 | 500 | 0.4632 | 6.0479192 | 75.52% |  |  |  |  | 3.525 | 0.857 | 3.526 | 4.175 | 0.0045 | 0.098 | 0.064 | 0.017 | 0.686 | 14.868 | 1.0796 | 0.263 | 69.892 | -0.0057 | 48.883 | 2.845 | 0.866 | 3.583 | 4.217 | 0.0008 | 0.084 | 0.042 | 0.025 | 0.696 | 15.077 | 0.2885 | 0.266 | 70.654 | 0.0025 | 49.415 | [50 empty] | Bad | 1
Kiln Feed | 2013-12-17 | N/S | 23:00 | 2275.82 | 1103.46 | 2254.49 | 3357.95 | 3167.32 | 8.456% | [24 empty] | 0.692 | 0.82 | 3.582 | 4.379 | 0.0062 | 0.132 | 0.183 | 0.022 | 0.659 | 15.753 | 1.1646 | 0.275 | 74.174 | -0.0126 | 51.877
Vat 2 (Soln) | 2013-12-17 | N/S | 23:00 | [14 empty] | 25.2901 |  |  | 12.35 | 55 | 124
Scrubber Recirc Tank (19-tnk-501) | 2013-12-17 | N/S | 23:00 | [14 empty] | 53.0369 | 5.659553756 | 44.52604458 | 9.79 | 78.9 | 184.8 | [66 empty] | 12.97460626 | 14.19743 | 0.512631122 | 3.12619695 | 0.509505374 | 17.62611 | 0.2542985144 | 575.7650418 | 374.9956428 | 11.97987 | 30.91166604 | 1.970422 | 64251.59118 | -3.29934773 | 247.1294786 | -3.034449464 | 2811.892758 | 5659.553756 | 12.90432 | 1.07188 | 44526.04458 | -1.72174 | 2.32216931 |  | Bad | [6 empty] | 1
Slug Dose 1 (25-tnk-502) | 2013-12-17 | N/S | 23:00 | [14 empty] | 4.9068 |  |  | 12.28 | 23.9 | 58.7
Slug Dose 2 (25-tnk-503) | 2013-12-17 | N/S | 23:00 | [14 empty] | 19.8398 |  |  | 12.48 | 46.6 | 30.3
Dilute Preg Tank (Pre Scrubber, 25-tnk-505) | 2013-12-17 | N/S | 23:00 | [14 empty] | 23.4775 | 2.773987814 | 25.8538678 | 12.53 | 49.4 | 30.3 | [66 empty] | 21.91108258 | 5.959509566 | 0.008837633896 | -0.878437939 | 0.467395785 | 7.793118196 | 0.07679576486 | 256.582159 | 62.31442598 | -3.469245606 | 17.12031 | 1.298999 | 30293.25658 | -1.516802 | 108.2585 | -1.934471 | 1379.037 | 2773.987814 | 9.892872938 | 0.3393506222 | 25853.8678 | 0.3224061702 | 1.41994
Clean Preg (30-tnk-506) | 2013-12-17 | N/S | 23:00 | [14 empty] | 43.3662 | 0.093603777 | 42.17250918 | 9.36 | 76.6 | 214.3 | [66 empty] | 15.68061127 | 12.85288 | -0.009354970456 | 5.601908444 | 0.7973115696 | 14.10187848 | 0.06273825068 | 554.2740868 | 229.631408 | 10.17679 | 18.33224 | 2.278086638 | 49420.96326 | -2.707411108 | 185.6571885 | -3.074067278 | 13773.72346 | 93.603777 | 12.39536362 | 2.143203538 | 42172.50918 | -0.8369780184 | 1.794484 |  | Bad |  |  |  |  | 1
Dirty Preg (Desil feed 30-Tnk-510) | 2013-12-17 | N/S | 23:00 | [14 empty] | 50.9388 | 6.013410158 | 51.07693208 | 9.85 | 77.1 | 195 | [66 empty] | 10.30692 | 13.79849666 | 0.3730844112 | 1.415543 | 0.6655718266 | 19.07371 | 0.2875458874 | 548.1604684 | 327.1874918 | 9.42956726 | 26.6539615 | 2.189725788 | 61479.61358 | -3.3017148 | 261.3182956 | -3.371489004 | 3048.006682 | 6013.410158 | 13.02605164 | 0.8225539396 | 51076.93208 | -1.099107 | 2.117057954
Desil Tank 1 (30-tnk-501) | 2013-12-17 | N/S | 23:00 | [14 empty] | 49.1142 | 0.165562124 | 46.8126161 | 9.54 | 78.4 | 196 | [66 empty] | 32.93575632 | 13.20712 | -0.06548761978 | 3.333854874 | 0.671313747 | 17.6586 | 0.0998868878 | 534.214606 | 265.5647918 | -4.162950774 | 24.43944462 | 2.154891538 | 53260.047 | -3.311411406 | 205.1742086 | -2.726097228 | 7798.773346 | 165.562124 | 12.53481 | 3.413026342 | 46812.6161 | -0.9128072002 | 1.520044
Desil Tank 2 (30-tnk-502) | 2013-12-17 | N/S | 23:00 | [14 empty] | 48.3764 | 0.147785 | 35.86296522 | 9.51 | 68.3 | 188.8 | [66 empty] | 37.05014662 | 16.54436 | -0.08655161646 | 2.611929818 | 0.8233260498 | 18.44872 | 0.1477853777 | 482.2595702 | 186.8639574 | -4.27124708 | 16.68541 | 2.818746512 | 42928.53368 | -2.392471946 | 248.7446074 | -3.50726903 | 9830.282916 | 147.785 | 12.58839499 | 3.792218648 | 35862.96522 | -0.9376799594 | 1.863508248
Desil Tank 3 (30-tnk-503) | 2013-12-17 | N/S | 23:00 | [14 empty] | 44.2888 | 0.1224962 | 39.98111458 | 9.47 | 76.1 | 185.2 | [66 empty] | 26.21035522 | 14.2541507 | -0.07780100804 | 6.028859546 | 0.8900084742 | 12.51213419 | 0.2665484836 | 428.743105 | 115.2352361 | 0.5009132044 | -11.2077 | 2.714694678 | 35686.35934 | -2.192682046 | 204.5587616 | -3.24416762 | 9779.634194 | 122.4962 | 11.75915 | 4.44363122 | 39981.11458 | 0.3229654696 | 1.770387
Precip Tank 1 (35-tnk-501) | 2013-12-17 | N/S | 23:00 | [13 empty] | 179.12806 | 4.7089 | 0.03289724812 | 5.053246292 | 8.95 | 97.2 | 143.4 | [6 empty] | 1.162 | 28.1 | 1.16605 | [57 empty] | 10.11771 | 5.34686528 | 0.02653600658 | 75.92485798 | 26.28359176 | 7.176927622 | 0.2617523342 | 61.77733904 | 126.8019226 | 54.37492648 | 19.45235 | 2.308805774 | 33957.51244 | 38.14542554 | 137.2607 | -0.379796812 | 41593.5787 | 32.89724812 | 10.24104 | 0.7947237642 | 5053.246292 | 0.8851454446 | 3.111626746
Precip Tank 2 (35-tnk-502) | 2013-12-17 | N/S | 23:00 | [13 empty] | 168.3664 | 2.6085 | 0.02967686188 | 2.389053598 | 8.86 | 102.1 | 155.6 | [6 empty] | 1.158 | 28 | 1.162 | [57 empty] | 10.68975493 | 4.529208246 | 0.004689586352 | 38.10702846 | 21.79005574 | 5.45218134 | 0.2150094336 | 34.11681436 | 124.0971 | 42.95793722 | 12.8869 | 1.88315 | 35009.5354 | 30.7561919 | 89.40935614 | -0.2586877532 | 39423.24576 | 29.67686188 | 10.36822 | 0.6604168352 | 2389.053598 | 0.980409349 | 2.768188904
Precip Tank 3 (35-tnk-503) | 2013-12-17 | N/S | 23:00 | [13 empty] | 173.28222 | 2.2111 | 0.0269121501 | 2.19091168 | 8.82 | 102.4 | 165.6 | [6 empty] | 1.16 | 27.7 | 1.16385 | [57 empty] | 11.03268 | 4.442373338 | 0.0009249724682 | 36.9455825 | 20.33130648 | 4.466071604 | 0.2067910836 | 31.4792329 | 139.1901 | 48.51140132 | 12.53184 | 1.911792134 | 38390.86824 | 29.08117694 | 87.36922534 | -0.4585133094 | 37250.03956 | 26.9121501 | 10.19205 | 0.7756142726 | 2190.91168 | 0.7191685164 | 2.845811658
Barren Solution (35-THK-501 O/F) | 2013-12-17 | N/S | 23:00 | [13 empty] | 32.58348 | 1.5853 |  |  | 8.8 | 84.8 | 135.2 | [6 empty] | 1.108 | 25.8 | 1.1109 | [81 empty] | Bad |  |  |  | 1
Amsul Mix Tank 2 (35-tnk-512) | 2013-12-17 | N/S | 23:00 | [13 empty] | 452.81966 | [12 empty] | 1.266 | 26.1 | 1.26905
AMV | 2013-12-17 | N/S | 23:00 | [5 empty] | 6.35% | 6.35% | [53 empty] | 0.037 | -0.01 | 0.061 | 0.132 | 0.0152 | 0.098 | 0 | -0.003 | 0.029 | 0.02 | 75.6814 | 0.084 | 0.002 | 0.179 | 0.048 | 0.0142 | 0.0005 | -0.0003 | -0.0006 | 0.0086 | -0.0095 | -0.0016 | 0 | 0.001 | 0.125 | 42.394
Vat 2 (Soln) | 2013-12-17 | N/S | 1:45 | [14 empty] | 26.4752 |  |  | 11.84 | 22.3 | -49.3
Kiln Discharge | 2013-12-17 | N/S | 00:00-01:00 | [20 empty] | 3.252422 | 50.1165 | 500 | 0.326 | 6.1022586 | 53.3% |  |  |  |  | 3.669 | 0.876 | 3.67 | 4.348 | 0.0044 | 0.103 | 0.108 | 0.029 | 0.683 | 15.163 | 1.0893 | 0.264 | 70.728 | 0.0011 | 49.467 | 3.399 | 0.912 | 3.655 | 4.366 | 0.0019 | 0.095 | 0.082 | 0.033 | 0.68 | 15.373 | 0.5297 | 0.269 | 71.333 | -0.015 | 49.89 | [50 empty] | Bad | 1
Kiln Discharge | 2013-12-17 | N/S | 02:00-03:00 | [20 empty] | 3.662845 | 50.9167 | 500 | 0.373 | 6.173404 | 59.33% |  |  |  |  | 3.656 | 0.855 | 3.396 | 4.014 | 0.0045 | 0.108 | 0.095 | 0.023 | 0.604 | 15.076 | 1.102 | 0.26 | 71.023 | -0.0049 | 49.674 | 3.319 | 0.877 | 3.481 | 4.142 | 0.002 | 0.097 | 0.07 | 0.033 | 0.631 | 15.237 | 0.426 | 0.263 | 71.365 | -0.0226 | 49.913 | [50 empty] | Bad | 1
Kiln Feed | 2013-12-17 | N/S | 3:00 | 2219.92 | 1103.64 | 2200.34 | 3303.98 | 3143.3 | 7.303% | [24 empty] | 0.651 | 0.91 | 3.524 | 4.26 | 0.0051 | 0.118 | 0.121 | 0.023 | 0.576 | 15.613 | 1.1415 | 0.264 | 72.71 | -0.0061 | 50.853
AMV | 2013-12-17 | N/S | 3:30 | [5 empty] | 5.44% | 5.44% | [53 empty] | 0.009 | -0.004 | 0.05 | 0.109 | 0.0124 | 0.04 | -0.008 | -0.003 | 0.043 | 0.008 | 76.1905 | 0.06 | 0.002 | 0.134 | 0.049 | 0.01 | -0.0008 | 0.0005 | -0.0009 | 0.0095 | -0.01 | -0.0011 | 0.0016 | 0.001 | 0.094 | 42.68
V2O3 Red. Kiln 2 (41-BIN-504) | 2013-12-17 | N/S | 3:30 | [5 empty] | 0.56% | 0.56% | [5 empty] | 117.2% | [47 empty] | 1.347 | 0.072 | 0.193 | 0.323 | 0.0177 | 0.275 | 0.057 | 0.002 | 0.054 | 0.047 | 115.5943 | 0.214 | 0.01 | 0.389 | 0.073 | 0.0119 | 0.001 | 0.0008 | -0.0004 | 0.0038 | -0.013 | -0.0058 | -0.0005 | 0.001 | 0.272 | 64.752 | [24 empty] | Bad | [8 empty] | 1 | 12.5023 | 13.8432 | 14.074 |  | 17.21% | 117.2%
Vat 2 (Soln) | 2013-12-17 | N/S | 4:45 | [14 empty] | 12.41 |  |  | 12.46 | 37.2 | 97.9
Kiln Discharge | 2013-12-17 | N/S | 4:00_5:00 | [20 empty] | 4.551924 | 50.8686 | 500 | 0.4631 | 6.1224258 | 74.35% |  |  |  |  | 3.844 | 0.88 | 3.525 | 4.173 | 0.0047 | 0.101 | 0.079 | 0.018 | 0.628 | 15.055 | 1.0929 | 0.261 | 70.205 | 0.0005 | 49.101 | 3.058 | 0.861 | 3.735 | 4.331 | 0.002 | 0.093 | 0.033 | 0.037 | 0.635 | 15.387 | 0.3066 | 0.267 | 71.988 | -0.0112 | 50.348 | [50 empty] | Bad | 1
Kiln Feed | 2013-12-18 | D/S | 7:00 |  | 536.71 | 1436.66 | 1973.37 | 1863.58 | 7.642% | [24 empty] | 0.676 | 0.891 | 3.441 | 4.162 | 0.0053 | 0.137 | 0.173 | 0.022 | 0.588 | 15.625 | 1.107 | 0.261 | 72.181 | -0.1407 | 50.483
Vat 2 (Soln) | 2013-12-18 | D/S | 7:00 | [14 empty] | 7.81 |  |  | 12.28 | 31.9 | 56.1
Vat 3 (Soln) | 2013-12-18 | D/S | 7:00 | [14 empty] | 19.58 |  |  | 12.34 | 49.7 | 18.3
Scrubber Recirc Tank (19-tnk-501) | 2013-12-18 | D/S | 7:00 | [14 empty] | 53.57 |  |  | 9.72 | 76.5 | 137.1 | [90 empty] | Bad | [6 empty] | 1
Slug Dose 1 (25-tnk-502) | 2013-12-18 | D/S | 7:00 | [14 empty] | 8.07 |  |  | 12.25 | 30 | 39.4
Slug Dose 2 (25-tnk-503) | 2013-12-18 | D/S | 7:00 | [14 empty] | 22.66 |  |  | 12.35 | 22.6 | 14.2
Dilute Preg Tank (Pre Scrubber, 25-tnk-505) | 2013-12-18 | D/S | 7:00 | [14 empty] | 24.46 |  |  | 12.42 | 55.6 | 16.1
V2O3 Red. Kiln 2 (41-BIN-504) | 2013-12-18 | D/S | 7:00 | [5 empty] | 0.09% | 0.09% | [5 empty] | 115.9% | [47 empty] | 0.912 | 0.14 | 0.136 | 0.258 | 0.0291 | 0.165 | 0.033 | 0.008 | 0.06 | 0.056 | 114.1632 | 0.365 | 0.009 | 0.276 | 0.074 | 0.0018 | -0.0003 | 0.0006 | -0.0002 | 0.0018 | -0.0135 | -0.0122 | 0.0004 | 0.0009 | 0.193 | 63.951 | [24 empty] | Bad | [9 empty] | 11.1065 | 12.2932 | 12.4822 |  | 15.93% | 115.9%
Kiln Discharge | 2013-12-18 | D/S | 06:00-07:00 | [20 empty] | 4.280117 | 50.6645 | 500 | 0.4337 | 6.0692068 | 70.52% |  |  |  |  | 3.64 | 0.851 | 3.472 | 4.124 | 0.0041 | 0.097 | 0.085 | 0.016 | 0.611 | 14.955 | 1.0834 | 0.257 | 69.848 | -0.0045 | 48.852 | 2.971 | 0.825 | 3.566 | 4.153 | 0.0024 | 0.091 | 0.063 | 0.036 | 0.624 | 15.177 | 0.3429 | 0.26 | 70.751 | -0.069 | 49.484 | [50 empty] | Bad | 1
Kiln Discharge | 2013-12-18 | D/S | 08:00-09:00 | [20 empty] | 5.06853 | 50.2118 | 500 | 0.509 | 5.985737 | 84.68% |  |  |  |  | 1.922 | 0.658 | 3.281 | 3.986 | 0.0075 | 0.037 | 0.016 | 0.025 | 0.573 | 14.963 | 1.0685 | 0.255 | 70.751 | -0.0745 | 49.483 | 2.149 | 0.876 | 3.41 | 3.982 | 0.0001 | 0.006 | 0 | 0.036 | 0.563 | 15.384 | 0.2167 | 0.265 | 72.616 | -0.007 | 50.788 | [50 empty] | Bad | 1
AMV | 2013-12-18 | D/S | 10:30 | [5 empty] | 10.21% | 10.21% | [53 empty] | 1.339 | 0.151 | 0.21 | 0.359 | 0.0262 | 0.2 | 0.049 | 0.003 | 0.063 | 0.052 | 117.7576 | 0.252 | 0.011 | 0.385 | 0.074 | 0.0211 | 0.0008 | 0.0008 | -0.0006 | 0.0021 | -0.0192 | 0.0048 | 0.004 | 0.0016 | 0.269 | 65.964
V2O3 Red. Kiln 2 (41-BIN-504) | 2013-12-18 | D/S | 10:30 | [5 empty] | 0.12% | 0.12% | [5 empty] | 119.2% | [47 empty] | 0.92 | 0.046 | 0.049 | 0.12 | 0.0216 | 0.789 | 0.049 | -0.001 | 0.06 | 0.004 | 75.6112 | 0.06 | 0.005 | 0.112 | 0.047 | 0.0038 | -0.0007 | 0.0005 | 0.0001 | 0.0064 | -0.0131 | 0.0011 | -0.0004 | 0.001 | 0.078 | 42.355 | [24 empty] | Bad | [9 empty] | 11.1082 | 12.1107 | 12.3036 |  | 19.24% | 119.2%
Calcine Vat 1 | 2013-12-17 | N/S | 5:00 AM TOP | 4.22 | 1088.85 | 1148.21 | 2237.06 | 2140.71 | 8.391% | [14 empty] | #VALUE! | 50.1982 | n/a | n/a | [6 empty] | 2.912 | 0.875 | 3.412 | 4.227 | 0.0005 | 0.092 | 0.06 | 0.027 | 0.646 | 15.626 | 0.3425 | 0.269 | 71.499 | -0.0077 | 50.006 | 2.858 | 0.887 | 3.557 | 4.375 | 0.0012 | 0.091 | 0.045 | 0.03 | 0.672 | 15.946 | 0.3011 | 0.276 | 72.381 | -0.006 | 50.623
Calcine Vat 1 | 2013-12-17 | N/S | 5:00 AM MIDDLE | 4.84 | 1098.27 | 1012.99 | 2111.26 | 2047.46 | 6.298% | [14 empty] | #VALUE! | 50.1843 | n/a | n/a | [6 empty] | 2.91 | 0.896 | 3.608 | 4.377 | 0.0003 | 0.099 | 0.064 | 0.024 | 0.63 | 15.735 | 0.3635 | 0.269 | 71.593 | -0.0025 | 50.072 | 2.679 | 0.88 | 3.469 | 4.122 | 0.0006 | 0.092 | 0.049 | 0.027 | 0.593 | 15.637 | 0.3132 | 0.272 | 72.393 | -0.0033 | 50.632
Calcine Vat 1 | 2013-12-17 | N/S | 5:00 BOT | 4.52 | 1094.76 | 1758.24 | 2853 | 2556.95 | 16.84% | [14 empty] | #VALUE! | 50.0422 | n/a | n/a | [6 empty] | 3.563 | 0.911 | 3.067 | 3.762 | 0.0024 | 0.122 | 0.104 | 0.025 | 0.58 | 14.934 | 0.3526 | 0.265 | 71.801 | -0.0356 | 50.217 | 3.001 | 0.891 | 3.126 | 3.764 | 0.0002 | 0.099 | 0.065 | 0.027 | 0.557 | 15.019 | 0.2479 | 0.268 | 72.39 | -0.0175 | 50.629
Precip Tank 1 (35-tnk-501) | 2013-12-18 | D/S | 10:30 | [13 empty] | 184.70818 | 5.4318 |  |  | 8.94 | 110.1 | 159.5 | [6 empty] | 1.16 | 36.3 | 1.16815
Precip Tank 2 (35-tnk-502) | 2013-12-18 | D/S | 10:30 | [13 empty] | 182.71528 | 3.16 |  |  | 8.88 | 109.1 | 157.5 | [6 empty] | 1.16 | 34.8 | 1.1674
Precip Tank 3 (35-tnk-503) | 2013-12-18 | D/S | 10:30 | [13 empty] | 176.60372 | 2.45 |  |  | 8.82 | 109 | 160.2 | [6 empty] | 1.158 | 34.2 | 1.1651
Barren Solution (35-THK-501 O/F) | 2013-12-18 | D/S | 10:30 | [13 empty] | 25.80762 | 1.76 |  |  | 8.82 | 90.9 | 156.1 | [6 empty] | 1.103 | 30.7 | 1.10835 | [81 empty] | Bad |  |  |  | 1
Barren Solution (35-TNK-506) | 2013-12-18 | D/S | 10:30 | [13 empty] | 27.66766 | 1.76 |  |  | 8.82 | 92.1 | 147.2 | [6 empty] | 1.104 | 30.1 | 1.10905 | [81 empty] | Bad |  |  | 1
Kiln Discharge | 2013-12-18 | D/S | 10:00/11:00 | [17 empty] | 9.7 | 2.02 | 222.2 | 4.064312 | 50.193 | 500 | 0.408 | 6.083772 | 66.81% |  |  |  |  | 2.208 | 0.838 | 3.733 | 4.388 | 0.0083 | 0.016 | 0.002 | 0.033 | 0.608 | 15.418 | 1.086 | 0.256 | 71.331 | -0.1356 | 49.889 | 1.823 | 0.866 | 3.488 | 4.021 | 0.0024 | -0.001 | 0 | 0.033 | 0.572 | 15.506 | 0.3742 | 0.269 | 72.566 | -0.0152 | 50.752 | [50 empty] | Bad | 1
Vat 2 (Soln) | 2013-12-18 | D/S | 11:00 | [14 empty] | 3.88
AMV | 2013-12-18 | D/S | 15:00 | [5 empty] | 6.67% | 6.67% | [53 empty] | 0.482 | 0.039 | 0.203 | 0.243 | 0.0197 | 0.718 | 0.052 | 0 | 0.057 | 0.004 | 75.8202 | 0.051 | 0.003 | 0.104 | 0.048 | 0.0005 | -0.0006 | -0.0004 | -0.0013 | 0.0091 | -0.0076 | -0.0046 | -0.0005 | 0.0019 | 0.073 | 42.472
V2O3 Red. Kiln 2 (41-BIN-504) | 2013-12-18 | D/S | 15:00 | [5 empty] | 0.11% | 0.11% | [5 empty] | 116.3% | [47 empty] | 1.08 | 0.059 | 0.158 | 0.329 | 0.0355 | 0.116 | 0.011 | 0.004 | 0.075 | 0.046 | 115.046 | 0.269 | 0.019 | 0.518 | 0.074 | 0.0797 | 0.0004 | 0.001 | -0.0012 | 0.0027 | -0.0135 | -0.004 | -0.0021 | 0.0029 | 0.362 | 64.445 | [24 empty] | Bad | [9 empty] | 11.4491 | 12.3555 | 12.5032 |  | 16.3% | 116.3%
Kiln Discharge | 2013-12-18 | D/S | 12:00/13:00 | [20 empty] | 3.73746 | 51.1845 | 500 | 0.3826 | 6.2641564 | 59.66% |  |  |  |  | 2.244 | 0.87 | 3.501 | 4.217 | 0.0058 | 0.019 | 0.014 | 0.022 | 0.587 | 15.613 | 1.1182 | 0.262 | 71.837 | -0.0148 | 50.243 | 2.337 | 0.861 | 3.313 | 4.001 | 0.002 | 0.113 | 0.05 | 0.02 | 0.576 | 15.49 | 0.3499 | 0.266 | 72.512 | -0.003 | 50.715 | [50 empty] | Bad | 1
Kiln Discharge | 2013-12-18 | D/S | 14:00/15:00 | [20 empty] | 4.22591 | 50.2377 | 500 | 0.4246 | 6.1375512 | 68.85% |  |  |  |  | 2.955 | 0.839 | 3.373 | 4.059 | 0.0048 | 0.124 | 0.074 | 0.019 | 0.576 | 15.294 | 1.0956 | 0.261 | 71.168 | -0.0107 | 49.775 | 1.779 | 0.855 | 3.419 | 4.066 | 0.0039 | 0.009 | 0.003 | 0.023 | 0.57 | 15.686 | 0.4519 | 0.266 | 72.807 | -0.0146 | 50.921 | [50 empty] | Bad | 1
Vat 1 (Soln) | 2013-12-18 | D/S | 15:00 | [14 empty] | 18.1793 |  |  | 12.34 | 44.9 | 10.6
Vat 2 (Soln) | 2013-12-18 | D/S | 15:00 | [14 empty] | 5.7975 |  |  | 12.15 | 25.9 | 17.6
Vat 3 (Soln) | 2013-12-18 | D/S | 15:00 | [14 empty] | 20.1392 |  |  | 12.4 | 48.5 | 14.8
Scrubber Recirc Tank (19-tnk-501) | 2013-12-18 | D/S | 15:00 | [14 empty] | 57.2058 |  |  | 9.67 | 83.8 | 61.2
Slug Dose 1 (25-tnk-502) | 2013-12-18 | D/S | 15:00 | [14 empty] | 4.5427 |  |  | 11.77 | 22.8 | 94.7
Slug Dose 2 (25-tnk-503) | 2013-12-18 | D/S | 15:00 | [14 empty] | 9.6368 |  |  | 12.2 | 33.3 | 42.7
Dilute Preg Tank (Pre Scrubber, 25-tnk-505) | 2013-12-18 | D/S | 15:00 | [14 empty] | 25.1568 |  |  | 12.38 | 53 | 30.6
Clean Preg (30-tnk-506) | 2013-12-18 | D/S | 15:00 | [14 empty] | 45.9533 | 0.09232337944 | 38.8505152 | 9.26 | 25.3 | 155.5 | [66 empty] | 26.90084038 | 11.82359 | 0.003926405444 | 4.526041566 | 0.674561119 | 17.96012 | 0.1058546 | 487.7200614 | 267.6595588 | 4.705334668 | 40.10431934 | 2.220519362 | 51400.2968 | -2.671274984 | 187.4182 | -2.827951902 | 9914.536304 | 92.32337944 | 12.26992 | 1.652154169 | 38850.5152 | -0.7269640438 | 2.128307418 |  | Bad |  |  |  |  | 1
Dirty Preg (Desil feed 30-Tnk-510) | 2013-12-18 | D/S | 15:00 | [14 empty] | 52.335 | 6.396433076 | 39.52902498 | 9.64 | 80.1 | 157.2 | [66 empty] | 99.87648896 | 14.57308273 | -0.00973560595 | 26.55650454 | 0.798602226 | 23.60714158 | 0.739177823 | 750.395366 | 355.9647268 | 29.60426932 | 39.02716218 | 2.436293628 | 49945.71618 | -3.802046912 | 276.4017364 | -4.110108606 | 3167.229732 | 6396.433076 | 12.89817 | 41.2942473 | 39529.02498 | -1.627916872 | 2.78600666
Desil Tank 1 (30-tnk-501) | 2013-12-18 | D/S | 15:00 | [14 empty] | 49.1131 | 0.1074285 | 38.35532532 | 9.28 | 83.3 | 175.4 | [66 empty] | 33.6398044 | 15.75841 | -0.04850827758 | 0.7986229642 | 1.028418 | 21.39843152 | 0.1730556998 | 463.8674566 | 268.986379 | -8.79743227 | 26.30040866 | 3.365574172 | 52739.17818 | -3.631437878 | 245.449205 | -3.930989596 | 9549.88977 | 107.4285 | 12.64081 | 1.77583 | 38355.32532 | -0.6147180272 | 2.540689344
Desil Tank 2 (30-tnk-502) | 2013-12-18 | D/S | 15:00 | [14 empty] | 49.7018 | 0.1092281173 | 45.2153463 | 9.29 | 82.6 | 177.3 | [66 empty] | 30.95214912 | 17.1509 | -0.05330796222 | 6.056906748 | 1.339202 | 19.8276 | 0.3193609548 | 449.8441202 | 139.5904942 | -12.05912 | -42.35033708 | 4.303280038 | 36467.77612 | -1.840184 | 296.3769998 | -5.086161024 | 11721.04 | 109.2281173 | 12.27847 | 2.382956918 | 45215.3463 | 0.3540678076 | 3.046033616
Desil Tank 3 (30-tnk-503) | 2013-12-18 | D/S | 15:00 | [14 empty] | 49.22 | 0.1024109433 | 42.52241236 | 9.29 | 79.6 | 181.7 | [66 empty] | 28.30026594 | 14.37942 | -0.05374514198 | 13.06934 | 1.242871 | 15.63531 | 0.309150554 | 433.0080316 | 109.6813 | 0.9486071556 | -52.77420254 | 3.918376752 | 31947.24646 | -1.864709224 | 251.886088 | -4.643483646 | 10869.12 | 102.4109433 | 11.53724 | 2.511270136 | 42522.41236 | 0.8437308294 | 2.714284698
Amsul Mix Tank 1 (35-tnk-511) | 2013-12-18 | D/S | 15:00 | [13 empty] | 462.11986 | [12 empty] | 1.264 | 37.1 | 1.27255
Amsul Mix Tank 2 (35-tnk-512) | 2013-12-18 | D/S | 15:00 | [13 empty] | 401.13712 | [12 empty] | 1.244 | 31.2 | 1.2496
Kiln Discharge | 2013-12-18 | N/S | 19:00/20:00 | [20 empty] | 4.333555 | 49.9936 | 500 | 0.4333 | 6.0439978 | 71.7% |  |  |  |  | 3.335 | 0.869 | 3.209 | 3.921 | 0.0065 | 0.127 | 0.086 | 0.023 | 0.557 | 15.177 | 1.0789 | 0.266 | 71.19 | 0.0091 | 49.79 | 2.42 | 0.863 | 3.35 | 3.901 | 0.0018 | 0.111 | 0.053 | 0.02 | 0.555 | 15.61 | 0.3428 | 0.272 | 73.385 | -0.0062 | 51.326 | [50 empty] | Bad | 1
Vat 1 (Soln) | 2013-12-18 | N/S | 23:00 | [14 empty] | 18.5974 |  |  | 12.34 | 40.8 | 61.99
Vat 3 (Soln) | 2013-12-18 | N/S | 23:00 | [14 empty] | 22.2776 |  |  | 12.42 | 49.5 | 52.4
Scrubber Recirc Tank (19-tnk-501) | 2013-12-18 | N/S | 23:00 | [14 empty] | 42.0562 |  |  | 10.28 | 1.197 | 132.8 | [90 empty] | Bad | [6 empty] | 1
Slug Dose 1 (25-tnk-502) | 2013-12-18 | N/S | 23:00 | [14 empty] | 4.8077 |  |  | 12.25 | 22.5 | 104
Slug Dose 2 (25-tnk-503) | 2013-12-18 | N/S | 23:00 | [14 empty] | 10.2532 |  |  | 12.46 | 32.3 | 73.4
Dilute Preg Tank (Pre Scrubber, 25-tnk-505) | 2013-12-18 | N/S | 23:00 | [14 empty] | 25.0921 |  |  | 12.53 | 16.33 | 51.3
Clean Preg (30-tnk-506) | 2013-12-18 | N/S | 23:00 | [14 empty] | 48.31777 |  |  | 9.4 | 85.9 | 208.7 | [90 empty] | Bad |  |  |  |  | 1
Dirty Preg (Desil feed 30-Tnk-510) | 2013-12-18 | N/S | 23:00 | [14 empty] | 53.5384 |  |  | 9.64 | 85.1 | 153.2
Desil Tank 1 (30-tnk-501) | 2013-12-18 | N/S | 23:00 | [14 empty] | 49.0996 |  |  | 9.29 | 85.5 | 175.4
Desil Tank 2 (30-tnk-502) | 2013-12-18 | N/S | 23:00 | [14 empty] | 49.2618 |  |  | 9.31 | 83.8 | 178
Desil Tank 3 (30-tnk-503) | 2013-12-18 | N/S | 23:00 | [14 empty] | 42.2884 |  |  | 9.31 | 79.8 | 180.4
Precip Tank 1 (35-tnk-501) | 2013-12-18 | N/S | 23:00 | [13 empty] | 175.93942 | 3.0338 |  |  | 9.18 | 111.1 | 171.6 | [6 empty] | 1.164 | 21.7 | 1.16485
Precip Tank 2 (35-tnk-502) | 2013-12-18 | N/S | 23:00 | [13 empty] | 181.38668 | 2.5166 |  |  | 9.09 | 43.5 | 171.1 | [6 empty] | 1.166 | 21.8 | 1.1669
Precip Tank 3 (35-tnk-503) | 2013-12-18 | N/S | 23:00 | [13 empty] | 170.49216 | 2.1642 |  |  | 9.03 | 30.96 | 171.3 | [6 empty] | 1.162 | 21.6 | 1.1628
Barren Solution (35-THK-501 O/F) | 2013-12-18 | N/S | 23:00 | [13 empty] | LLD | 1.0617 |  |  | 8.88 | 18.2 | 173.4 | [6 empty] | 1.064 | 20.2 | 1.0641
Barren Solution (35-TNK-506) | 2013-12-18 | N/S | 23:00 | [13 empty] | LLD | 1.0456 |  |  | 8.88 | 21.9 | 170.4 | [6 empty] | 1.062 | 20.1 | 1.06205
Leachate Dam (25 tnk 501) | 2013-12-18 | N/S | 23:00 | [14 empty] | LLD |  |  | 10.57 | 13.43 | 95.9
V2O3 Red. Kiln 2 (41-BIN-504) | 2013-12-18 | N/S | 23:00 | [5 empty] | 1.06% | 1.06% | [5 empty] | 119.9% | [47 empty] | 0.697 | 0.062 | 0.116 | 0.251 | 0.0433 | 0.094 | 0.04 | 0.002 | 0.093 | 0.027 | 119.27 | 0.246 | 0.012 | 0.253 | 0.078 | 0.0015 | -0.0004 | 0.0009 | 0.0005 | 0.0025 | -0.0137 | -0.0066 | 0.0035 | 0.0003 | 0.177 | 66.811 | [24 empty] | Bad | [9 empty] | 12.3936 | 13.4256 | 13.6314 |  | 19.94% | 119.9%
AMV | 2013-12-18 | N/S | 23:00 | [5 empty] | 5.54% | 5.54% | [53 empty] | 0.028 | -0.006 | 0.02 | 0.076 | 0.0175 | 0.078 | -0.005 | -0.005 | 0.053 | 0.001 | 76.223 | 0.077 | 0.003 | 0.096 | 0.048 | -0.0013 | 0.0008 | 0 | 0 | 0.0053 | -0.0087 | -0.0043 | 0.0029 | 0.001 | 0.067 | 42.698
V2O3 Red. Kiln 2 (41-BIN-504) | 2013-12-18 | N/S | 3:00 | [5 empty] | 0.11% | 0.11% | [5 empty] | 120.1% | [47 empty] | 0.474 | 0.044 | 0.084 | 0.256 | 0.0346 | 0.023 | 0.021 | 0.001 | 0.083 | 0.028 | 118.5039 | 0.271 | 0.01 | 0.201 | 0.076 | 0.001 | 0 | 0.0004 | -0.0006 | 0.0014 | -0.0168 | -0.0007 | -0.0003 | 0.0015 | 0.141 | 66.382 | [24 empty] | Bad | [9 empty] | 12.2712 | 13.3139 | 13.5237 |  | 20.12% | 120.1%
AMV | 2013-12-18 | N/S | 3:00 | [5 empty] | 9.97% | 9.97% | [53 empty] | 0.086 | 0.057 | 0.095 | 0.197 | 0.1229 | 0.143 | 0.002 | -0.002 | 0.102 | 0.031 | 75.4866 | 0.085 | 0.009 | 0.254 | 0.05 | -0.0009 | -0.0008 | -0.0001 | -0.0001 | 0.0078 | -0.0102 | 0.0052 | 0.0048 | 0.0009 | 0.178 | 42.285
V2O3 Red. Kiln 2 (41-BIN-504) | 2013-12-19 | D/S | 7:00 | [5 empty] | 0.12% | 0.12% | [5 empty] | 120.6% | [47 empty] | 0.25 | 0.052 | 0.099 | 0.211 | 0.053 | 0.017 | 0.01 | -0.002 | 0.095 | 0.043 | 120.7453 | 0.26 | 0.011 | 0.25 | 0.079 | 0.0098 | -0.0008 | 0.0005 | -0.0002 | 0.0021 | -0.0152 | 0.0026 | 0.0031 | 0.0005 | 0.175 | 67.638 | [24 empty] | Bad | [9 empty] | 11.769 | 12.7032 | 12.8953 |  | 20.56% | 120.6%
Vat 1 (Soln) | 2013-12-19 | D/S | 7:00 | [14 empty] | 18.4462 |  |  | 12.5 | 46.9 | 11.2
Vat 3 (Soln) | 2013-12-19 | D/S | 7:00 | [14 empty] | 21.8671 |  |  | 12.46 | 51.9 | 2.5
Scrubber Recirc Tank (19-tnk-501) | 2013-12-19 | D/S | 7:00 | [14 empty] | 35.7946 | 4.852283 | 32.96458582 | 12.02 | 64.4 | 37.4 | [66 empty] | 58.2257624 | 10.47005996 | 0.3428487758 | 57.11954296 | 0.8413934516 | 11.39823319 | 0.4016268788 | 583.518123 | 182.5024 | 51.78520644 | 32.91868794 | 2.647996698 | 43829.5588 | -1.696664767 | 169.5608 | -3.38869688 | 2511.457282 | 4852.283 | 10.16263 | 31.505979 | 32964.58582 | 1.298223717 | 2.910886518 |  | Bad | [6 empty] | 1
Slug Dose 1 (25-tnk-502) | 2013-12-19 | D/S | 7:00 | [14 empty] | 4.7795 |  |  | 12.27 | 22.9 | 40.4
Slug Dose 2 (25-tnk-503) | 2013-12-19 | D/S | 7:00 | [14 empty] | 11.888 |  |  | 12.48 | 37.5 | 32
Dilute Preg Tank (Pre Scrubber, 25-tnk-505) | 2013-12-19 | D/S | 7:00 | [14 empty] | 24.7876 | 3.309597 | 27.16191888 | 12.48 | 54 | 28.8 | [66 empty] | 21.70141986 | 6.736207352 | 0.08928947058 | 0.4118117142 | 0.4785252556 | 7.418426636 | 0.1727551242 | 288.1674514 | 86.56684678 | 2.460977598 | 30.15870042 | 2.283192326 | 33112.74192 | -1.098165532 | 113.6064 | -2.506281008 | 1518.522 | 3309.597 | 9.992349146 | 0.410787842 | 27161.91888 | 1.686532 | 2.478127216
Clean Preg (30-tnk-506) | 2013-12-19 | D/S | 7:00 | [14 empty] | 43.4973 | 0.1003442 | 41.9502522 | 9.43 | 83.3 | 158.3 | [66 empty] | 15.75548311 | 13.19276 | 0.007203630342 | 3.275777408 | 0.6579525212 | 14.52498079 | 0.06603068314 | 625.406115 | 279.9696848 | 10.8374 | 52.92307322 | 2.99408709 | 62253.45556 | -2.521643652 | 188.6459 | -3.21526796 | 10679.23144 | 100.3442 | 12.11002 | 1.219048 | 41950.2522 | -0.1887666 | 2.615127288 |  | Bad |  |  |  |  | 1
Dirty Preg (Desil feed 30-Tnk-510) | 2013-12-19 | D/S | 7:00 | [14 empty] | 48.913 | 6.635217468 | 44.93279768 | 9.85 | 83.1 | 148.1 | [66 empty] | 124.9283 | 15.10166 | 0.01419511 | 50.0714481 | 0.957816374 | 17.42248 | 0.99727328 | 925.2398618 | 409.3011582 | 59.99560704 | 43.80486554 | 3.090498482 | 61542.62492 | -2.916959044 | 261.7018954 | -4.098094948 | 3418.989732 | 6635.217468 | 12.40574 | 49.5728672 | 44932.79768 | -0.1629186 | 3.274214732
Desil Tank 1 (30-tnk-501) | 2013-12-19 | D/S | 7:00 | [14 empty] | 47.8012 | 0.1182607 | 58.10855032 | 9.41 | 83.9 | 169.5 | [66 empty] | 55.74980144 | 15.27966 | -0.071641385 | 2.594975214 | 0.6994091532 | 19.40446 | 0.1587481205 | 710.5260056 | 378.1140874 | -1.60158 | 42.39615094 | 3.141909158 | 65403.18146 | -3.759447668 | 209.5614926 | -3.366333082 | 10153.49 | 118.2607 | 13.19925 | 3.225594126 | 58108.55032 | -0.0900944902 | 2.550101678
Desil Tank 2 (30-tnk-502) | 2013-12-19 | D/S | 7:00 | [14 empty] | 47.6159 | 0.1650362 | 53.37381088 | 9.43 | 81.5 | 173.7 | [66 empty] | 40.68713302 | 15.77751 | -0.07595543788 | 6.329839634 | 0.8475287924 | 15.5906 | 0.2359304616 | 525.668827 | 281.4959806 | -1.528913 | 19.95932 | 3.683646796 | 59649.81446 | -3.453044174 | 234.333186 | -3.875272532 | 9794.752974 | 165.0362 | 12.27548 | 4.101182416 | 53373.81088 | 1.020887928 | 2.672940144
Desil Tank 3 (30-tnk-503) | 2013-12-19 | D/S | 7:00 | [14 empty] | 41.2049 | 0.1411262 | 53.31190292 | 9.44 | 79.1 | 179.9 | [66 empty] | 27.80808436 | 15.40333 | -0.0641839345 | 13.05311 | 1.051116 | 13.91688 | 0.3117857028 | 488.7441118 | 203.6571172 | 9.22109624 | -10.00635 | 3.904845492 | 47569.27486 | -2.08488178 | 230.6065432 | -4.010938976 | 11010.29 | 141.1262 | 12.04369 | 3.066665954 | 53311.90292 | 1.112961984 | 2.93019438
Precip Tank 1 (35-tnk-501) | 2013-12-19 | D/S | 7:00 | [13 empty] | 254.99112 | 4.0568 | 0.04884070464 | 6.502593398 | 9.04 | 119.8 | 149.9 | [6 empty] | 1.192 | 25.2 | 1.1946 | [57 empty] | 11.51916 | 5.864968134 | 0.01149054 | 72.76904446 | 36.98870904 | 11.19006 | 0.1711986971 | 73.72138564 | 148.6446063 | 40.50351992 | 24.82808496 | 3.44221902 | 40394.33066 | 56.9017084 | 106.5841172 | -0.5064496184 | 57100.24 | 48.84070464 | 10.33113 | 0.7045844972 | 6502.593398 | 1.988065178 | 4.826272022
Precip Tank 2 (35-tnk-502) | 2013-12-19 | D/S | 7:00 | [13 empty] | 218.58748 | 2.3638 | 0.04092573 | 3.599724896 | 9.03 | 99.9 | 150.9 | [6 empty] | 1.178 | 25.8 | 1.1809 | [57 empty] | 10.61395 | 5.74791256 | -0.002576767654 | 40.11775826 | 33.5066907 | 9.451402438 | 0.1552801 | 45.7124688 | 146.9437 | 47.83583728 | 26.1158956 | 3.457849262 | 42063.4745 | 48.96419068 | 102.2609 | -0.1957368 | 51097.28382 | 40.92573 | 10.36144 | 0.660604322 | 3599.724896 | 2.04799204 | 5.141162398
Precip Tank 3 (35-tnk-503) | 2013-12-19 | D/S | 7:00 | [13 empty] | 265.61992 | 2.0689 | 0.03898444572 | 3.341061964 | 8.99 | 38.2 | 155.2 | [6 empty] | 1.196 | 25.2 | 1.1986 | [57 empty] | 10.83735 | 5.788121946 | -0.009061108176 | 44.85716208 | 33.84910856 | 8.756445386 | 0.1413603 | 45.4296086 | 173.7526 | 60.32063368 | 26.57476804 | 3.557991876 | 45075.19552 | 53.94405262 | 106.3937 | -0.1683162247 | 54401.91748 | 38.98444572 | 10.31474 | 0.7703768084 | 3341.061964 | 1.941521 | 5.016375766
Barren Solution (35-THK-501 O/F) | 2013-12-19 | D/S | 7:00 | [13 empty] | LLD | 1.0317 | 0.03913481 | 1.358424 | 8.76 | 17.3 | 167.9 | [6 empty] | 1.048 | 22.5 | 1.04925 | [57 empty] | 9.427231856 | 1.909733767 | -0.01455369 | 84.26934346 | 7.223680524 | 1.721623 | 0.03895984796 | 15.24416 | 80.18297436 | 49.9458261 | 25.03469718 | 2.13787672 | 15302.24 | 12.18689 | 26.81729122 | -0.08846759258 | 21563.66246 | 39.13481 | 9.451071164 | 0.1847892 | 1358.424 | 1.612176318 | 4.053675324
Barren Solution (35-TNK-506) | 2013-12-19 | D/S | 7:00 | [13 empty] | 50.38672 | 1.0437 | 0.04514159 | 2.189868948 | 8.87 | 94.8 | 124 | [6 empty] | 1.116 | 23.2 | 1.1176 | [57 empty] | 12.92254 | 3.468815532 | -0.005307151288 | 98.13692554 | 19.77805576 | 3.802472564 | 0.0887208554 | 35.99121688 | 83.96429876 | 50.03480624 | 26.7985708 | 2.914404932 | 25780.9516 | 29.49406458 | 56.80917284 | -0.0364513083 | 42857.11408 | 45.14159 | 9.62183643 | 0.686723469 | 2189.868948 | 2.133955192 | 5.854758786 |  | Bad |  |  | 1
AMV | 2013-12-19 | D/S | 9:00 | [5 empty] | 5.24% | 5.24% | [53 empty] | 0.035 | -0.006 | 0.099 | 0.162 | 0.0093 | 0.103 | -0.002 | -0.004 | 0.032 | 0.004 | 76.5764 | 0.084 | 0 | 0.129 | 0.045 | -0.0005 | -0.0013 | 0.0005 | -0.001 | 0.0076 | -0.0089 | -0.0047 | 0.0009 | 0.0019 | 0.09 | 42.896
V2O3 Red. Kiln 2 (41-BIN-504) | 2013-12-19 | D/S | 15:00 | [5 empty] | 0.1% | 0.1% | [5 empty] | 120.8% | [47 empty] | 0.309 | 0.078 | 0.126 | 0.25 | 0.091 | 0.012 | 0.008 | -0.001 | 0.112 | 0.031 | 120.428 | 0.257 | 0.014 | 0.27 | 0.078 | 0.0092 | 0.0007 | 0.0008 | -0.0011 | 0.0031 | -0.0177 | -0.0036 | 0.0022 | 0.0022 | 0.189 | 67.46 | [24 empty] | Bad | [9 empty] | 11.4489 | 12.4114 | 12.6115 |  | 20.79% | 120.8%
AMV | 2013-12-19 | D/S | 15:00 | [5 empty] | 2.13% | 2.13% | [53 empty] | -0.008 | 0.006 | 0.054 | 0.118 | 0.0408 | 0.037 | -0.008 | -0.003 | 0.054 | 0.003 | 76.7968 | 0.067 | 0.003 | 0.115 | 0.049 | 0.0055 | -0.0012 | -0.0008 | -0.0005 | 0.0092 | -0.0068 | 0.0011 | 0.0023 | 0.0017 | 0.08 | 43.019
Vat 1 (Soln) | 2013-12-19 | D/S | 15:00 | [14 empty] | 18.6858 |  |  | 12.3 | 49.1 | 4.2
Vat 3 (Soln) | 2013-12-19 | D/S | 15:00 | [14 empty] | 21.7323 |  |  | 12.26 | 54.4 | 10
Scrubber Recirc Tank (19-tnk-501) | 2013-12-19 | D/S | 15:00 | [14 empty] | 60.688 | 2.223723382 | 17.05201 | 9.99 | 81.9 | 113.8 | [66 empty] | 9.678185778 | 4.71476915 | 0.1880275285 | -2.075332278 | 0.4173272364 | 4.691339966 | 0.1160864 | 164.0841 | 79.68288156 | 19.33162 | -1.503458 | 1.706361 | 25411.24984 | -0.5294275772 | 81.33716656 | -2.183056954 | 877.6194324 | 2223.723382 | 9.60213336 | 0.2320537584 | 17052.01 | 0.8079324876 | 1.624774643
Slug Dose 1 (25-tnk-502) | 2013-12-19 | D/S | 15:00 | [14 empty] | 5.1578 |  |  | 11.92 | 25 | 54.4
Slug Dose 2 (25-tnk-503) | 2013-12-19 | D/S | 15:00 | [14 empty] | 12.242 |  |  | 12.25 | 40.4 | 35.4
Dilute Preg Tank (Pre Scrubber, 25-tnk-505) | 2013-12-19 | D/S | 15:00 | [14 empty] | 25.3116 |  |  | 12.27 | 58.5 | 30.5
Clean Preg (30-tnk-506) | 2013-12-19 | D/S | 15:00 | [14 empty] | 43.4665 |  |  | 9.37 | 85.7 | 147.6 | [90 empty] | Bad |  |  |  |  | 1
Dirty Preg (Desil feed 30-Tnk-510) | 2013-12-19 | D/S | 15:00 | [14 empty] | 48.5341 |  |  | 9.76 | 86.9 | 141.9
Desil Tank 1 (30-tnk-501) | 2013-12-19 | D/S | 15:00 | [14 empty] | 46.2046 |  |  | 9.08 | 88.4 | 173.6
Desil Tank 2 (30-tnk-502) | 2013-12-19 | D/S | 15:00 | [14 empty] | 47.475 |  |  | 9.34 | 88.5 | 168.8
Desil Tank 3 (30-tnk-503) | 2013-12-19 | D/S | 15:00 | [14 empty] | 42.0063 |  |  | 9.35 | 83.7 | 169.5
Precip Tank 1 (35-tnk-501) | 2013-12-19 | D/S | 15:00 | [13 empty] | 209.68586 | 7.9925 |  |  | 8.97 | 109.7 | 137.7 | [6 empty] | 1.172 | 31.1 | 1.17755
Precip Tank 2 (35-tnk-502) | 2013-12-19 | D/S | 15:00 | [13 empty] | 193.34408 | 4.3553 |  |  | 8.92 | 106.3 | 140.2 | [6 empty] | 1.166 | 30.8 | 1.1714
Precip Tank 3 (35-tnk-503) | 2013-12-19 | D/S | 15:00 | [13 empty] | 197.99418 | 2.9017 |  |  | 8.87 | 107.2 | 145.9 | [6 empty] | 1.168 | 30.3 | 1.17315
Barren Solution (35-THK-501 O/F) | 2013-12-19 | D/S | 15:00 | [13 empty] | LLD | 1.5448 |  |  | 8.74 | 73.8 | 149.5 | [6 empty] | 1.09 | 27.7 | 1.09385
Barren Solution (35-TNK-506) | 2013-12-19 | D/S | 15:00 | [13 empty] | 35.5064 | 1.7175 |  |  | 8.7 | 87.6 | 98.3 | [6 empty] | 1.108 | 28 | 1.112 | [81 empty] | Bad |  |  | 1
Kiln Discharge | 2013-12-19 | N/S | 22:00 | [20 empty] | 1.546454 | 49.953 | 500 | 0.1545 | 6.2641564 | 24.69% |  |  |  |  | 2.889 | 0.868 | 3.589 | 4.287 | 0.0059 | 0.121 | 0.11 | 0.023 | 0.642 | 15.595 | 1.1182 | 0.268 | 72.34 | 0.0053 | 50.594 | 1.645 | 0.843 | 3.454 | 3.941 | 0.0036 | 0.074 | 0.047 | 0.025 | 0.619 | 15.761 | 0.8653 | 0.271 | 73.352 | -0.0051 | 51.303 | [50 empty] | Bad | 1
Vat 3 (Soln) | 2013-12-19 | N/S | 23:00 | [14 empty] | 22.0298 |  |  | 12.32 | 52.8 | 24.5
Scrubber Recirc Tank (19-tnk-501) | 2013-12-19 | N/S | 23:00 | [14 empty] | 69.9848 |  |  | 9.88 | 81.9 | 128.9
Slug Dose 1 (25-tnk-502) | 2013-12-19 | N/S | 23:00 | [14 empty] | 4.1128 |  |  | 12.02 | 22.6 | 46.6
Slug Dose 2 (25-tnk-503) | 2013-12-19 | N/S | 23:00 | [14 empty] | 15.3529 |  |  | 12.35 | 42.9 | 40.1
Dilute Preg Tank (Pre Scrubber, 25-tnk-505) | 2013-12-19 | N/S | 23:00 | [14 empty] | 25.2647 | 2.535177062 | 24.761768 | 12.4 | 53 | 19.5 | [66 empty] | 14.85727 | 7.869128994 | 0.005049416994 | 2.831862108 | 0.5143065266 | 7.515493508 | 0.2338126428 | 306.0603196 | 68.35233994 | -16.78084 | 12.97827885 | 2.664537912 | 37146.227 | -1.22929 | 126.187 | -2.87187315 | 1479.954 | 2535.177062 | 9.831821864 | 0.3866719358 | 24761.768 | 2.762753882 | 2.570549964
Leachate Dam (25 tnk 501) | 2013-12-19 | N/S | 23:00 | [14 empty] | 2.1585 |  |  | 10.19 | 11.64 | 111.2
Clean Preg (30-tnk-506) | 2013-12-19 | N/S | 23:00 | [14 empty] | 43.7744 | 0.09845831406 | 43.05491414 | 9.44 | 24.8 | 172.6 | [66 empty] | 28.78782798 | 14.05223118 | -0.03221638004 | 7.83005507 | 0.8621226628 | 13.49042 | 0.3296507192 | 481.1056994 | 231.3200102 | -8.140041002 | -1.915904 | 3.45447218 | 67497.55304 | -2.536933464 | 203.7701038 | -3.83284361 | 8458.53117 | 98.45831406 | 11.33295458 | 2.479159932 | 43054.91414 | 2.201299512 | 2.851833868 |  | Bad |  |  |  |  | 1
Dirty Preg (Desil feed 30-Tnk-510) | 2013-12-19 | N/S | 23:00 | [14 empty] | 50.9756 | 5.897259584 | 49.62667526 | 9.83 | 78.4 | 144 | [66 empty] | 9.416166808 | 20.72412086 | 1.62809 | 11.71603 | 1.02141854 | 21.64004986 | 0.8282463432 | 798.3377636 | 303.689041 | 13.9159 | 1.163615 | 3.870005718 | 69768.95802 | -2.631528382 | 338.940375 | -5.303596358 | 4182.77077 | 5897.259584 | 11.82723 | 1.561437 | 49626.67526 | 1.579929 | 4.810595704
Desil Tank 1 (30-tnk-501) | 2013-12-19 | N/S | 23:00 | [14 empty] | 45.0283 | 0.05572131602 | 49.56035596 | 8.78 | 81.5 | 201.5 | [66 empty] | 70.66162128 | 13.0875 | -0.0425823754 | 9.156904816 | 0.8699228926 | 15.1812 | 0.336160732 | 569.7194664 | 228.4440808 | -23.89056162 | -1.882864 | 3.41644408 | 62455.65554 | -2.358944944 | 33.80708838 | -3.729152984 | 16293.42 | 55.72131602 | 11.36833139 | 0.8715687998 | 49560.35596 | 1.673652 | 2.582661636
Desil Tank 2 (30-tnk-502) | 2013-12-19 | N/S | 23:00 | [14 empty] | 48.0726 | 0.07864649134 | 51.05031814 | 9.26 | 81.6 | 188.5 | [66 empty] | 36.66297484 | 18.71482 | -0.06444046752 | 7.117698092 | 1.152439 | 18.92008 | 0.4539466298 | 672.6197836 | 206.5952576 | -25.80049312 | -22.81873132 | 4.018997536 | 60757.46996 | -3.132803398 | 204.3977092 | -4.676952996 | 14169.96 | 78.64649134 | 11.77361 | 2.473150666 | 51050.31814 | 2.146097452 | 2.84255316
Desil Tank 3 (30-tnk-503) | 2013-12-19 | N/S | 23:00 | [14 empty] | 45.4714 | 0.08322438208 | 52.47234162 | 9.39 | 77.5 | 183 | [66 empty] | 25.51738986 | 15.57054 | -0.05756243756 | 11.5754 | 0.952321355 | 14.09729 | 0.4454885558 | 463.1861226 | 201.5167126 | -20.35435772 | -35.46185988 | 3.660682218 | 59223.6561 | -2.630317866 | 218.5658432 | -3.995552334 | 10233.92 | 83.22438208 | 11.28059119 | 2.124893898 | 52472.34162 | 2.338352964 | 2.74696987
Kiln Discharge | 2013-12-19 | N/S | 03:00/04:00 | [17 empty] | 9.95 | 1.086 | 261.1 | 2.736997 | 50.201 | 500 | 0.2748 | 6.201414 | 44.14% |  |  |  |  | 3.561 | 0.868 | 3.633 | 4.262 | 0.0059 | 0.142 | 0.148 | 0.022 | 0.641 | 15.259 | 1.107 | 0.267 | 72.112 | -0.0027 | 50.435 | 3.091 | 0.878 | 3.632 | 4.206 | 0.0033 | 0.124 | 0.115 | 0.023 | 0.661 | 15.273 | 0.6062 | 0.263 | 71.095 | -0.0051 | 49.724 | [50 empty] | Bad | 1
Kiln Discharge | 2013-12-19 | N/S | 05:00/06:00 | [17 empty] | 11.7 | 1.657 | 159.5 | 0.5721589 | 50.0735 | 500 | 0.0573 | 6.310653 | 9.067% |  |  |  |  | 3.31 | 0.849 | 3.48 | 4.071 | 0.0051 | 0.117 | 0.153 | 0.018 | 0.602 | 15.225 | 1.1265 | 0.265 | 71.129 | -0.0078 | 49.748 | 2.608 | 0.841 | 3.391 | 3.933 | 0.0033 | 0.052 | 0.095 | 0.026 | 0.593 | 15.572 | 1.0568 | 0.264 | 72.658 | -0.0053 | 50.817 | [50 empty] | Bad | 1
Amsul Mix Tank 2 (35-tnk-512) | 2013-12-20 | D/S | 7:00 | [13 empty] | 334.83998 | [12 empty] | 1.222 | 25.3 | 1.22465
Calcine Vat 2 | 2013-12-19 | N/S | TOP |  | 1037.57 | 1391.5 | 2429.07 | 2313.2 | 8.327% | [14 empty] | 0 | 50.0263 | 500 | [7 empty] | 2.756 | 0.869 | 3.347 | 4.102 | 0.0006 | 0.095 | 0.056 | 0.021 | 0.642 | 15.653 | 0.3542 | 0.271 | 71.81 | -0.0047 | 50.224 | 2.782 | 0.873 | 3.421 | 4.13 | 0.0002 | 0.083 | 0.056 | 0.028 | 0.645 | 15.75 | 0.2948 | 0.273 | 72.186 | -0.0054 | 50.487
Calcine Vat 2 | 2013-12-19 | N/S | MID |  | 1103 | 1208.55 | 2311.55 | 2198.51 | 9.353% | [14 empty] | 0 | 50.1395 | 500 | [7 empty] | 3.084 | 0.904 | 3.51 | 4.483 | 0.0005 | 0.106 | 0.073 | 0.023 | 0.829 | 15.662 | 0.3292 | 0.273 | 70.831 | -0.0057 | 49.539 | 2.901 | 0.901 | 3.517 | 4.547 | 0.0009 | 0.086 | 0.045 | 0.021 | 0.826 | 15.706 | 0.2438 | 0.273 | 71.108 | -0.0115 | 49.733
Calcine Vat 2 | 2013-12-19 | N/S | BOTTOM |  | 1091 | 1055.77 | 2146.77 | 2106.329 | 3.83% | [14 empty] | 0 | 50.7744 | 500 | [7 empty] | 2.99 | 0.867 | 3.522 | 4.307 | 0.0007 | 0.1 | 0.047 | 0.02 | 0.669 | 15.837 | 0.3298 | 0.271 | 70.805 | -0.0044 | 49.521 | 2.929 | 0.864 | 3.554 | 4.367 | -0.0003 | 0.095 | 0.041 | 0.021 | 0.68 | 16.001 | 0.3056 | 0.27 | 71.36 | -0.0037 | 49.909
Kiln Feed | 2013-12-19 | N/S | 6:00 | 11.02 | 1097.58 | 1987.92 | 3085.5 | 2960.7 | 6.278% | [24 empty] | 0.203 | 0.865 | 3.597 | 4.163 | 0.0049 | 0.118 | 0.124 | 0.018 | 0.607 | 15.986 | 1.1776 | 0.277 | 75.011 | -0.0142 | 52.462
Kiln Discharge | 2013-12-20 | D/S | 0700/0800 | [17 empty] | 10.27 | 1.136 | 158 | 1.975762 | 50.3097 | 500 | 0.1988 | 6.3739556 | 31% |  |  |  |  | 3.427 | 0.857 | 3.499 | 3.96 | 0.0054 | 0.114 | 0.116 | 0.019 | 0.583 | 15.281 | 1.1378 | 0.264 | 71.672 | -0.0084 | 50.128 | 3.12 | 0.862 | 3.51 | 4.065 | 0.004 | 0.103 | 0.099 | 0.031 | 0.598 | 15.505 | 0.7677 | 0.265 | 72.489 | 0.0016 | 50.699 | [50 empty] | Bad | 1
Vat 1 (Soln) | 2013-12-20 | D/S | 7:00 | [14 empty] | 18.3991 |  |  | 12.61 | 43.3 | 54.5
Vat 2 (Soln) | 2013-12-20 | D/S | 7:00 | [14 empty] | 7.6074 |  |  | 12.41 | 27.8 | 75.9
Vat 3 (Soln) | 2013-12-20 | D/S | 7:00 | [14 empty] | 22.206 |  |  | 12.57 | 14.83 | 66.4
Scrubber Recirc Tank (19-tnk-501) | 2013-12-20 | D/S | 7:00 | [14 empty] | 47.3247 | 6.588846958 | 42.26435868 | 9.76 | 72.1 | 174 | [66 empty] | 14.43011 | 13.49331 | 0.1854229 | 2.24623053 | 0.5587042584 | 18.28789 | 0.354731072 | 541.1919268 | 216.4680562 | 25.80679598 | 32.09152244 | 2.089325646 | 46433.3931 | -3.522699388 | 227.4884492 | -4.062961308 | 2909.893226 | 6588.846958 | 12.3034 | 4.747035098 | 42264.35868 | -0.9761639234 | 2.57771913 |  | Bad | [6 empty] | 1
Slug Dose 1 (25-tnk-502) | 2013-12-20 | D/S | 7:00 | [14 empty] | 4.11 |  |  | 12.22 | 19.9 | 71.2
Slug Dose 2 (25-tnk-503) | 2013-12-20 | D/S | 7:00 | [14 empty] | 19.0904 |  |  | 12.56 | 42.3 | 54.9
Dilute Preg Tank (Pre Scrubber, 25-tnk-505) | 2013-12-20 | D/S | 7:00 | [14 empty] | 25.2836 | 3.7131273 | 28.59373126 | 12.61 | 49.3 | 54.1 | [66 empty] | 19.53271 | 7.242039152 | -0.04657746138 | -0.7725349924 | 0.4945450314 | 9.427152224 | 0.1275091843 | 316.6840944 | 87.97034628 | -7.824111126 | 17.59578 | 1.556857 | 36967.1334 | -1.537074831 | 124.5027 | -2.82752833 | 1768.896745 | 3713.1273 | 9.853569046 | 0.2467044188 | 28593.73126 | 0.378667055 | 1.797871
Clean Preg (30-tnk-506) | 2013-12-20 | D/S | 7:00 | [14 empty] | 44.5834 | 0.09155111164 | 41.2602838 | 9.2 | 80.5 | 201.1 | [66 empty] | 21.8009493 | 13.70199 | -0.06839675214 | 1.106979 | 0.6407838382 | 17.11973 | 0.145835125 | 544.2369938 | 296.4812616 | -4.666704602 | 30.1258762 | 2.268264436 | 49272.44658 | -3.111280864 | 174.9705 | -3.17603109 | 10715.07 | 91.55111164 | 12.88548 | 0.9702865038 | 41260.2838 | -0.6279747838 | 2.036074828 |  | Bad |  |  |  |  | 1
Dirty Preg (Desil feed 30-Tnk-510) | 2013-12-20 | D/S | 7:00 | [14 empty] | 51.1625 | 6.822211638 | 49.70266136 | 9.65 | 78.6 | 168.6 | [66 empty] | 8.78386706 | 15.94797139 | 0.4446072234 | 3.623228792 | 0.7897300838 | 20.05381842 | 0.4161452792 | 640.3010682 | 283.359013 | 16.31223 | 19.49327 | 2.671532184 | 47708.06912 | -2.850624478 | 272.7590138 | -4.44155678 | 4207.08576 | 6822.211638 | 12.06046 | 1.413214 | 49702.66136 | -0.641430159 | 3.34602548
Desil Tank 1 (30-tnk-501) | 2013-12-20 | D/S | 7:00 | [14 empty] | 42.05 | 0.1303508 | 46.62702394 | 7.48 | 78.9 | 278.1 | [66 empty] | 69.54902262 | 7.795009 | 0.471389007 | 21.10647284 | 0.6713039558 | 15.99665889 | 0.8893110808 | 471.2913154 | 272.8843406 | -10.28702 | 16.29017 | 2.380676708 | 43302.72484 | -2.836912008 | -0.7489155846 | -3.238906804 | 22117.27526 | 130.3508 | 11.17647349 | 0.3187139354 | 46627.02394 | -0.2997359798 | 2.640007764
Desil Tank 2 (30-tnk-502) | 2013-12-20 | D/S | 7:00 | [14 empty] | 44.8368 | 0.095153627 | 36.97668144 | 8.7 | 78.3 | 237.8 | [66 empty] | 88.23334448 | 12.16179 | -0.0325222036 | 9.405439044 | 0.6857178398 | 17.26135 | 0.1574037 | 565.6665932 | 224.3859168 | -12.11189 | 23.0434426 | 2.512268506 | 44507.89058 | -2.782084324 | 58.44876236 | -3.294737866 | 17763.34597 | 95.153627 | 11.79781 | 1.613444 | 36976.68144 | -0.77542394 | 2.091423166
Desil Tank 3 (30-tnk-503) | 2013-12-20 | D/S | 7:00 | [14 empty] | 39.4117 | 0.08571818588 | 43.22097738 | 8.98 | 76.3 | 221.3 | [66 empty] | 45.59330694 | 11.68392 | -0.0420523386 | 18.25849 | 0.7658901298 | 14.33015 | 0.1316171 | 439.5885476 | 214.8883556 | -3.81578567 | 12.08051 | 2.426171034 | 40059.766 | -2.420732748 | 112.4288901 | -3.041354968 | 12977.16 | 85.71818588 | 11.96869 | 1.490732 | 43220.97738 | -0.07927931606 | 2.156755542
Precip Tank 1 (35-tnk-501) | 2013-12-20 | D/S | 7:00 | [13 empty] | 183.91102 | 4.8812 | 0.04184585066 | 5.661904756 | 8.96 | 109.9 | 150.2 | [6 empty] | 1.167 | 21.7 | 1.16785 | [57 empty] | 11.91942917 | 5.78543401 | 0.08097841142 | 63.8175155 | 24.79299048 | 10.84066 | 0.3641480716 | 72.12789232 | 170.9605 | 36.99458142 | 16.03363 | 2.72862867 | 39831.11102 | 36.28100196 | 154.9834 | -0.387134247 | 48265.47196 | 41.84585066 | 10.65756 | 0.6554254504 | 5661.904756 | 1.193763 | 3.611081478
Precip Tank 2 (35-tnk-502) | 2013-12-20 | D/S | 7:00 | [13 empty] | 184.84104 | 4.3045 | 0.04207935394 | 5.306987776 | 8.94 | 105.6 | 151.1 | [6 empty] | 1.1672 | 22 | 1.1682 | [57 empty] | 8.751780152 | 5.573148216 | 0.01767908 | 39.60344892 | 23.58632636 | 10.36514 | 0.2654216614 | 62.55653484 | 165.4358 | 24.44193752 | 9.95903206 | 2.622476236 | 37408.67292 | 38.31305776 | 118.3341 | -0.4650373516 | 46378.90358 | 42.07935394 | 10.62927 | 0.5821617164 | 5306.987776 | 1.078488 | 3.640660924
Precip Tank 3 (35-tnk-503) | 2013-12-20 | D/S | 7:00 | [13 empty] | 175.0094 | 3.679 | 0.04612962052 | 4.594969152 | 8.9 | 103 | 153.3 | [6 empty] | 1.164 | 21 | 1.1645 | [57 empty] | 8.011774768 | 5.734430786 | 0.01347063 | 31.52576438 | 25.436513 | 10.11925 | 0.2406849304 | 53.71802602 | 158.8259 | 22.87324174 | 8.808606118 | 2.739268846 | 37418.45558 | 39.41085388 | 108.4476321 | -0.3281568544 | 48409.36674 | 46.12962052 | 10.48003 | 0.5724520896 | 4594.969152 | 1.281787 | 3.309013694
Barren Solution (35-THK-501 O/F) | 2013-12-20 | D/S | 7:00 | [13 empty] | 31.65346 | 2.0526 | 0.0440082156 | 2.801754696 | 8.74 | 87.5 | 134.3 | [6 empty] | 1.11 | 21.1 | 1.11055 | [57 empty] | 7.165583842 | 3.062428904 | 0.01693923 | 59.49377652 | 18.67502 | 5.544461234 | 0.1512946 | 35.91578178 | 104.9974 | 32.90129142 | 6.170775262 | 2.084843112 | 27541.61386 | 27.8603996 | 49.11485316 | -0.280425703 | 39486.72388 | 44.0082156 | 9.930262286 | 0.5107252384 | 2801.754696 | 1.297923 | 4.549790618 |  | Bad |  |  |  | 1
Barren Solution (35-TNK-506) | 2013-12-20 | D/S | 7:00 | [13 empty] | 36.835 | 2.1139 | 0.04924792578 | 2.718676768 | 8.74 | 86.9 | 123.4 | [6 empty] | 1.112 | 21 | 1.1125 | [57 empty] | 9.573123042 | 3.304177626 | 0.00906638565 | 60.08393906 | 18.97424 | 5.606943988 | 0.1666906 | 38.92665288 | 96.29872852 | 31.5090655 | 6.483164444 | 2.123297902 | 26767.46154 | 26.41135942 | 49.88345476 | -0.3419166502 | 39530.81366 | 49.24792578 | 9.88456206 | 0.6874574946 | 2718.676768 | 1.073167 | 4.71030523 |  | Bad |  |  | 1
Kiln Discharge | 2013-12-20 | D/S | 0900/1000 | [17 empty] | 10.38 | 1.434 | 196.1 | 3.221276 | 50.0578 | 500 | 0.3225 | 6.2165394 | 51.82% |  |  |  |  | 3.418 | 0.859 | 3.444 | 4.001 | 0.0042 | 0.113 | 0.096 | 0.017 | 0.542 | 15.305 | 1.1097 | 0.267 | 72.009 | 0.0072 | 50.363 | 2.971 | 0.852 | 3.445 | 3.873 | 0.0019 | 0.103 | 0.081 | 0.028 | 0.55 | 15.578 | 0.5326 | 0.267 | 73.074 | -0.0126 | 51.108 | [50 empty] | Bad | 1
V2O3 Red. Kiln 1 (41-BIN-504) | 2013-12-20 | D/S | 7:00 | [5 empty] | 0.17% | 0.17% | [5 empty] | 119.7% | [47 empty] | 0.298 | 0.082 | 0.329 | 0.557 | 0.0832 | 0.027 | 0.018 | 0.003 | 0.119 | 0.058 | 120.1439 | 0.293 | 0.017 | 0.477 | 0.077 | 0.0733 | 0.0003 | 0.0016 | -0.0003 | 0.0063 | -0.0147 | -0.0007 | 0.0034 | 0.0007 | 0.333 | 67.301 | [24 empty] | Bad | [9 empty] | 11.9042 | 13.0109 | 13.2289 |  | 19.7% | 119.7%
Kiln Discharge | 2013-12-20 | D/S | 1100/1200 | [17 empty] | 10.09 | 1.349 | 285.6 | 3.526716 | 50.4577 | 500 | 0.3559 | 6.3577098 | 55.47% |  |  |  |  | 3.273 | 0.882 | 3.484 | 4.091 | 0.0044 | 0.11 | 0.096 | 0.02 | 0.605 | 15.27 | 1.1349 | 0.266 | 71.808 | -0.0086 | 50.222 | 2.768 | 0.886 | 3.58 | 4.135 | 0.002 | 0.097 | 0.065 | 0.021 | 0.594 | 15.408 | 0.4944 | 0.265 | 72.133 | -0.0146 | 50.45 | [50 empty] | Bad | 1
Kiln Feed | 2013-12-20 | D/S | 12:00 |  | 1089.6 | 1613.1 | 2702.7 | 2604.4 | 6.094% | [24 empty] | 0.198 | 0.888 | 3.696 | 4.336 | 0.0051 | 0.12 | 0.09 | 0.02 | 0.653 | 15.807 | 1.1507 | 0.272 | 73.727 | -0.0027 | 51.564
AMV | 2013-12-20 | D/S | 15:00 | [5 empty] | 4.11% | 4.11% | [53 empty] | 0.01 | 0.003 | 0.007 | 0.061 | 0.0515 | 0.059 | -0.004 | -0.001 | 0.046 | -0.004 | 76.7223 | 0.077 | 0.001 | 0.06 | 0.046 | -0.0009 | -0.0014 | -0.0005 | -0.0013 | 0.013 | -0.0106 | -0.0021 | 0.0022 | 0.0021 | 0.042 | 42.978
V2O3 Red. Kiln 2 (41-BIN-504) | 2013-12-20 | D/S | 15:00 | [5 empty] | 0.12% | 0.12% | [5 empty] | 119.3% | [47 empty] | 0.17 | 0.065 | 0.145 | 0.271 | 0.0755 | 0.016 | 0.002 | 0 | 0.099 | 0.031 | 118.4021 | 0.26 | 0.013 | 0.264 | 0.075 | 0.0023 | 0.0001 | 0.0009 | -0.0016 | 0.004 | -0.0171 | -0.0158 | 0.003 | 0.0031 | 0.185 | 66.325 | [24 empty] | Bad | [9 empty] | 11.1069 | 12.1549 | 12.3574 |  | 19.32% | 119.3%
Precip Tank 1 (35-tnk-501) | 2013-12-20 | D/S | 15:00 | [13 empty] | 201.5814 | 4.5714 | 0.0391004741 | 5.960223851 | 8.88 | 121.8 | 136.3 | [6 empty] | 1.168 | 33 | 1.1745 | [57 empty] | 12.62341 | 7.763600573 | -0.07850380299 | 163.6291 | 40.87193263 | 14.83737 | 0.1769544 | 90.4163772 | 157.1196 | 53.33281089 | 11.86186159 | 3.566227355 | 29571.4421 | 57.04245283 | 182.7083 | -0.7066757657 | 64065.98773 | 39.1004741 | 9.632266858 | 0.3444532455 | 5960.223851 | 1.805751 | 7.358078058
Precip Tank 2 (35-tnk-502) | 2013-12-20 | D/S | 15:00 | [13 empty] | 194.67268 | 3.4675 | 0.03691147342 | 5.361211093 | 8.88 | 114.1 | 135.1 | [6 empty] | 1.166 | 31.8 | 1.1719 | [57 empty] | 12.10968 | 6.366791624 | -0.05779896383 | 97.88642873 | 33.82158899 | 12.53239 | 0.1640116 | 65.01839297 | 134.6028 | 44.69064813 | 8.656555458 | 3.320233483 | 31723.76446 | 54.47056872 | 127.2573 | -0.449343158 | 52302.77796 | 36.91147342 | 9.602384364 | 0.3536555624 | 5361.211093 | 1.719852 | 5.562685607
Precip Tank 3 (35-tnk-503) | 2013-12-20 | D/S | 15:00 | [13 empty] | 184.57532 | 3.3406 | 0.03775714538 | 4.864583459 | 8.85 | 109.9 | 135.6 | [6 empty] | 1.162 | 32.2 | 1.1681 | [57 empty] | 11.55524 | 6.371779383 | -0.05627114039 | 76.20392426 | 34.6114393 | 12.27614 | 0.1592174 | 65.82884631 | 119.5853 | 38.80867029 | 8.206063153 | 3.348466844 | 31112.24094 | 49.75196342 | 116.5137 | -0.5814782191 | 53422.24531 | 37.75714538 | 9.586706643 | 0.4420255101 | 4864.583459 | 1.731586 | 5.378539211
Barren Solution (35-THK-501 O/F) | 2013-12-20 | D/S | 15:00 | [13 empty] | 53.17678 | 2.515 | 0.0463197995 | 3.347884654 | 8.73 | 91.6 | -73.3 | [6 empty] | 1.114 | 29.3 | 1.11865 | [57 empty] | 12.97989 | 4.131683406 | -0.04120886833 | 120.788 | 23.86373302 | 6.154494574 | 0.1066105 | 52.89980808 | 92.79064985 | 50.69185838 | 9.670837174 | 2.426718915 | 21390.88195 | 31.29647579 | 70.84977323 | -0.3575935355 | 41284.02603 | 46.3197995 | 9.41834461 | 0.5182940033 | 3347.884654 | 1.349357 | 7.332480685 |  | Bad |  |  |  | 1
Barren Solution (35-TNK-506) | 2013-12-20 | D/S | 15:00 | [13 empty] | 51.71532 | 2.3845 | 0.03892239651 | 3.147534002 | 8.76 | 91.2 | 90.2 | [6 empty] | 1.114 | 28.2 | 1.1181 | [57 empty] | 10.55201 | 3.993018283 | -0.03886252648 | 90.52825085 | 24.74524764 | 6.417245341 | 0.1086921 | 47.09346814 | 126.3329 | 38.70811318 | 7.993407437 | 2.501064754 | 22493.28842 | 34.82946395 | 52.87133057 | -0.4720446245 | 40724.59955 | 38.92239651 | 9.408143256 | 0.3764144287 | 3147.534002 | 1.283721 | 8.280386731 |  | Bad |  |  | 1
Kiln Discharge | 2013-12-20 | D/S | 14:00 | [20 empty] | 3.275129 | 50.4255 | 500 | 0.3303 | 6.1375512 | 53.36% |  |  |  |  | 3.44 | 0.871 | 3.607 | 4.32 | 0.0052 | 0.103 | 0.086 | 0.02 | 0.644 | 15.258 | 1.0956 | 0.264 | 70.589 | -0.0104 | 49.37 | 2.898 | 0.886 | 3.7 | 4.265 | 0.0022 | 0.089 | 0.057 | 0.025 | 0.628 | 15.339 | 0.5151 | 0.266 | 71.017 | -0.0123 | 49.669 | [50 empty] | Bad | 1
Kiln Discharge | 2013-12-20 | D/S | 16:00 | [20 empty] | 5.118346 | 50.065 | 500 | 0.5125 | 6.114583 | 83.71% |  |  |  |  | 3.452 | 0.918 | 3.529 | 4.139 | 0.0046 | 0.061 | 0.027 | 0.018 | 0.652 | 14.894 | 1.0915 | 0.26 | 71.02 | -0.0125 | 49.672 | 2.434 | 0.901 | 3.597 | 4.021 | 0.0006 | 0.044 | 0.008 | 0.022 | 0.635 | 15.173 | 0.1868 | 0.269 | 72.18 | 0 | 50.483 | [50 empty] | Bad | 1
Vat 1 (Soln) | 2013-12-20 | D/S | 16:00 | [14 empty] | 18.3489 |  |  | 12.27 | 48.8 | 21
Vat 2 (Soln) | 2013-12-20 | D/S | 16:00 | [14 empty] | 7.8795 |  |  | 12.15 | 11 | 63.1
Vat 3 (Soln) | 2013-12-20 | D/S | 16:00 | [14 empty] | 21.5879 |  |  | 12.33 | 52.5 | 48.6
Scrubber Recirc Tank (19-tnk-501) | 2013-12-20 | D/S | 16:00 | [14 empty] | 69.0935 |  |  | 9.51 | 90.5 | 144.1
Slug Dose 1 (25-tnk-502) | 2013-12-20 | D/S | 16:00 | [14 empty] | 4.5599 |  |  | 11.92 | 21.3 | 70.3
Slug Dose 2 (25-tnk-503) | 2013-12-20 | D/S | 16:00 | [14 empty] | 20.0124 |  |  | 12.33 | 46.8 | 45.3
Dilute Preg Tank (Pre Scrubber, 25-tnk-505) | 2013-12-20 | D/S | 16:00 | [14 empty] | 25.7759 |  |  | 12.32 | 54.4 | 38.2
Clean Preg (30-tnk-506) | 2013-12-20 | D/S | 16:00 | [14 empty] | 44.1535 | 0.07299422062 | 36.55921638 | 9.17 | 82.2 | 174.6 | [66 empty] | 18.34453 | 13.18376 | -0.8554063059 | 8.930912987 | 0.6187620731 | 9.180530452 | 0.3379338046 | 592.7454222 | 158.6033 | 6.00787173 | 17.79776 | 2.295539014 | 40468.90893 | -2.520003578 | 154.2554 | -3.184268722 | 9289.156975 | 72.99422062 | 12.22261 | 0.6375280799 | 36559.21638 | 1.012303 | 1.668149 |  | Bad |  |  |  |  | 1
Dirty Preg (Desil feed 30-Tnk-510) | 2013-12-20 | D/S | 16:00 | [14 empty] | 51.6268 | 7.688560459 | 53.02817279 | 9.65 | 81.8 | 155.7 | [66 empty] | 46.85278066 | 17.90412 | -0.6723912026 | 99.47860652 | 1.20834 | 10.23679 | 0.7370951546 | 770.1639289 | 174.4692435 | 41.98032052 | -36.46120149 | 2.905611717 | 42312.06882 | -2.776984069 | 287.4610196 | -5.458357578 | 4281.436218 | 7688.560459 | 11.90524 | 16.5371 | 53028.17279 | 2.195916193 | 4.141489272
Desil Tank 1 (30-tnk-501) | 2013-12-20 | D/S | 16:00 | [14 empty] | 43.0994 | 0.1459615 | 44.18452032 | 7.72 | 82.1 | 242.6 | [66 empty] | 66.24053795 | 9.58523427 | -0.6611343396 | 50.89965904 | 0.8836200775 | 8.177618769 | 0.379218198 | 643.2097495 | 126.2321 | -2.579041279 | -34.27945044 | 2.648245032 | 31528.56914 | -2.075692405 | -8.391172485 | -4.146999673 | 24842.62946 | 145.9615 | 11.46324 | 0.4033728374 | 44184.52032 | 1.549242 | 1.413191
Desil Tank 2 (30-tnk-502) | 2013-12-20 | D/S | 16:00 | [14 empty] | 43.975 | 0.08355575363 | 48.90122999 | 8.78 | 83.6 | 211.1 | [66 empty] | 17.51494338 | 14.47116 | -0.2330722921 | 26.38396352 | 0.9760634549 | 8.785089064 | 0.4070414793 | 661.067072 | 126.8532 | -4.10030863 | -42.21996376 | 2.918003102 | 33054.70891 | -2.394400465 | 75.54084671 | -4.772101944 | 20289.66 | 83.55575363 | 11.97284 | 0.2469481562 | 48901.22999 | 1.810707 | 2.540318243
Desil Tank 3 (30-tnk-503) | 2013-12-20 | D/S | 16:00 | [14 empty] | 40.6129 | 0.08271635444 | 46.75667912 | 9.02 | 81.2 | 197.7 | [66 empty] | 25.76512478 | 13.8992 | -0.5050461321 | 40.75501873 | 1.03634 | 6.427637596 | 0.3513062918 | 530.3252872 | 180.3326 | -0.6007194921 | -66.93901537 | 2.783487553 | 31100.13662 | -2.003527579 | 135.5389 | -5.062359427 | 16896.24 | 82.71635444 | 11.94604 | 0.5006388332 | 46756.67912 | 2.192637976 | 1.598482
Desil Press Drop (Solid) | 2013-12-20 | D/S | 16:00 | 9.32 | 2180.13 | 8871.5 | 11051.63 | 6705.17 | 48.99% | [14 empty] | 0 | 50 | 500 | [7 empty] | 15.886 | 0.828 | 13.624 | 17.414 | 0.2393 | 1.768 | 0.993 | 0.075 | 0.502 | 4.292 | 7.0616 | 0.076 | 21.658 | 0.0035 | 15.147 | 11.227 | 1.006 | 16.568 | 21.472 | 0.2635 | 0.239 | 0.154 | 0.105 | 0.628 | 5.335 | 1.7492 | 0.096 | 26.812 | -0.003 | 18.752
Kiln Discharge | 2013-12-20 | D/S | 17:00/18:00 | [20 empty] | 4.014491 | 50.0188 | 500 | 0.4016 | 6.1638806 | 65.13% |  |  |  |  | 2.894 | 0.865 | 3.622 | 4.189 | 0.0048 | 0.073 | 0.034 | 0.02 | 0.609 | 15.185 | 1.1003 | 0.266 | 71.041 | -0.0138 | 49.686 | 2.208 | 0.904 | 3.683 | 4.248 | 0.0026 | 0.055 | 0.023 | 0.023 | 0.627 | 15.37 | 0.393 | 0.27 | 72.509 | -0.0089 | 50.713 | [50 empty] | Bad | 1
V2O3 Red. Kiln 1 (41-BIN-504) | 2013-12-20 | N/S | 19:00 | [5 empty] | 0.14% | 0.14% | [5 empty] | 120.1% | [47 empty] | 0.158 | 0.058 | 0.091 | 0.249 | 0.0833 | 0.001 | 0.011 | 0 | 0.092 | 0.02 | 119.2439 | 0.261 | 0.01 | 0.189 | 0.075 | 0.005 | 0.0019 | 0.0008 | -0.0005 | 0.0038 | -0.0138 | 0.0005 | 0.0024 | 0.0003 | 0.132 | 66.797 | [24 empty] | Bad | [9 empty] | 12.475 | 13.4801 | 13.6817 |  | 20.06% | 120.1%
AMV | 2013-12-20 | N/S | 19:00 | [5 empty] | 6.44% | 6.44% | [53 empty] | 0.105 | 0.017 | 0.066 | 0.135 | 0.07 | 0.199 | 0.012 | -0.003 | 0.056 | 0.01 | 75.7166 | 0.081 | 0.006 | 0.128 | 0.048 | 0.0433 | -0.0005 | -0.0002 | -0.0007 | 0.0055 | -0.009 | -0.006 | -0.0018 | 0.0013 | 0.09 | 42.414
Kiln Discharge | 2013-12-20 | N/S | 19:00/20:00 | [20 empty] | 4.951778 | 50.1537 | 500 | 0.4967 | 5.9767738 | 82.85% |  |  |  |  | 3.235 | 0.875 | 3.48 | 4.059 | 0.0052 | 0.044 | 0.024 | 0.016 | 0.617 | 14.853 | 1.0669 | 0.262 | 70.155 | -0.0124 | 49.066 | 2.413 | 0.905 | 3.658 | 4.152 | 0.0002 | 0.03 | 0.011 | 0.025 | 0.627 | 15.09 | 0.1972 | 0.269 | 72.192 | -0.0088 | 50.491 | [50 empty] | Bad | 1
Kiln Discharge | 2013-12-20 | N/S | 22:00 | [20 empty] | 4.559977 | 50.1099 | 500 | 0.457 | 6.1095412 | 74.64% |  |  |  |  | 3.432 | 0.859 | 3.285 | 3.867 | 0.005 | 0.117 | 0.09 | 0.018 | 0.556 | 14.744 | 1.0906 | 0.261 | 70.369 | 0.0076 | 49.216 | 2.798 | 0.899 | 3.351 | 3.904 | 0.0011 | 0.11 | 0.076 | 0.034 | 0.577 | 15.251 | 0.3013 | 0.27 | 72.887 | -0.0033 | 50.977 | [50 empty] | Bad | 1
Vat 1 (Soln) | 2013-12-20 | N/S | 23:00 | [14 empty] | 21.4476 |  |  | 12.89 | 13.9 | 59.8
Vat 3 (Soln) | 2013-12-20 | N/S | 23:00 | [14 empty] | 19.7081 |  |  | 12.83 | 13.91 | 63.3
Scrubber Recirc Tank (19-tnk-501) | 2013-12-20 | N/S | 23:00 | [14 empty] | 46.92527 |  |  | 9.73 | 4.6 | 176.9 | [90 empty] | Bad | [6 empty] | 1
Slug Dose 1 (25-tnk-502) | 2013-12-20 | N/S | 23:00 | [14 empty] | 4.3597 |  |  | 12.28 | 19.7 | 103.1
Dilute Preg Tank (Pre Scrubber, 25-tnk-505) | 2013-12-20 | N/S | 23:00 | [14 empty] | 26.1353 |  |  | 12.75 | 44.1 | 67.5
Clean Preg (30-tnk-506) | 2013-12-20 | N/S | 23:00 | [14 empty] | 41.4138 | 0.08335300399 | 47.49482085 | 9.22 | 67.6 | 216.9 | [66 empty] | 20.39978485 | 14.81719 | -0.5645096205 | 26.478807 | 1.108322 | 8.776392071 | 0.3555150615 | 598.5056287 | 132.69 | -0.5998522205 | -64.84214844 | 2.9848456 | 32896.38585 | -1.892771 | 139.5912 | -5.502535843 | 16743.68 | 83.35300399 | 12.14455 | 0.5438180604 | 47494.82085 | 2.315084642 | 1.649957 |  | Bad |  |  |  |  | 1
Dirty Preg (Desil feed 30-Tnk-510) | 2013-12-20 | N/S | 23:00 | [14 empty] | 51.3094 | 8.082414307 | 77.35920967 | 9.86 | 72.9 | 179.3 | [66 empty] | 10.9021 | 19.56626764 | -0.37046819 | 36.13569421 | 1.27016 | 9.038284649 | 0.6310389942 | 912.7653114 | 250.3059241 | 25.79723478 | -74.80522257 | 3.263660244 | 46925.8338 | -4.20032417 | 345.505977 | -6.393185878 | 5323.397666 | 8082.414307 | 12.20325 | 1.371726 | 77359.20967 | 2.716591456 | 5.516972251
Desil Tank 1 (30-tnk-501) | 2013-12-20 | N/S | 23:00 | [14 empty] | 43.798 | 0.09633047973 | 52.87147379 | 8.33 | 74.8 | 251.5 | [66 empty] | 72.87453512 | 10.28541315 | -0.6121467503 | 40.02806222 | 1.02207 | 9.1899258 | 0.3436718076 | 664.7237549 | 184.8358 | -7.649348461 | -59.07816168 | 2.858611704 | 33383.41217 | -2.470912762 | -3.234416534 | -5.068173185 | 26571.72817 | 96.33047973 | 11.59431 | 0.4894515495 | 52871.47379 | 2.131005592 | 1.454456
Desil Tank 2 (30-tnk-502) | 2013-12-20 | N/S | 23:00 | [14 empty] | 44.6846 | 0.1170946919 | 56.58971796 | 8.75 | 72 | 238.8 | [66 empty] | 74.25046432 | 14.18926 | -0.6281593455 | 44.02758118 | 1.175591 | 6.672420945 | 0.390195136 | 706.8653116 | 199.2384 | -8.549632509 | -75.56197573 | 3.123741262 | 34519.46147 | -2.486852565 | 45.87055278 | -5.652010097 | 26212.18655 | 117.0946919 | 12.1705 | 1.563317 | 56589.71796 | 2.319954276 | 1.522939
Desil Tank 3 (30-tnk-503) | 2013-12-20 | N/S | 23:00 | [14 empty] | 42.4726 | 0.08044316999 | 58.91518989 | 9.04 | 75.7 | 227.4 | [66 empty] | 27.36070286 | 12.67329 | -0.5194884148 | 45.91409759 | 1.117129 | 5.207206831 | 0.3536375181 | 569.3523879 | 233.4052682 | -5.702284935 | -76.03305648 | 2.792008045 | 35167.25642 | -2.613166616 | 95.37631578 | -5.304425927 | 18615.93899 | 80.44316999 | 11.72548 | 0.7443285221 | 58915.18989 | 2.307946704 | 1.80569
Kiln Discharge | 2013-12-20 | N/S | 23:00/00:00 | [20 empty] | 4.329729 | 50.4997 | 500 | 0.4373 | 6.0938556 | 71.05% |  |  |  |  | 3.736 | 0.863 | 3.382 | 4.05 | 0.0047 | 0.113 | 0.089 | 0.016 | 0.597 | 15.023 | 1.0878 | 0.257 | 70.036 | -0.0043 | 48.983 | 3.098 | 0.877 | 3.534 | 4.2 | 0.0008 | 0.104 | 0.067 | 0.035 | 0.61 | 15.299 | 0.3284 | 0.262 | 70.883 | -0.0006 | 49.575 | [50 empty] | Bad | 1
V2O3 Red. Kiln 1 (41-BIN-504) | 2013-12-20 | N/S | 23:00 | [5 empty] | 0.1% | 0.1% | [5 empty] | 118.4% | [47 empty] | 0.112 | 0.063 | 0.16 | 0.291 | 0.075 | 0.006 | -0.001 | 0 | 0.097 | 0.028 | 118.5827 | 0.256 | 0.012 | 0.212 | 0.075 | 0.0214 | 0 | 0.0006 | -0.001 | 0.002 | -0.0139 | 0.0007 | 0.002 | 0.001 | 0.148 | 66.426 | [24 empty] | Bad | [9 empty] | 12.0178 | 13.1333 | 13.3385 |  | 18.4% | 118.4%
AMV | 2013-12-20 | N/S | 23:00 | [5 empty] | 5.14% | 5.14% | [53 empty] | -0.023 | 0.037 | 0.105 | 0.174 | 0.0934 | 0.03 | -0.006 | -0.002 | 0.083 | 0.012 | 76.7072 | 0.075 | 0.007 | 0.149 | 0.048 | 0.0008 | -0.0016 | 0.0001 | -0.0006 | 0.0096 | -0.0082 | 0.0009 | 0.0013 | 0.0005 | 0.104 | 42.969
Precip Tank 1 (35-tnk-501) | 2013-12-20 | N/S | 2:40 | [13 empty] | 197.06416 | 1.5594 | 0.01052796 | 2.00657 | 8.91 | 62.1 | 165 | [6 empty] | 1.172 | 21.6 | 1.1728 | [57 empty] | 9.902290458 | 4.866796965 | -0.01424821 | 123.8109 | 36.41954964 | 12.07295 | 0.1748251 | 21.03427713 | 112.0506 | 50.58723257 | 6.518114001 | 2.75909269 | 31298.29602 | 69.77064576 | 93.85411419 | -0.118928 | 55691.11617 | 10.52796 | 9.700862962 | 0.087902776 | 2006.57 | 1.713467623 | 4.897763977
Precip Tank 2 (35-tnk-502) | 2013-12-20 | N/S | 2:40 | [13 empty] | 194.00838 | 1.7428 | 0.01468377 | 2.361884915 | 9.02 | 92.9 | 158.7 | [6 empty] | 1.171 | 21.3 | 1.17165 | [57 empty] | 8.663492329 | 5.185684631 | -0.02314964362 | 54.84489026 | 35.33398845 | 13.58333 | 0.1927069 | 26.62167881 | 115.878 | 31.07232723 | 4.558957598 | 3.032037906 | 33070.12016 | 66.02787358 | 84.77308883 | -0.2063653 | 58314.95895 | 14.68377 | 10.06939389 | 0.1739999 | 2361.884915 | 1.905686 | 4.809547668
Precip Tank 3 (35-tnk-503) | 2013-12-20 | N/S | 2:40 | [13 empty] | 186.16964 | 2.2754 | 0.01793343 | 2.90859736 | 9.07 | 109.3 | 157.4 | [6 empty] | 1.168 | 21.4 | 1.1687 | [57 empty] | 8.3613969 | 6.095908653 | -0.03054551026 | 37.22055328 | 33.71840455 | 14.0073 | 0.1879047 | 36.84987202 | 111.3379 | 26.66941374 | 2.749486565 | 3.093493331 | 33358.35863 | 63.17408342 | 101.1988 | -0.3382804977 | 58221.46545 | 17.93343 | 9.995914865 | 0.2615227633 | 2908.59736 | 1.901727 | 4.944105252
Barren Solution (35-THK-501 O/F) | 2013-12-20 | N/S | 2:40 | [13 empty] | 111.76804 | 2.71 |  |  | 9.05 | 99.2 | 147.8 | [6 empty] | 1.14 | 21.4 | 1.1407
Barren Solution (35-TNK-506) | 2013-12-20 | N/S | 2:40 | [13 empty] | 53.17678 | 2.5192 | 0.03220373456 | 3.354401463 | 8.99 | 91.7 | 145.3 | [6 empty] | 1.118 | 21.3 | 1.11865 | [57 empty] | 8.655296016 | 4.123280266 | -0.03251759413 | 65.9499565 | 21.15606833 | 8.31927635 | 0.1845204 | 41.70523709 | 106.1059 | 34.22867074 | 3.859429679 | 2.433936277 | 26963.76811 | 42.58052292 | 54.70105799 | -0.1542275 | 43623.85535 | 32.20373456 | 9.88070203 | 0.416190164 | 3354.401463 | 1.864697 | 4.51528095 |  | Bad |  |  | 1
Leachate Dam (25 tnk 501) | 2013-12-20 | N/S | 23:00 | [14 empty] | L.L.D. |  |  | 9.76 | 7.69 | 210.8
Kiln Feed | 2013-12-20 | N/S | 22:00 |  | 1101.27 | 5923.99 | 7025.26 | 6666.93 | 6.049% | [24 empty] | 0.204 | 0.895 | 3.587 | 4.122 | 0.0056 | 0.149 | 0.15 | 0.022 | 0.655 | 15.484 | 1.1645 | 0.266 | 74.083 | -0.0053 | 51.813
Kiln Discharge | 2013-12-20 | N/S | 03:00/04:00 | [20 empty] | 5.151551 | 50.412 | 500 | 0.5194 | 6.0664058 | 84.92% |  |  |  |  | 3.471 | 0.89 | 3.525 | 4.061 | 0.005 | 0.058 | 0.025 | 0.018 | 0.669 | 14.704 | 1.0829 | 0.261 | 71.454 | 0.0003 | 49.975 | 2.614 | 0.911 | 3.594 | 3.918 | 0 | 0.034 | 0.007 | 0.021 | 0.666 | 14.908 | 0.1645 | 0.26 | 72.503 | -0.008 | 50.709 | [50 empty] | Bad | 1
Kiln Feed | 2013-12-20 | N/S | 12:00/04:00 |  | 1103 | 6046.92 | 7149.92 | 6758.17 | 6.479% | [24 empty] | 0.195 | 0.901 | 3.512 | 4.347 | 0.0048 | 0.124 | 0.128 | 0.024 | 0.607 | 15.676 | 1.1541 | 0.276 | 73.868 | -0.0109 | 51.663
Amsul Mix Tank 1 (35-tnk-511) | 2013-12-20 | N/S | 23:00 | [15 empty] | 0.03555344877 | 0.6727749771 | 8.23 | [68 empty] | 10.75915 | 2.268460771 | 0.03567548 | 498.4999449 | 264.5601857 | -0.2683651708 | 0.09846487755 | 12.88322 | 138.863 | 149.3367 | 62.17350552 | 1.718917 | 11817.75 | 168.0645 | 32.38804938 | -0.5179153595 | 106702.2 | 35.55344877 | 7.54737398 | 0.2516807869 | 672.7749771 | 0.802910431 | 21.98624449
Amsul Mix Tank 2 (35-tnk-512) | 2013-12-20 | N/S | 23:00 | [15 empty] | 0.0366174639 | 0.6565124867 | 8.23 | [68 empty] | 10.57423 | 2.387720284 | 0.006903994949 | 483.5649078 | 276.1161021 | -0.2434753574 | 0.09753378355 | 12.41250092 | 134.025913 | 147.2353 | 64.78793756 | 1.731783 | 11768.48 | 165.9290246 | 32.93909389 | -0.4761096114 | 109166.3 | 36.6174639 | 7.532399474 | 0.1969883 | 656.5124867 | 0.713457763 | 23.29650648
AMV | 2013-12-21 | D/S | 7:00 | [5 empty] | 8.56% | 8.56% | [53 empty] | -0.023 | 0.028 | 0.027 | 0.09 | 0.089 | 0.036 | -0.005 | -0.002 | 0.076 | 0 | 76.5768 | 0.058 | 0.007 | 0.092 | 0.049 | 0.0029 | -0.0003 | 0 | 0.0006 | 0.0089 | -0.0076 | -0.004 | 0.0019 | -0.0012 | 0.065 | 42.896
V2O3 Red. Kiln 2 (41-BIN-504) | 2013-12-21 | D/S | 7:00 | [5 empty] | 0.1% | 0.1% | [5 empty] | 117.5% | [47 empty] | 0.152 | 0.077 | 0.148 | 0.315 | 0.107 | 0.011 | 0.004 | -0.001 | 0.104 | 0.025 | 117.8483 | 0.256 | 0.015 | 0.243 | 0.075 | 0.0221 | 0.0005 | 0.0004 | -0.0004 | 0.0061 | -0.0144 | -0.0051 | -0.0005 | 0.0015 | 0.17 | 66.015 | [24 empty] | Bad | [9 empty] | 12.6301 | 13.6627 | 13.8439 |  | 17.55% | 117.5%
Kiln Discharge | 2013-12-21 | N/S | 05:00/0600 | [17 empty] | 11.49 | 2.5 | 140.8 | 5.17079 | 50.0117 | 500 | 0.5172 | 6.0467988 | 85.51% |  |  |  |  | 3.481 | 0.89 | 3.418 | 4.126 | 0.0045 | 0.042 | 0.008 | 0.023 | 0.718 | 14.783 | 1.0794 | 0.261 | 71.49 | -0.0094 | 50 | 2.386 | 0.917 | 3.389 | 3.872 | -0.0006 | 0.01 | 0 | 0.028 | 0.695 | 14.607 | 0.1333 | 0.269 | 72.769 | -0.0119 | 50.895
Kiln Discharge | 2013-12-21 | D/S | 07:00/0800 | [17 empty] | 11.14 | 2.46 | 137 | 3.589145 | 50.0955 | 500 | 0.3596 | 6.4921578 | 55.28% |  |  |  |  | 2.759 | 0.912 | 3.435 | 4.15 | 0.0048 | 0.065 | 0.036 | 0.022 | 0.701 | 15.183 | 1.1589 | 0.262 | 72.386 | -0.0049 | 50.627 | 2.034 | 0.9 | 3.425 | 3.995 | 0.0016 | 0.045 | 0.026 | 0.022 | 0.661 | 15.153 | 0.4648 | 0.265 | 72.293 | -0.0115 | 50.562 | [50 empty] | Bad | 1
Vat 1 (Soln) | 2013-12-21 | D/S | 7:00 | [14 empty] | 24.4929 |  |  | 12.7 | 50.3 | 23.6
Vat 2 (Soln) | 2013-12-21 | D/S | 7:00 | [14 empty] | 9.3835 |  |  | 12.49 | 31.3 | 32.8
Vat 3 (Soln) | 2013-12-21 | D/S | 7:00 | [14 empty] | 11.0964 |  |  | 12.57 | 34.2 | 41
Scrubber Recirc Tank (19-tnk-501) | 2013-12-21 | D/S | 7:00 | [14 empty] | 42.3889 | 6.818352361 | 46.47427251 | 9.64 | 73.9 | 59.4 | [66 empty] | 34.00371123 | 19.96633 | -0.5270340947 | 50.97106511 | 2.029754 | 11.95564 | 1.00511 | 498.1223808 | 194.7902 | 29.48560653 | -128.7997788 | 4.13181897 | 43076.84477 | -3.036563138 | 420.0070012 | -7.630265831 | 8112.732976 | 6818.352361 | 12.20735 | 10.7144 | 46474.27251 | 3.286705147 | 5.254439039 |  | Bad | [6 empty] | 1
Slug Dose 1 (25-tnk-502) | 2013-12-21 | D/S | 7:00 | [14 empty] | 15.2305 |  |  | 12.61 | 38.3 | 45.3
Slug Dose 2 (25-tnk-503) | 2013-12-21 | D/S | 7:00 | [14 empty] | 21.291 |  |  | 12.61 | 44.9 | 68
Dilute Preg Tank (Pre Scrubber, 25-tnk-505) | 2013-12-21 | D/S | 7:00 | [14 empty] | 25.765 | 3.694232726 | 27.47003098 | 12.51 | 52 | 16.2 | [66 empty] | 19.07025 | 9.723947142 | -0.4004321749 | 3.908454541 | 0.6896523765 | 7.379116254 | 0.2137981021 | 308.3207571 | 52.12745842 | -2.288579 | -18.10277 | 2.262512653 | 25205.97883 | -1.788253 | 166.5267 | -3.144088336 | 2347.00831 | 3694.232726 | 10.10802 | 0.482689481 | 27470.03098 | 1.869889 | 2.450023265
Clean Preg (30-tnk-506) | 2013-12-21 | D/S | 7:00 | [14 empty] | 40.3095 | 0.05693609198 | 43.88782875 | 8.92 | 77.5 | 199.2 | [66 empty] | 28.94145804 | 12.63485 | -0.5899124506 | 27.75357543 | 0.9575326904 | 12.89496294 | 0.3246550038 | 498.0094006 | 141.2359 | -2.20339 | -35.63633314 | 2.986249459 | 37661.35914 | -2.350989098 | 66.44382635 | -3.703124275 | 19911.79 | 56.93609198 | 11.25649208 | 0.4003806228 | 43887.82875 | 1.176525 | 1.924337 |  | Bad |  |  |  |  | 1
Dirty Preg (Desil feed 30-Tnk-510) | 2013-12-21 | D/S | 7:00 | [14 empty] | 48.6768 | 5.902388303 | 54.74010157 | 9.75 | 77 | 154.6 | [66 empty] | 24.42907866 | 20.49354 | -0.7552604694 | 31.67502923 | 3.54502075 | 10.65868 | 0.4288981894 | 700.8939871 | 178.7398 | 10.77302 | -276.7484942 | 4.058210057 | 42697.57644 | -3.358926562 | 493.701872 | -9.60258683 | 9107.958403 | 5902.388303 | 12.5977 | 5.928684348 | 54740.10157 | 0.9000340808 | 5.844517939
Desil Tank 1 (30-tnk-501) | 2013-12-21 | D/S | A 7:00 | [14 empty] | 44.042 | 0.07303392799 | 51.03226549 | 8.3 | 77.2 | 246.1 | [66 empty] | 90.98363148 | 11.26946 | -0.6098799278 | 29.02540833 | 1.23111 | 14.16522 | 0.3529974419 | 526.7355226 | 144.2515 | -8.289753618 | -76.21767831 | 3.4802733 | 38446.78885 | -2.829173657 | 0.7434124 | -4.938081512 | 29391.26297 | 73.03392799 | 11.55081 | 0.3660649994 | 51032.26549 | 1.806712 | 2.152126956
Desil Tank 1 (30-tnk-501) | 2013-12-21 | D/S | B 7:00 | [14 empty] | 46.4534 | 0.07032114547 | 56.48322893 | 8.57 | 82.4 | 243.4 | [66 empty] | 11.18649 | 17.46911 | -0.6254479071 | 35.33797206 | 1.590426 | -4.917297952 | 0.4369469011 | 582.0814787 | 211.1785 | -3.817411629 | -112.7034 | 3.708948466 | 41607.31809 | -3.258754711 | 87.51609205 | -6.278313615 | 35164.21944 | 70.32114547 | 12.0984 | 1.204888148 | 56483.22893 | 1.935792 | 2.814279527
Desil Tank 2 (30-tnk-502) | 2013-12-21 | D/S | 7:00 | [14 empty] | 44.1969 | 0.06734759088 | 56.00678677 | 8.58 | 77.6 | 239.9 | [66 empty] | 52.04541086 | 14.06597752 | -0.5618503239 | 37.10555878 | 1.627355 | 13.5675 | 0.4062040514 | 521.2255428 | 216.5389698 | -11.31151 | -122.6182854 | 3.976904262 | 39145.15595 | -3.296383988 | 29.61157546 | -6.46016631 | 34509.32337 | 67.34759088 | 12.15364 | 0.3859334988 | 56006.78677 | 1.976626 | 2.303954767
Desil Tank 3 (30-tnk-503) | 2013-12-21 | D/S | 7:00 | [14 empty] | 39.5217 | 0.05830526762 | 54.53265476 | 8.81 | 77.1 | 231.2 | [66 empty] | 28.34587435 | 14.34477 | -0.4637444228 | 48.60909546 | 1.615017 | 12.39507 | 0.3881297413 | 433.2673043 | 238.4457759 | -4.257984873 | -128.6424 | 3.733955077 | 36320.84519 | -3.685885117 | 66.1215074 | -6.291323075 | 30855.7834 | 58.30526762 | 11.92094 | 0.1930198 | 54532.65476 | 2.318062681 | 2.322628654
Precip Tank 1 (35-tnk-501) | 2013-12-21 | D/S | 7:00 | [13 empty] | 213.67166 | 1.6584 | 0.01184816905 | 2.188161598 | 9.01 | 116.6 | 197.8 | [6 empty] | 1.178 | 22.1 | 1.17905 | [57 empty] | 10.44752 | 4.804001955 | -0.02116019 | 130.6604 | 35.17192747 | 12.21571 | 0.1896857 | 24.22866198 | 113.9959 | 55.82210526 | 7.421222844 | 2.718790838 | 30955.18448 | 71.17923096 | 96.02349448 | -0.1725341 | 54825.9771 | 11.84816905 | 9.773929778 | 0.1148505409 | 2188.161598 | 1.883575 | 5.119508091
Precip Tank 2 (35-tnk-502) | 2013-12-21 | D/S | 7:00 | [13 empty] | 221.37754 | 1.6399 | 0.01602255 | 2.149809 | 9.06 | 107.7 | 185.1 | [6 empty] | 1.181 | 21.9 | 1.18195 | [57 empty] | 12.27593 | 5.204737831 | -0.02417247584 | 65.03266311 | 35.77317624 | 12.86608 | 0.2055178 | 27.39713158 | 115.5722 | 39.23777012 | 5.804371459 | 2.873036731 | 32853.4533 | 67.00464072 | 89.41280569 | -0.1205579 | 56295.86142 | 16.02255 | 9.997321709 | 0.279538434 | 2149.809 | 1.851834 | 4.600297158
Precip Tank 3 (35-tnk-503) | 2013-12-21 | D/S | 7:00 | [13 empty] | 234.66354 | 2.0354 | 0.01945167 | 2.715699247 | 9.1 | 106.6 | 169.7 | [6 empty] | 1.186 | 21.9 | 1.18695 | [57 empty] | 11.30789 | 5.432015408 | -0.03083667875 | 41.51843409 | 33.00364766 | 13.10181 | 0.2116231568 | 33.99737069 | 121.817 | 31.30450017 | 4.178229753 | 2.951867282 | 34626.95693 | 63.74620839 | 94.43290752 | -0.1888589 | 54732.35044 | 19.45167 | 10.03823 | 0.380689919 | 2715.699247 | 1.923177 | 4.087689517
Barren Solution (35-THK-501 O/F) | 2013-12-21 | D/S | 7:00 | [13 empty] | 69.65142 | 2.5242 | 0.0287770309 | 3.289376867 | 9.05 | 95.8 | 160.4 | [6 empty] | 1.124 | 21.7 | 1.12485 | [57 empty] | 7.951803111 | 4.058900282 | -0.03314746896 | 63.46688694 | 22.78537281 | 9.172193715 | 0.174834 | 42.61741024 | 93.15214683 | 32.70326443 | 3.876297618 | 2.533019878 | 26658.92471 | 42.46075395 | 59.36048745 | -0.1199283 | 44727.526 | 28.7770309 | 9.899429039 | 0.3252085907 | 3289.376867 | 1.717393 | 4.716118329 |  | Bad |  |  |  | 1
Barren Solution (35-TNK-506) | 2013-12-21 | D/S | 7:00 | S.N.R | [13 empty] | S.N.R
Kiln Discharge | 2013-12-21 | D/S | 0900/1000 | [17 empty] | 9.53 | 2.59 | 179.9 | 3.904707 | 50.119 | 500 | 0.3914 | 6.1935712 | 63.04% |  |  |  |  | 2.768 | 0.899 | 3.357 | 4.072 | 0.005 | 0.093 | 0.06 | 0.017 | 0.626 | 15.077 | 1.1056 | 0.262 | 71.828 | -0.007 | 50.237 | 2.196 | 0.925 | 3.478 | 4.23 | 0.0021 | 0.084 | 0.041 | 0.04 | 0.646 | 15.458 | 0.4217 | 0.272 | 73.533 | -0.0061 | 51.429 | [50 empty] | Bad | 1
AMV | 2013-12-21 | D/S | 11:00 | [5 empty] | 4.26% | 4.26% | [53 empty] | -0.014 | 0.062 | 0.207 | 0.287 | 0.0935 | 0.045 | -0.006 | -0.004 | 0.079 | 0.01 | 76.5803 | 0.06 | 0.009 | 0.129 | 0.052 | 0.0169 | 0.0009 | -0.0004 | -0.0005 | 0.0088 | -0.0112 | -0.005 | 0.0012 | 0.0011 | 0.09 | 42.898
V2O3 Red. Kiln 2 (41-BIN-504) | 2013-12-21 | D/S | 11:00 | [5 empty] | 0.09% | 0.09% | [5 empty] | 118.6% | [47 empty] | 0.054 | 0.059 | 0.059 | 0.188 | 0.0858 | -0.002 | -0.003 | 0.003 | 0.107 | 0.031 | 117.0338 | 0.24 | 0.013 | 0.154 | 0.076 | 0.0017 | 0.0001 | -0.0006 | -0.0002 | 0.0014 | -0.0143 | -0.0073 | 0.0056 | 0.0011 | 0.108 | 65.559 | [24 empty] | Bad | [9 empty] | 12.3939 | 13.3361 | 13.5117 |  | 18.64% | 118.6%
Kiln Discharge | 2013-12-21 | D/S | 11:00/12:00 | [17 empty] | 10.71 | 2.17 | 208.2 | 4.409758 | 50.1955 | 500 | 0.4427 | 6.369474 | 69.23% |  |  |  |  | 3.084 | 0.883 | 3.256 | 4.072 | 0.0056 | 0.116 | 0.068 | 0.013 | 0.604 | 15.074 | 1.137 | 0.266 | 71.843 | -0.0052 | 50.247 | 2.496 | 0.881 | 3.31 | 4.026 | 0.001 | 0.107 | 0.049 | 0.024 | 0.597 | 15.268 | 0.3281 | 0.269 | 73.312 | -0.0071 | 51.275 | [50 empty] | Bad | 1
Kiln Feed | 2013-12-21 | D/S | 07:00/12:00 |  | 1096.34 | 1260.98 | 2357.32 | 2295 | 4.942% | [11 empty] | 11.06 | 1.85 | 191 | [10 empty] | 0.299 | 0.94 | 3.94 | 4.711 | 0.0053 | 0.156 | 0.141 | 0.022 | 0.811 | 15.212 | 1.1317 | 0.26 | 72.586 | -0.0136 | 50.767
Kiln Discharge | 2013-12-21 | D/S | 13:00/14:00 | [20 empty] | 4.640563 | 50.134 | 500 | 0.4653 | 6.249031 | 74.26% |  |  |  |  | 3.381 | 0.872 | 3.354 | 4.093 | 0.005 | 0.103 | 0.061 | 0.021 | 0.548 | 15.016 | 1.1155 | 0.263 | 71.387 | -0.0036 | 49.928 | 2.667 | 0.881 | 3.41 | 4.095 | 0.0014 | 0.095 | 0.041 | 0.029 | 0.552 | 15.261 | 0.2926 | 0.264 | 72.504 | -0.0116 | 50.709 | [50 empty] | Bad | 1
AMV | 2013-12-21 | D/S | 15:00 | [5 empty] | 6.57% | 6.57% | [53 empty] | -0.021 | 0.04 | 0.1 | 0.193 | 0.0782 | 0.046 | -0.005 | -0.004 | 0.078 | 0.006 | 76.4671 | 0.074 | 0.005 | 0.11 | 0.051 | 0.0007 | 0.0003 | 0.0004 | 0 | 0.0079 | -0.0118 | 0.0039 | 0.0011 | -0.0004 | 0.077 | 42.835
Kiln Discharge | 2013-12-21 | D/S | 15:00/16:00 | [17 empty] | 9.85 | 3.51 | 157.5 | 5.062201 | 50.0474 | 500 | 0.5067 | 6.2955276 | 80.41% |  |  |  |  | 3.754 | 0.904 | 3.441 | 4.206 | 0.0063 | 0.116 | 0.059 | 0.016 | 0.607 | 14.991 | 1.1238 | 0.263 | 71.665 | 0.0026 | 50.123 | 2.788 | 0.911 | 3.386 | 3.961 | 0.0008 | 0.089 | 0.026 | 0.027 | 0.593 | 15.111 | 0.194 | 0.269 | 73.179 | 0.0038 | 51.181 | [50 empty] | Bad | 1
Vat 1 (Soln) | 2013-12-21 | D/S | 15:00 | [14 empty] | 15.8526 |  |  | 12.5 | 48.3 | -11.3
Vat 2 (Soln) | 2013-12-21 | D/S | 15:00 | [14 empty] | 13.9303 |  |  | 12.31 | 14.82 | 19.5
Vat 3 (Soln) | 2013-12-21 | D/S | 15:00 | [14 empty] | 6.9643 |  |  | 12.27 | 26.4 | 67.3
Scrubber Recirc Tank (19-tnk-501) | 2013-12-21 | D/S | 15:00 | [14 empty] | 56.0444 |  |  | 9.85 | 1.25 | 154.1
Slug Dose 1 (25-tnk-502) | 2013-12-21 | D/S | 15:00 | [14 empty] | 14.4636 |  |  | 12.38 | 39.7 | 90.2
Slug Dose 2 (25-tnk-503) | 2013-12-21 | D/S | 15:00 | [14 empty] | 21.0385 |  |  | 12.46 | 48.2 | 72.2
Dilute Preg Tank (Pre Scrubber, 25-tnk-505) | 2013-12-21 | D/S | 15:00 | [14 empty] | 27.049 |  |  | 12.55 | 53.8 | 58.1
Clean Preg (30-tnk-506) | 2013-12-21 | D/S | 15:00 | [14 empty] | 39.7226 | 0.04080972058 | 34.26370533 | 8.76 | 76.7 | 159.8 | [66 empty] | 61.5217581 | 9.423028109 | -0.6930463843 | 10.88081 | 0.5849740233 | 9.572750968 | 0.1551356 | 550.5816386 | 199.8569 | -5.238586637 | 9.420724153 | 2.320215407 | 53410.80501 | -1.016922 | 35.40912273 | -2.522331195 | 13533.49 | 40.80972058 | 11.3415 | 0.5695378538 | 34263.70533 | 1.201695 | 1.937468 |  | Bad |  |  |  |  | 1
Dirty Preg (Desil feed 30-Tnk-510) | 2013-12-21 | D/S | 15:00 | [14 empty] | 10.0194 | 4.221766813 | 44.61827785 | 9.65 | 78.5 | 160.8 | [66 empty] | 62.53961603 | 15.71335 | -0.559111015 | 33.3812051 | 1.128916 | 8.769822609 | 0.4540143688 | 511.6207831 | 287.8429966 | 6.797053814 | -45.39280523 | 3.19208107 | 63983.75811 | -2.001382 | 274.164926 | -4.865823194 | 4965.509922 | 4221.766813 | 11.97781 | 10.93982 | 44618.27785 | 2.019398347 | 2.936641611
Desil Tank 1 (30-tnk-501) | 2013-12-21 | D/S | 15:00 | [14 empty] | 43.3211 | 0.07298177399 | 42.7056921 | 8.55 | 29.9 | 191.7 | [66 empty] | 93.91549347 | 10.6003 | -0.6612032249 | 16.23341 | 1.123956 | 8.558135185 | 0.2607684339 | 611.1066944 | 223.0114171 | -14.66688835 | -55.63568801 | 3.104391072 | 48838.19849 | -2.065694 | 11.47908 | -5.057928925 | 27053.41303 | 72.98177399 | 12.25927 | 0.5602038867 | 42705.6921 | 1.979846 | 2.033859
Desil Tank 2 (30-tnk-502) | 2013-12-21 | D/S | 15:00 | [14 empty] | 40.6922 | 0.06111895595 | 45.38397074 | 8.42 | 27.8 | 199.9 | [66 empty] | 52.89535607 | 10.7134 | -0.6281270622 | 22.72499922 | 1.444658 | 6.4413606 | 0.2983961184 | 611.5792745 | 330.2278928 | -16.25499 | -101.6836 | 3.295212207 | 45199.6222 | -1.857871 | 13.99755 | -6.095248164 | 26501.11313 | 61.11895595 | 12.68847 | 0.5803028926 | 45383.97074 | 2.012012 | 2.250696442
Desil Tank 3 (30-tnk-503) | 2013-12-21 | D/S | 15:00 | [14 empty] | 43.7268 | 0.05565062955 | 52.78569501 | 8.62 | 78.1 | 207.7 | [66 empty] | 32.65818031 | 12.38477 | -0.5001052555 | 31.73945248 | 1.904301 | 4.814607315 | 0.262872364 | 483.0543627 | 721.311635 | -14.99048 | -129.8999 | 3.476801344 | 45515.54679 | -1.565167 | 42.47152107 | -7.499870751 | 25026.14186 | 55.65062955 | 12.94946 | 0.3861713388 | 52785.69501 | 1.688202 | 2.525782839
Precip Tank 1 (35-tnk-501) | 2013-12-21 | D/S | 15:00 | [13 empty] | 176.20514 | 1.7053 | 0.00956480562 | 1.799843 | 8.65 | 116.4 | 161.2 | [6 empty] | 1.162 | 25.9 | 1.16495 | [57 empty] | 28.79626912 | 4.0978635 | 0.04423124 | 61.4571043 | 18.13334356 | 6.8718965 | 0.39037 | 26.5879595 | 204.2563226 | 46.88834872 | 9.25509248 | 2.09480896 | 48741.85108 | 34.64966372 | 66.12042126 | -0.35725464 | 42817.26796 | 9.56480562 | 9.84049798 | 0.21097284 | 1799.843 | 0.79273178 | 2.5909532
Precip Tank 2 (35-tnk-502) | 2013-12-21 | D/S | 15:00 | [13 empty] | 201.84712 | 1.4135 | 0.01016369726 | 1.472084571 | 8.74 | 117.5 | 155.8 | [6 empty] | 1.172 | 25.2 | 1.1746 | [57 empty] | 23.57444356 | 4.45419258 | 0.0208739 | 36.3597879 | 21.62096048 | 6.74394344 | 0.33226158 | 24.76719268 | 177.7674739 | 36.10221304 | 7.69605626 | 2.09169048 | 46861.75054 | 34.66306378 | 66.7909777 | -0.47947248 | 42284.07392 | 10.16369726 | 10.00750718 | 0.23567934 | 1472.084571 | 0.80379206 | 2.83109646
Precip Tank 3 (35-tnk-503) | 2013-12-21 | D/S | 15:00 | [13 empty] | 197.19702 | 1.5972 | 0.012527233 | 1.53806 | 8.83 | 39.2 | 150.3 | [6 empty] | 1.17 | 25.7 | 1.17285 | [57 empty] | 20.51602286 | 4.19417686 | 0.0300145 | 23.95622846 | 22.12327304 | 7.00896762 | 0.37248068 | 27.9583378 | 169.5755 | 26.79933126 | 7.68802718 | 2.14326686 | 46387.43124 | 33.10269472 | 71.6416415 | -0.34599212 | 43868.9588 | 12.527233 | 10.13272138 | 0.33799646 | 1538.06 | 0.791322 | 2.52040584
Barren Solution (35-THK-501 O/F) | 2013-12-21 | D/S | 15:00 | [13 empty] | 20.09464 | 1.6185 | 0.0193435136 | 1.830512 | 8.83 | 76.7 | 143 | [6 empty] | 1.104 | 24.4 | 1.1062 | [57 empty] | 13.52344788 | 3.0350305 | 0.02763234 | 39.87564042 | 12.4752981 | 3.8176723 | 0.24408214 | 25.38750772 | 150.552974 | 39.48298888 | 6.97676892 | 1.61943864 | 33876.58988 | 22.12536012 | 37.27249274 | -0.2539808 | 30437.6508 | 19.3435136 | 9.74636938 | 0.23207708 | 1830.512 | 0.80170198 | 2.29557674 |  | Bad |  |  |  | 1
Barren Solution (35-TNK-506) | 2013-12-21 | D/S | 15:00 | [13 empty] | 73.3715 | 2.353 | 0.0242111646 | 2.48014933 | 8.89 | 92.9 | 137.1 | [6 empty] | 1.124 | 24.5 | 1.12625 | [57 empty] | 12.90562856 | 4.16429256 | 0.03138878 | 27.49440532 | 15.68058456 | 5.14906442 | 0.32159366 | 46.79797218 | 146.9143 | 25.57958774 | 7.68377 | 1.90059518 | 39848.2138 | 23.29606298 | 55.00620448 | -0.34097746 | 35913.93594 | 24.2111646 | 10.04577636 | 0.41121198 | 2480.14933 | 0.66647008 | 2.5375657 |  | Bad |  |  | 1
Desil Press Drop (Solid) | 2013-12-21 | D/S | 16:30 |  | 1058.82 | 2851.86 | 3910.68 | 2304.66 | 56.31% | [14 empty] | 0 | 47.084 | 500 | [7 empty] | 19.508 | 0.63 | 17.214 | 11.924 | 0.3922 | 3.535 | 1.295 | 0.068 | 0.408 | 3.082 | 8.9647 | 0.054 | 15.676 | 0.0095 | 10.964 | 13.904 | 0.811 | 22.188 | 15.499 | 0.4862 | 0.117 | 0.072 | 0.089 | 0.518 | 3.99 | 1.0996 | 0.068 | 20.135 | 0.0067 | 14.082
Amsul Mix Tank 1 (35-tnk-511) | 2013-12-21 | D/S | 16:30 | [13 empty] | 331.51848 | [12 empty] | 1.22 | 26.8 | 1.2234
Vat 1 (Soln) | 2013-12-21 | D/S | 17:00 | [14 empty] | 2.5956
Kiln Discharge | 2013-12-21 | D/S | 17:00/18:00 | [17 empty] | 10.55 | 1.728 | 159.4 | 4.145425 | 50.2361 | 500 | 0.4165 | 6.1801264 | 67.08% |  |  |  |  | 3.477 | 0.875 | 3.511 | 4.253 | 0.0046 | 0.113 | 0.07 | 0.021 | 0.654 | 14.926 | 1.1032 | 0.259 | 70.296 | -0.0134 | 49.165 | 2.903 | 0.905 | 3.67 | 4.295 | 0.0021 | 0.107 | 0.052 | 0.017 | 0.683 | 15.347 | 0.3667 | 0.269 | 71.932 | -0.0118 | 50.309 | [50 empty] | Bad | 1
Kiln Discharge | 2013-12-21 | D/S | 23:00/00:00 | [17 empty] | 10.47 | 1.667 | 162.9 | 3.96105 | 50.4033 | 500 | 0.3993 | 6.159399 | 64.31% |  |  |  |  | 3.497 | 0.902 | 3.663 | 4.325 | 0.0052 | 0.102 | 0.064 | 0.023 | 0.685 | 14.972 | 1.0995 | 0.262 | 70.322 | -0.0058 | 49.183 | 2.874 | 0.886 | 3.71 | 4.415 | 0.0012 | 0.087 | 0.049 | 0.029 | 0.683 | 15.256 | 0.3907 | 0.265 | 71.282 | -0.0096 | 49.855 | [50 empty] | Bad | 1
Kiln Discharge | 2013-12-21 | N/S | 01:00/02:00 | [17 empty] | 10.61 | 1.9 | 157.6 | 4.50373 | 50.6247 | 500 | 0.456 | 6.1358706 | 73.4% |  |  |  |  | 3.572 | 0.917 | 3.696 | 4.339 | 0.0043 | 0.099 | 0.056 | 0.022 | 0.728 | 14.978 | 1.0953 | 0.264 | 70.978 | -0.0137 | 49.642 | 2.778 | 0.895 | 3.628 | 4.137 | 0.0015 | 0.084 | 0.036 | 0.018 | 0.7 | 15.105 | 0.3449 | 0.268 | 72.259 | 0.0004 | 50.538 | [50 empty] | Bad | 1
Kiln Discharge | 2013-12-21 | N/S | 03:00/04:00 | [17 empty] | 11.08 | 0.567 | 153.4 | 4.474894 | 50.0347 | 500 | 0.4478 | 6.1269074 | 73.04% |  |  |  |  | 3.448 | 0.885 | 3.615 | 4.29 | 0.0049 | 0.102 | 0.051 | 0.021 | 0.683 | 15.068 | 1.0937 | 0.264 | 70.652 | -0.0083 | 49.414 | 2.777 | 0.905 | 3.73 | 4.319 | 0.0005 | 0.082 | 0.038 | 0.032 | 0.67 | 15.416 | 0.2969 | 0.267 | 72.346 | -0.0081 | 50.599 | [50 empty] | Bad | 1
Kiln Discharge | 2013-12-21 | N/S | 05:00/06:00 | [20 empty] | 5.016056 | 50.1689 | 500 | 0.5033 | 6.1773254 | 81.2% |  |  |  |  | 3.417 | 0.876 | 3.46 | 4.114 | 0.0053 | 0.089 | 0.044 | 0.018 | 0.631 | 15.184 | 1.1027 | 0.267 | 71.987 | -0.0046 | 50.348 | 2.481 | 0.866 | 3.425 | 3.894 | 0.0009 | 0.07 | 0.022 | 0.028 | 0.616 | 15.11 | 0.1967 | 0.27 | 72.067 | -0.0073 | 50.404 | [50 empty] | Bad | 1
Kiln Feed | 2013-12-21 | D/S | 13:00/18:00 |  | 1089.46 | 1333.32 | 2422.78 | 2361.92 | 4.565% | [24 empty] | 0.208 | 0.923 | 3.903 | 4.689 | 0.0055 | 0.126 | 0.108 | 0.022 | 0.763 | 15.566 | 1.1393 | 0.273 | 73.147 | -0.0037 | 51.159
Kiln Feed | 2013-12-21 | N/S | 19:00/00:00 |  | 1103.23 | 2988.52 | 4091.75 | 3969.29 | 4.098% | [24 empty] | 0.529 | 0.911 | 3.739 | 4.444 | 0.005 | 0.124 | 0.137 | 0.023 | 0.701 | 15.807 | 1.1571 | 0.276 | 74.114 | 0.0365 | 51.836
Kiln Feed | 2013-12-21 | N/S | 00:00/06:00 |  | 1097.4 | 2245.78 | 3343.18 | 3201.45 | 6.311% | [24 empty] | 0.593 | 0.899 | 3.599 | 4.314 | 0.005 | 0.139 | 0.163 | 0.018 | 0.659 | 15.798 | 1.1484 | 0.273 | 73.857 | 0.0324 | 51.656
Desil Press Drop (Solid) | 2013-12-21 | N/S | 5:15 |  | 1089.57 | 3475.47 | 4565.04 | 2886.23 | 48.3% | [14 empty] | 0 | 47.4919 | 500 | [7 empty] | 18.043 | 0.619 | 17.413 | 12.221 | 0.3926 | 3.1 | 0.982 | 0.056 | 0.41 | 3.166 | 7.6647 | 0.056 | 16.133 | 0.0003 | 11.283 | 13.826 | 0.815 | 22.36 | 15.864 | 0.4915 | 0.121 | 0.07 | 0.081 | 0.532 | 4.123 | 1.134 | 0.074 | 21.04 | 0.005 | 14.715
AMV | 2013-12-21 | N/S | 3:00 | [5 empty] | 16.85% | 16.85% | [53 empty] | 0.056 | 0.116 | 0.303 | 0.362 | 0.2224 | 0.052 | -0.006 | 0 | 0.216 | 0.034 | 75.4111 | 0.081 | 0.018 | 0.289 | 0.053 | -0.0014 | -0.0008 | 0.0002 | 0.0015 | 0.0092 | -0.0056 | -0.0013 | -0.0006 | -0.0008 | 0.202 | 42.243
AMV | 2013-12-22 | D/S | 7:00 | [5 empty] | 16.13% | 16.13% | [53 empty] | 0.043 | 0.092 | 0.284 | 0.366 | 0.1806 | 0.057 | -0.005 | -0.002 | 0.207 | 0.038 | 75.6402 | 0.07 | 0.018 | 0.289 | 0.054 | 0 | -0.0001 | 0.0007 | 0.0008 | 0.0091 | -0.0125 | -0.0028 | -0.0001 | -0.0003 | 0.202 | 42.371
Desil Tank 3 (30-tnk-503) | 2013-12-21 | N/S | 5:15 | [15 empty] | 0.1949634 | 47.42421132 | 8.6 | 57.1 | 192.6 | [6 empty] | 1.168 | 22.3 | 1.16915 | [57 empty] | 32.96414696 | 13.25170332 | -0.0387126 | 482.2763554 | 1.2553732 | 7.80084408 | 0.8613413 | 542.0137014 | 205.6033024 | 130.8459 | -37.85533552 | 2.92190986 | 36730.53208 | -2.44799562 | 32.97749968 | -4.8934576 | 22507.2061 | 194.9634 | 11.60775062 | 0.53521144 | 47424.21132 | 2.07356166 | 1.9284135
Vat 2 (Soln) | 2013-12-21 | N/S | 23:00 | [14 empty] | 17.2785 |  |  | 12.58 | 40.7 | 50.6
Vat 3 (Soln) | 2013-12-21 | N/S | 23:00 | [14 empty] | 10.923 |  |  | 12.45 | 30.2 | 69.2
Scrubber Recirc Tank (19-tnk-501) | 2013-12-21 | N/S | 23:00 | [14 empty] | 64.8449 |  |  | 9.75 | 76.3 | 160.1
Slug Dose 1 (25-tnk-502) | 2013-12-21 | N/S | 23:00 | [14 empty] | D.I.P. |  |  | 9.51 | 7.53 | 152.1
Slug Dose 2 (25-tnk-503) | 2013-12-21 | N/S | 23:00 | [14 empty] | D.I.P. |  |  | 1254 | 36.3 | 59.4
Dilute Preg Tank (Pre Scrubber, 25-tnk-505) | 2013-12-21 | N/S | 23:00 | [14 empty] | D.I.P. |  |  | 12.59 | 43.1 | 60.5
Clean Preg (30-tnk-506) | 2013-12-21 | N/S | 23:00 | [14 empty] | D.I.P. | 0.1710476 | 33.91657502 | 8.6 | 70.8 | 185.3 | [66 empty] | 57.68759 | 9.76908888 | -0.0034897 | 212.4854422 | 0.55477378 | 11.02073572 | 1.39812796 | 634.4834478 | 357.3677342 | 124.8912666 | 31.11268006 | 1.84100288 | 49741.88778 | -2.04476602 | 23.76407102 | -2.67227106 | 14792.09924 | 171.0476 | 11.36817952 | 0.59090316 | 33916.57502 | 0.36413816 | 1.8101059
Dirty Preg (Desil feed 30-Tnk-510) | 2013-12-21 | N/S | 23:00 | [14 empty] | D.I.P. | 4.531166386 | 47.18296834 | 9.63 | 73.7 | 167.2 | [66 empty] | 51.18066994 | 22.03398634 | -0.0280759 | 209.3680186 | 1.09320724 | 12.5513908 | 1.77122976 | 599.6576296 | 439.3499414 | 113.0906 | 19.36948368 | 3.18987996 | 65124.79274 | -3.8000972 | 339.9588876 | -5.41443292 | 5609.429996 | 4531.166386 | 12.6879727 | 6.61532358 | 47182.96834 | 1.344193 | 2.83587696
Desil Tank 1 (30-tnk-501) | 2013-12-21 | N/S | 23:00 | [14 empty] | 45.3555 | 0.1790921 | 52.10396406 | 8.99 | 74.2 | 209.6 | [66 empty] | 31.40430816 | 17.01381522 | -0.03327952 | 355.7477296 | 1.05498606 | 8.94177442 | 1.09864034 | 643.1955454 | 214.1569638 | 104.2995 | -33.54395772 | 3.01707852 | 43788.34106 | -2.77301928 | 98.588079 | -4.78838366 | 17961.09 | 179.0921 | 12.11985696 | 0.5141486 | 52103.96406 | 2.29470728 | 1.8507335
Desil Tank 2 (30-tnk-502) | 2013-12-21 | N/S | 23:00 | [14 empty] | 44.2084 | 0.2002999036 | 50.04003062 | 8.78 | 76.1 | 224.8 | [66 empty] | 41.34241708 | 15.39503816 | -0.04271278 | 483.25065 | 1.22970108 | 9.66634884 | 0.91637152 | 615.40764 | 256.8611592 | 117.8491 | -65.86959986 | 3.00883124 | 41681.5624 | -2.86511016 | 62.72934416 | -5.55892606 | 24522.86114 | 200.2999036 | 12.18156228 | 0.41813256 | 50040.03062 | 2.40236026 | 1.71806498
Desil Tank 3 (30-tnk-503) | 2013-12-21 | N/S | 23:00 | [14 empty] | 40.3843 | 0.2140410748 | 52.09937082 | 8.65 | 76.6 | 231.8 | [66 empty] | 32.52441046 | 13.46778596 | -0.04271304 | 518.3008186 | 1.18299172 | 9.05719596 | 0.89306144 | 606.4570958 | 233.067845 | 124.2926 | -75.67713052 | 2.98373752 | 38328.94206 | -2.70816766 | 35.727858 | -5.64551612 | 25545.08496 | 214.0410748 | 11.69051832 | 0.42831112 | 52099.37082 | 2.42705252 | 1.83630808
Precip Tank 1 (35-tnk-501) | 2013-12-21 | N/S | 23:00 | [13 empty] | 133.02564 | 2.2875 | 0.1518551 | 3.237733764 | 8.8 | 103.1 | 194.4 | [6 empty] | 1.148 | 21.4 | 1.1487 | [57 empty] | 21.33195524 | 5.95644376 | 0.0203672 | 566.8820632 | 27.20204516 | 14.76692698 | 0.890963 | 38.7870077 | 179.2253017 | 175.3552 | 6.00094 | 3.35389184 | 33726.80876 | 47.25305746 | 89.46667548 | -0.6146614 | 59208.71202 | 151.8551 | 9.3444272 | 0.20777552 | 3237.733764 | 1.67208166 | 5.83051506
Precip Tank 2 (35-tnk-502) | 2013-12-21 | N/S | 23:00 | [13 empty] | 180.85524 | 1.3199 | 0.1541367 | 1.765671 | 8.86 | 113.3 | 166 | [6 empty] | 1.166 | 21.4 | 1.1667 | [57 empty] | 19.26569982 | 5.44800654 | 0.02635074 | 470.8971114 | 35.52349174 | 13.03917658 | 1.11955352 | 29.12342214 | 196.0295 | 163.6727 | 6.80298618 | 2.96238682 | 33947.08068 | 56.76674628 | 76.09317412 | -0.3908915 | 58070.49348 | 154.1367 | 9.29931286 | 0.25445864 | 1765.671 | 1.47315858 | 5.70693258
Precip Tank 3 (35-tnk-503) | 2013-12-21 | N/S | 23:00 | [13 empty] | 169.96072 | 1.3549 | 0.1579788 | 1.852447 | 8.86 | 111.2 | 177.5 | [6 empty] | 1.162 | 21.2 | 1.1626 | [57 empty] | 16.89671658 | 6.14783206 | 0.024069 | 479.7512414 | 42.08701596 | 13.6254419 | 0.98571852 | 26.51166326 | 177.1688 | 159.8548806 | 7.00658248 | 3.27546102 | 35248.02882 | 59.00981148 | 83.82249022 | -0.48987514 | 63885.9738 | 157.9788 | 9.15043784 | 0.33394796 | 1852.447 | 1.79931432 | 7.00526616
Barren Solution (35-THK-501 O/F) | 2013-12-21 | N/S | 23:00 | [13 empty] | 5.08146 | 1.1512 | 0.2232903178 | 1.412871 | 8.85 | 87.6 | 164.7 | [6 empty] | 1.1 | 21.1 | 1.10055 | [57 empty] | 12.7995116 | 4.25923194 | 0.03603656 | 633.0567738 | 31.22363126 | 9.68306824 | 1.08533604 | 27.09024878 | 176.4258 | 202.4006034 | 5.35909826 | 2.61092818 | 21228.87856 | 38.71432016 | 43.89192994 | -0.5873189 | 55497.89752 | 223.2903178 | 9.09168092 | 0.1862023 | 1412.871 | 1.29969374 | 5.87029306 |  | Bad |  |  |  | 1
Barren Solution (35-TNK-506) | 2013-12-21 | N/S | 23:00 | [13 empty] | 10.39586 |  | 0.1617118 | 1.847454 | 8.83 | 88.7 | 159.4 | [6 empty] | 1.102 | 21.1 | 1.10255 | [57 empty] | 12.77178788 | 3.26278316 | 0.02728838 | 628.651967 | 22.88326962 | 7.51518864 | 0.93237354 | 23.50507716 | 221.981318 | 202.2865748 | 5.18385002 | 2.15536362 | 23803.6575 | 41.69118844 | 36.38348416 | -0.51417682 | 40785.8821 | 161.7118 | 9.16813946 | 0.17447324 | 1847.454 | 1.16392224 | 4.52824062 |  | Bad |  |  | 1
Amsul Mix Tank 1 (35-tnk-511) | 2013-12-22 | D/S | 7:00 | [13 empty] | 163.98202 | [12 empty] | 1.16 | 20.7 | 1.16035
Amsul Mix Tank 2 (35-tnk-512) | 2013-12-22 | D/S | 7:00 | [13 empty] | 166.77208 | [12 empty] | 1.161 | 20.8 | 1.1614
Vat 1 (Soln) | 2013-12-22 | D/S | 7:00 | [14 empty] | 21.5774 |  |  | 12.56 | 47.4 | 56.6
Vat 2 (Soln) | 2013-12-22 | D/S | 7:00 | [14 empty] | 20.9566 |  |  | 12.46 | 46.7 | 52.2
Vat 3 (Soln) | 2013-12-22 | D/S | 7:00 | [14 empty] | 5.3298 |  |  | 12.22 | 22.4 | 81.6
Scrubber Recirc Tank (19-tnk-501) | 2013-12-22 | D/S | 7:00 | [14 empty] | 77.1794 | 12.2158531 | 80.33397866 | 9.7 | 80.6 | 178.2 | [66 empty] | 114.1807 | 35.1931449 | -0.0504721 | 533.635863 | 2.5343748 | 17.75116784 | 2.01384092 | 1834.172 | 349.141556 | 166.1989 | -82.99807062 | 4.58580288 | 68358.06998 | -4.28783842 | 576.337229 | -9.15727874 | 6987.069052 | 12215.8531 | 13.11125118 | 82.54528898 | 80333.97866 | 3.21472464 | 3.16841806
Slug Dose 1 (25-tnk-502) | 2013-12-22 | D/S | 7:00 | [14 empty] | 15.7484 |  |  | 12.42 | 40.7 | 75.6
Slug Dose 2 (25-tnk-503) | 2013-12-22 | D/S | 7:00 | [14 empty] | 21.5873 |  |  | 12.53 | 46 | 65.8
Dilute Preg Tank (Pre Scrubber, 25-tnk-505) | 2013-12-22 | D/S | 7:00 | [14 empty] | 27.1325 | 4.735335088 | 41.32163442 | 12.62 | 50.5 | 59.8 | [66 empty] | 17.73409072 | 12.59480208 | -0.01368362 | 556.22864 | 1.05702504 | 2.7420382 | 1.04959578 | 463.1509502 | 189.9404 | 143.9563 | -59.0396186 | 2.46864648 | 24608.4293 | -2.36543806 | 238.1198036 | -5.31332892 | 2502.446834 | 4735.335088 | 10.44689966 | 0.47111966 | 41321.63442 | 2.73605666 | 2.55627498
Clean Preg (30-tnk-506) | 2013-12-22 | D/S | 7:00 | [14 empty] | 37.4022 | 0.2092950596 | 55.86776566 | 8.66 | 75.1 | 214.4 | [66 empty] | 30.34896338 | 13.12294724 | -0.027854 | 732.9878856 | 1.27591682 | 9.24433538 | 0.82152936 | 569.1020572 | 282.1249218 | 160.3948771 | -88.00763622 | 3.07043996 | 36880.73292 | -2.94402922 | 39.3515097 | -5.74199776 | 25987.55084 | 209.2950596 | 11.76492898 | 0.28025796 | 55867.76566 | 2.38683738 | 2.03378224 |  | Bad |  |  |  |  | 1
Dirty Preg (Desil feed 30-Tnk-510) | 2013-12-22 | D/S | 7:00 | [14 empty] | 49.4742 | 6.725601078 | 78.05364148 | 9.74 | 75.7 | 173.5 | [66 empty] | 41.59959434 | 26.12812594 | -0.05192866 | 711.9521742 | 3.43328274 | 7.40796266 | 1.18145554 | 816.2258018 | 383.1492492 | 187.7183514 | -238.00713 | 4.39955652 | 46012.13618 | -4.14754494 | 569.950558 | -11.99609342 | 9371.79365 | 6725.601078 | 14.36869588 | 12.09302314 | 78053.64148 | 4.42065546 | 7.24793414
Desil Tank 1 (30-tnk-501) | 2013-12-22 | D/S | 7:00 | [14 empty] | 45.0911 | 0.4442633632 | 63.8036639 | 9.07 | 77.6 | 213 | [66 empty] | 136.4678778 | 20.07660318 | -0.06461006 | 512.7824854 | 2.3061158 | 6.89410102 | 0.6801433 | 701.4459848 | 287.0678776 | 134.0302 | -184.0277 | 3.9352631 | 39723.68578 | -3.78572268 | 186.362186 | -9.31811064 | 29356.53956 | 444.2633632 | 13.76023896 | 5.20331046 | 63803.6639 | 4.22087272 | 2.83838852
Desil Tank 2 (30-tnk-502) | 2013-12-22 | D/S | 7:00 | [14 empty] | 43.1699 | 0.4726657524 | 66.59929628 | 8.86 | 78.2 | 226.5 | [66 empty] | 185.9112 | 17.04886262 | -0.04964688 | 286.6633222 | 2.4076262 | 5.68967716 | 0.47393366 | 640.4414944 | 371.9755656 | 114.1409 | -198.1349 | 3.7567372 | 39438.01284 | -3.2953846 | 117.681672 | -9.4435187 | 34104.82374 | 472.6657524 | 13.43493518 | 5.7605869 | 66599.29628 | 3.2512648 | 2.72458122
Desil Tank 3 (30-tnk-503) | 2013-12-22 | D/S | 7:00 | [14 empty] | 37.2569 | 0.2607425934 | 61.69561514 | 8.66 | 73.7 | 193.1 | [66 empty] | 36.61862228 | 15.66495218 | -0.00712872 | 853.1273876 | 2.46520862 | 5.4369645 | 0.75510242 | 488.437635 | 500.2363252 | 198.2609 | -186.5002902 | 3.78382976 | 34655.90928 | -3.73072988 | 62.10870948 | -9.32843522 | 33174.38366 | 260.7425934 | 13.1835971 | 0.57001988 | 61695.61514 | 2.97798454 | 2.95500106
Precip Tank 1 (35-tnk-501) | 2013-12-22 | D/S | 7:00 | [13 empty] | 160.12908 | 2.9336 | 0.1974196 | 4.987236774 | 8.77 | 103.7 | 171.7 | [6 empty] | 1.158 | 21.8 | 1.1589 | [57 empty] | 31.67003484 | 8.4633894 | 0.01101312 | 863.8792744 | 49.99291448 | 20.88622468 | 0.68341572 | 46.30242926 | 333.1347558 | 245.7012212 | -0.83925926 | 4.327209 | 30732.02116 | 73.4951607 | 121.1684731 | -1.0069529 | 82687.64996 | 197.4196 | 9.56587938 | 0.44943794 | 4987.236774 | 1.74813456 | 14.9051996
Precip Tank 2 (35-tnk-502) | 2013-12-22 | D/S | 7:00 | [13 empty] | 229.08342 | 1.3146 | 0.1863832584 | 2.272235172 | 8.82 | 110.3 | 166.3 | [6 empty] | 1.184 | 21.7 | 1.18485 | [57 empty] | 27.53688704 | 6.70273368 | 0.0247834 | 758.731045 | 48.0616365 | 17.88249168 | 0.84047136 | 29.63360278 | 252.351154 | 218.6970062 | 6.9752355 | 3.83670338 | 34292.44228 | 79.76720738 | 99.5362076 | -0.45049274 | 79811.8783 | 186.3832584 | 9.27047332 | 0.50225536 | 2272.235172 | 2.02377282 | 9.86344888
Precip Tank 3 (35-tnk-503) | 2013-12-22 | D/S | 7:00 | [13 empty] | 213.40594 | 1.2867 | 0.1750794 | 1.846408 | 8.87 | 111.8 | 161.2 | [6 empty] | 1.178 | 21.9 | 1.17895 | [57 empty] | 24.32961352 | 7.00985596 | 0.02292178 | 617.4439798 | 48.82748324 | 16.97071848 | 0.88573662 | 29.48109772 | 213.9611172 | 185.6924484 | 7.68575668 | 3.69413486 | 31764.25036 | 72.75716772 | 99.94088436 | -0.73388126 | 78477.39026 | 175.0794 | 9.40706436 | 0.52255616 | 1846.408 | 1.75084482 | 8.80719032
Barren Solution (35-THK-501 O/F) | 2013-12-22 | D/S | 7:00 | [13 empty] | LLD | 1.044 | 0.2040067244 | 1.662029 | 8.75 | 69 | 165.3 | [6 empty] | 1.072 | 21.3 | 1.07265 | [57 empty] | 12.79764798 | 3.05974894 | -0.01110614 | 844.5285052 | 21.5343781 | 6.01300654 | 0.71080038 | 21.23808732 | 194.9138 | 227.0936616 | 4.75857234 | 2.06944706 | 15248.24427 | 32.98878668 | 35.09006622 | -0.38816348 | 36406.57528 | 204.0067244 | 9.19149926 | 0.1809423 | 1662.029 | 0.99344782 | 6.83323804
Barren Solution (35-TNK-506) | 2013-12-22 | D/S | 7:00 | [13 empty] | 217.79032 | 2.5156 | 0.1728341 | 4.201594846 | 8.96 | 90.7 | 143.3 | [6 empty] | 1.18 | 21.2 | 1.1806 | [57 empty] | 10.91016338 | 5.1212595 | 0.00586792 | 802.0429066 | 31.33437016 | 9.62409678 | 0.71125366 | 43.02304986 | 266.9347536 | 216.4903618 | 3.16688556 | 2.9154037 | 27901.1688 | 56.95129478 | 60.30048334 | -0.64550468 | 51358.45288 | 172.8341 | 9.39760888 | 0.30900278 | 4201.594846 | 1.81064824 | 8.97308776
Kiln Discharge | 2013-12-22 | D/S | 07:00/08:00 | [17 empty] | 9.7 | 2.75 | 146.1 | 4.746037 | 50.1471 | 500 | 0.476 | 6.1129024 | 77.64% |  |  |  |  | 3.638 | 0.862 | 3.515 | 4.232 | 0.0042 | 0.107 | 0.066 | 0.02 | 0.645 | 14.995 | 1.0912 | 0.259 | 69.928 | -0.0032 | 48.908 | 2.855 | 0.885 | 3.542 | 4.146 | 0.0006 | 0.099 | 0.048 | 0.018 | 0.658 | 15.337 | 0.23 | 0.269 | 71.945 | -0.0015 | 50.319 | [50 empty] | Bad | 1
Amsul Mix Tank 2 (35-tnk-512) | 2013-12-22 | D/S | 10:30 | [13 empty] | 394.75984 | [12 empty] | 1.246 | 22.4 | 1.2472
Kiln Discharge | 2013-12-22 | D/S | 09:00/10:00 | [17 empty] | 10.64 | 1.645 | 182.9 | 4.063354 | 50.1187 | 500 | 0.4073 | 6.35827 | 63.91% |  |  |  |  | 2.955 | 0.88 | 3.672 | 4.337 | 0.0051 | 0.101 | 0.068 | 0.019 | 0.663 | 15.197 | 1.135 | 0.264 | 70.949 | -0.0177 | 49.621 | 2.304 | 0.885 | 3.598 | 4.226 | 0.0014 | 0.076 | 0.041 | 0.03 | 0.656 | 15.331 | 0.382 | 0.269 | 72.17 | 0.0023 | 50.475 | [50 empty] | Bad | 1
V2O3 Red. Kiln 1 (41-BIN-504) | 2013-12-22 | D/S | 11:00 | [5 empty] | 1.89% | 1.89% | [5 empty] | 107.5% | [47 empty] | 0.463 | 0.165 | 0.216 | 0.369 | 0.2426 | 2.628 | 0.225 | 0.005 | 0.171 | 0.067 | 107.2149 | 0.19 | 0.024 | 0.384 | 0.072 | 0.0044 | 0.0003 | 0.0008 | 0.0042 | 0.0017 | -0.0115 | -0.0044 | 0.0033 | -0.0005 | 0.268 | 60.059 | [24 empty] | Bad | [9 empty] | 12.3083 | 13.4187 | 13.5025 |  | 7.547% | 107.5%
AMV | 2013-12-22 | D/S | 11:00 | [60 empty] | -0.02 | 0.005 | 0.054 | 0.135 | 0.0517 | 0.057 | -0.009 | -0.002 | 0.076 | 0.02 | 76.9556 | 0.08 | 0.008 | 0.175 | 0.052 | 0.0006 | 0.0001 | 0.0002 | -0.0005 | 0.0086 | -0.0098 | -0.0014 | -0.0005 | 0 | 0.123 | 43.108
AMV (?) From Filter Press | 2013-12-22 | D/S | 6:00 | [60 empty] | 16.601 | 0.502 | 12.582 | 10.622 | 0.2434 | 3.441 | 1.127 | 0.056 | 0.465 | 6.098 | 8.7109 | -0.015 | 0.104 | 31.123 | 0.008 | 0.0054 | 0.0062 | 0.0313 | 0.0004 | 0.0033 | 0.002 | -0.0026 | 0 | 0.0021 | 21.767 | 4.88
Kiln Feed | 2013-12-22 | D/S | 0700/1200 |  | 1054.13 | 2714.03 | 3768.16 | 3618.11 | 5.529% | [24 empty] | 0.248 | 0.861 | 3.638 | 4.248 | 0.0056 | 0.132 | 0.142 | 0.023 | 0.646 | 15.585 | 1.1641 | 0.273 | 74.041 | 0.0233 | 51.784
Kiln Discharge | 2013-12-22 | D/S | 1100/1200 | [17 empty] | 9.46 | 0.808 | 262.2 | 2.134287 | 50.0167 | 500 | 0.2135 | 6.4423 | 33.13% |  |  |  |  | 2.15 | 0.918 | 3.639 | 4.336 | 0.0053 | 0.072 | 0.07 | 0.021 | 0.701 | 15.684 | 1.15 | 0.27 | 73.321 | -0.0047 | 51.281 | 1.783 | 0.898 | 3.58 | 4.252 | 0.0039 | 0.07 | 0.062 | 0.031 | 0.684 | 15.54 | 0.7774 | 0.274 | 73.167 | -0.0013 | 51.173 | [50 empty] | Bad | 1
Kiln Discharge | 2013-12-22 | D/S | 1300/1400 | [17 empty] | 9.13 | 2.06 | 202.8 | 3.317291 | 50.1162 | 500 | 0.3325 | 6.5661042 | 50.52% |  |  |  |  | 3.107 | 0.907 | 3.647 | 4.317 | 0.0055 | 0.118 | 0.087 | 0.021 | 0.716 | 15.34 | 1.1721 | 0.266 | 71.335 | 0.0011 | 49.892 | 2.702 | 0.923 | 3.762 | 4.478 | 0.0024 | 0.108 | 0.069 | 0.033 | 0.734 | 15.653 | 0.5281 | 0.269 | 72.32 | -0.0076 | 50.581 | [50 empty] | Bad | 1
Vat 1 (Soln) | 2013-12-22 | D/S | 15:00 | [14 empty] | 21.661 |  |  | 12.37 | 53.7 | 13.7
Vat 2 (Soln) | 2013-12-22 | D/S | 15:00 | [14 empty] | 12.4637 |  |  | 12.39 | 41.7 | 26.2
Scrubber Recirc Tank (19-tnk-501) | 2013-12-22 | D/S | 15:00 | [14 empty] | 51.2741 |  |  | 9.58 | 86.2 | 138.6 | [90 empty] | Bad | [6 empty] | 1
Slug Dose 1 (25-tnk-502) | 2013-12-22 | D/S | 15:00 | [14 empty] | 12.2157 |  |  | 12.45 | 38 | 55.2
Slug Dose 2 (25-tnk-503) | 2013-12-22 | D/S | 15:00 | [14 empty] | 19.1834 |  |  | 12.52 | 45.8 | 53.7
Dilute Preg Tank (Pre Scrubber, 25-tnk-505) | 2013-12-22 | D/S | 15:00 | [14 empty] | 23.6363 | 2.977963767 | 21.41063 | 12.54 | 51 | 44.5 | [66 empty] | 18.39823 | 7.09207976 | -0.5235582035 | 0.06513577935 | 0.399939161 | 5.083996967 | 0.4440723 | 386.1543266 | 47.40959967 | -0.3417253806 | 21.27160715 | 1.435148 | 23759.54109 | -1.690463613 | 99.15738799 | -2.587028798 | 975.9522059 | 2977.963767 | 10.04491 | 0.2927002888 | 21410.63 | 1.509926 | 1.385121325
Clean Preg (30-tnk-506) | 2013-12-22 | D/S | 15:00 | [14 empty] | 39.3353 | 0.06932647317 | 34.55150961 | 8.81 | 79 | 198.5 | [66 empty] | 34.2966213 | 10.22287 | -0.8449747782 | 17.73211307 | 0.560510799 | 10.01446 | 0.2012044 | 583.8830011 | 170.1833 | 1.387482 | 31.19876503 | 1.970423 | 39523.44241 | -2.655793911 | 35.11825211 | -2.921024007 | 14807.89 | 69.32647317 | 11.27245 | 0.3646294163 | 34551.50961 | 1.327378 | 1.534282 |  | Bad |  |  |  |  | 1
Dirty Preg (Desil feed 30-Tnk-510) | 2013-12-22 | D/S | 15:00 | [14 empty] | 53.0454 | 6.624432679 | 46.31018657 | 9.7 | 81.4 | 95.9 | [66 empty] | 40.86259951 | 21.25225453 | -0.6130571706 | 52.49647176 | 1.992916 | 6.898039162 | 0.580667875 | 552.5049498 | 173.5114937 | 6.207426942 | -143.2546 | 3.707161368 | 42430.13719 | -2.910176247 | 413.1955841 | -8.585403493 | 7334.042018 | 6624.432679 | 12.97569 | 10.13817 | 46310.18657 | 3.986879818 | 3.789747581
Desil Tank 1 (30-tnk-501) | 2013-12-22 | D/S | 15:00 | [14 empty] | 48.6171 | 0.09329019471 | 58.84997813 | 7.99 | 89.5 | 35.3 | [66 empty] | 19.20731 | 15.48269 | -0.6464000421 | 85.79047834 | 1.911629 | -26.13924761 | 0.4159398743 | 710.5814199 | 235.9235 | -2.642788666 | -162.8549 | 3.623281882 | 35815.80903 | -3.502308959 | 9.421141719 | -8.640309559 | 50190.63491 | 93.29019471 | 13.03978 | 2.234253415 | 58849.97813 | 4.401849729 | 3.485948986
Desil Tank 2 (30-tnk-502) | 2013-12-22 | D/S | 15:00 | [14 empty] | 46.4208 | 0.07365824635 | 63.92571701 | 8.72 | 84.7 | 152.6 | [66 empty] | 25.98329846 | 18.83482 | -0.6125638934 | 55.76716184 | 2.270285426 | -12.36874917 | 0.4393649203 | 633.017485 | 317.3332363 | -12.9225 | -200.0435 | 3.764896483 | 35871.14408 | -3.145227229 | 128.1099 | -9.997333122 | 42982.05491 | 73.65824635 | 13.65925 | 1.225909 | 63925.71701 | 4.692938247 | 3.088258133
Desil Tank 3 (30-tnk-503) | 2013-12-22 | D/S | 15:00 | [14 empty] | 43.8876 | 0.07845462756 | 59.54663337 | 8.82 | 81.7 | 174.8 | [66 empty] | 25.23865024 | 16.68172 | -0.5345425475 | 50.40944843 | 2.298370584 | -2.675747943 | 0.378568422 | 504.7733153 | 392.8597173 | -11.73646 | -199.1884 | 3.627559654 | 32396.76753 | -2.764521239 | 117.7047 | -9.59756384 | 37540.49394 | 78.45462756 | 13.47034 | 0.6751573976 | 59546.63337 | 3.979773336 | 2.52141657
Precip Tank 1 (35-tnk-501) | 2013-12-22 | D/S | 15:00 | [13 empty] | 188.02968 | 5.4056 | 0.02132397 | 8.194565003 | 8.66 | 109.7 | 162.8 | [6 empty] | 1.166 | 26.8 | 1.1694 | [57 empty] | 20.41753 | 5.875796592 | -0.06781933323 | 239.9985443 | 74.38647776 | 14.83704 | -0.02674687224 | 68.67500108 | 272.9883664 | 90.69778022 | 6.968770973 | 3.299021532 | 28491.23104 | 140.6223 | 68.19265823 | -0.9657729866 | 68983.42397 | 21.32397 | 9.597712175 | 0.1702962406 | 8194.565003 | 1.873131 | 7.85513938
Precip Tank 2 (35-tnk-502) | 2013-12-22 | D/S | 15:00 | [13 empty] | 171.6879 | 2.7386 | 0.01958491 | 4.184284659 | 8.7 | 112.5 | 161.2 | [6 empty] | 1.16 | 26.5 | 1.16325 | [57 empty] | 21.64608169 | 5.893759251 | -0.03495535663 | 171.4789945 | 65.00806638 | 16.91622 | -0.06796640344 | 40.22017376 | 215.3577733 | 69.03266394 | 7.238282297 | 3.593307478 | 29362.03728 | 101.4056 | 75.95120321 | -0.7345470629 | 76224.75367 | 19.58491 | 9.540177717 | 0.2127193 | 4184.284659 | 1.906896 | 8.568577772
Precip Tank 3 (35-tnk-503) | 2013-12-22 | D/S | 15:00 | [13 empty] | 176.60372 | 1.9118 | 0.01974015592 | 2.553048722 | 8.77 | 114.6 | 158 | [6 empty] | 1.162 | 26.2 | 1.1651 | [57 empty] | 20.34730243 | 6.664481807 | -0.02236444166 | 113.0029 | 62.59306318 | 18.64499 | -0.07860591007 | 28.47396072 | 209.3889 | 54.12565925 | 6.71419702 | 3.8758637 | 27036.75393 | 83.71891863 | 87.5515127 | -0.7351280193 | 83316.19118 | 19.74015592 | 9.555430728 | 0.1996444343 | 2553.048722 | 1.964825 | 10.51136257
Barren Solution (35-THK-501 O/F) | 2013-12-22 | D/S | 15:00 | [13 empty] | 17.83602 | 1.4164 | 0.02409080435 | 1.994172 | 8.84 | 92.9 | 136.4 | [6 empty] | 1.103 | 24.7 | 1.10535 | [57 empty] | 13.82912 | 4.487031834 | -0.01774564915 | 129.6517 | 37.3429299 | 10.93292 | -0.1008127 | 21.14245217 | 210.6704 | 49.65140172 | 2.679333363 | 2.778298799 | 19376.06 | 51.06287028 | 53.94651832 | -0.6010403163 | 58835.33106 | 24.09080435 | 9.444078222 | 0.1541785 | 1994.172 | 1.363393 | 9.462605343 |  | Bad |  |  |  | 1
Barren Solution (35-TNK-506) | 2013-12-22 | D/S | 15:00 | [13 empty] | 55.30254 | 2.4945 | 0.02801884763 | 4.33707179 | 8.98 | 83.8 | 139 | [6 empty] | 1.118 | 22.9 | 1.11945 | [57 empty] | 12.15637 | 4.770081325 | -0.03162001479 | 129.7726 | 34.16561137 | 10.29941 | -0.08746767395 | 37.52694388 | 279.1861967 | 41.10500506 | 0.376304 | 2.904098708 | 25167.92492 | 63.31538626 | 53.31894206 | -0.7104949511 | 56058.941 | 28.01884763 | 9.613487912 | 0.2509925434 | 4337.07179 | 1.895299 | 10.10620203 |  | Bad |  |  | 1
Desil Press Drop (Solid) | 2013-12-22 | D/S | 15:00 |  | 1090.26 | 3551.26 | 4641.52 | 2549.36 | 58.91% | [14 empty] | 0 | 45.7144 | 500 | [7 empty] | 18.418 | 0.735 | 16.906 | 14.676 | 0.3876 | 2.985 | 1.105 | 0.082 | 0.471 | 3.5 | 8.1987 | 0.063 | 17.948 | 0.0057 | 12.553 | 12.866 | 0.886 | 20.534 | 17.887 | 0.4525 | 0.108 | 0.072 | 0.079 | 0.569 | 4.292 | 1.1718 | 0.077 | 22.111 | 0.007 | 15.464
V2O3 Red. Kiln 1 (41-BIN-504) | 2013-12-22 | D/S | 15:00 | [5 empty] | 7.9% | 7.9% | [5 empty] | 107.4% | [47 empty] | 0.763 | 0.135 | 0.366 | 0.574 | 0.1643 | 3.277 | 0.345 | 0.007 | 0.144 | 0.083 | 102.927 | 0.162 | 0.019 | 0.605 | 0.068 | 0.0029 | 0 | 0.0029 | 0.0019 | 0.006 | -0.0105 | 0.0002 | 0.0003 | 0.0015 | 0.423 | 57.657 | [24 empty] | Bad | [9 empty] | 11.8527 | 12.8707 | 12.9464 |  | 7.436% | 107.4%
AMV | 2013-12-22 | D/S | 15:00 | [60 empty] | -0.014 | 0.008 | 0.103 | 0.151 | 0.0468 | 0.058 | -0.006 | -0.002 | 0.071 | 0.013 | 76.2632 | 0.081 | 0.007 | 0.14 | 0.053 | -0.0009 | -0.0006 | 0.0002 | -0.0017 | 0.0116 | -0.0113 | -0.0034 | 0.0006 | 0.0015 | 0.098 | 42.72
Kiln Discharge | 2013-12-22 | D/S | 1500/1600 | [17 empty] | 9.92 | 1.518 | 197.6 | 4.03546 | 50.3784 | 500 | 0.4066 | 6.3381028 | 63.67% |  |  |  |  | 3.382 | 0.862 | 3.537 | 4.17 | 0.0057 | 0.13 | 0.106 | 0.024 | 0.601 | 15.046 | 1.1314 | 0.265 | 71.308 | 0.0101 | 49.873 | 2.754 | 0.871 | 3.457 | 4.013 | 0.003 | 0.114 | 0.077 | 0.035 | 0.588 | 15.337 | 0.4174 | 0.279 | 73.282 | -0.0034 | 51.253 | [50 empty] | Bad | 1
Amsul Mix Tank 2 (35-tnk-512) | 2013-12-22 | N/S | 22:30 | [13 empty] | 422.129 | [12 empty] | 1.256 | 23 | 1.2575
Amsul Mix Tank 1 (35-tnk-511) | 2013-12-22 | N/S | 23:00 | [13 empty] | 268.40998 | [12 empty] | 1.196 | 27.3 | 1.19965
DSBR 1 | 2013-12-22 | N/S | 20:30
DSBF 1 | 2013-12-22 | N/S | 20:30 | [14 empty] | 47.3427 | 0.03636167674 | 68.93039542 | [69 empty] | 9.670453996 | 18.26365786 | -0.05417657684 | 43.29587754 | 2.524229966 | -2.797294404 | 0.466592325 | 496.8850312 | 301.4100224 | -13.78524 | -182.1635 | 5.171829402 | 47328.45752 | -1.751857 | 136.8962 | -8.20052236 | 34926.737 | 36.36167674 | 13.05432 | 0.9879845416 | 68930.39542 | 2.550994574 | 3.89987114
Kiln Feed | 2013-12-22 | D/S | 12:00/18:00 |  | 1092.88 | 5133.52 | 6226.4 | 4925.52 | 25.34% | [11 empty] | 8.85 | 85.3 | 217.7 | [10 empty] | NA | NA | NA | NA | NA | NA | NA | NA | NA | NA | NA | NA | NA | NA | NA
Kiln Feed | 2013-12-22 | D/S | 19:00/00:00 |  | 1101.5 | 2431.37 | 3532.87 | 3409.24 | 5.085% | [24 empty] | 0.247 | 0.94 | 4.002 | 4.828 | 0.0056 | 0.174 | 0.18 | 0.02 | 0.876 | 15.33 | 1.1459 | 0.265 | 72.956 | 0.0044 | 51.026
Kiln Feed | 2013-12-22 | N/S | 00:00/06:00 |  | 1038.22 | 5494.7 | 6532.92 | 6123.84 | 7.445% | [24 empty] | 0.222 | 0.914 | 3.739 | 4.463 | 0.0047 | 0.142 | 0.138 | 0.024 | 0.717 | 15.469 | 1.1508 | 0.269 | 73.495 | -0.0056 | 51.402
Kiln Discharge | 2013-12-22 | D/S | 17:00/18:00 | [20 empty] | 4.077555 | 50.1526 | 500 | 0.409 | 6.2876848 | 64.85% |  |  |  |  | 3.488 | 0.844 | 3.641 | 4.137 | 0.0058 | 0.097 | 0.077 | 0.022 | 0.607 | 14.566 | 1.1224 | 0.26 | 70.841 | -0.0055 | 49.546 | 2.903 | 0.905 | 3.67 | 4.295 | 0.0021 | 0.107 | 0.052 | 0.017 | 0.683 | 15.347 | 0.3667 | 0.269 | 71.932 | -0.0118 | 50.309 | [50 empty] | Bad | 1
Kiln Discharge | 2013-12-22 | D/S | 19:00/20:00 | [20 empty] | 3.778237 | 50.288 | 500 | 0.38 | 6.372275 | 59.29% |  |  |  |  | 3.411 | 0.872 | 3.735 | 4.349 | 0.0054 | 0.1 | 0.083 | 0.021 | 0.707 | 14.574 | 1.1375 | 0.252 | 70.887 | 0.0001 | 49.579 | 2.86 | 0.873 | 3.773 | 4.293 | 0.0028 | 0.09 | 0.068 | 0.024 | 0.691 | 14.642 | 0.4456 | 0.256 | 71.459 | -0.0076 | 49.978 | [50 empty] | Bad | 1
Kiln Discharge | 2013-12-22 | D/S | 21:00/22:00 | [20 empty] | 2.533344 | 50.1511 | 500 | 0.2541 | 6.3156948 | 40.11% |  |  |  |  | 3.491 | 0.865 | 3.72 | 4.379 | 0.0054 | 0.11 | 0.108 | 0.021 | 0.682 | 14.848 | 1.1274 | 0.26 | 71.094 | -0.0058 | 49.723 | 3.069 | 0.887 | 3.721 | 4.312 | 0.0039 | 0.101 | 0.114 | 0.025 | 0.682 | 15.095 | 0.6778 | 0.263 | 72.313 | -0.0032 | 50.575 | [50 empty] | Bad | 1
Kiln Discharge | 2013-12-22 | D/S | 23:00/00:00 | [17 empty] | 10.45 | 1.86 | 172.4 | 3.388835 | 50.0467 | 500 | 0.3392 | 6.0400764 | 56.11% |  |  |  |  | 3.554 | 0.871 | 3.56 | 4.215 | 0.0051 | 0.083 | 0.083 | 0.02 | 0.683 | 14.525 | 1.0782 | 0.258 | 70.895 | -0.0112 | 49.584 | 2.903 | 0.864 | 3.603 | 4.121 | 0.0032 | 0.07 | 0.077 | 0.031 | 0.665 | 14.519 | 0.4805 | 0.26 | 71.536 | -0.0096 | 50.032 | [50 empty] | Bad | 1
Kiln Discharge | 2013-12-22 | N/S | 01:00/02:00 | [20 empty] | 5.088687 | 50.0522 | 500 | 0.5094 | 6.0490396 | 84.12% |  |  |  |  | 3.51 | 0.883 | 3.619 | 4.303 | 0.0062 | 0.006 | 0.002 | 0.018 | 0.701 | 14.651 | 1.0798 | 0.259 | 70.289 | -0.0029 | 49.16 | 2.494 | 0.929 | 3.656 | 4.112 | 0.001 | 0.001 | 0.004 | 0.025 | 0.676 | 14.733 | 0.155 | 0.263 | 71.967 | 0.0002 | 50.334 | [50 empty] | Bad | 1
Kiln Discharge | 2013-12-22 | N/S | 03:00/04:00 | [20 empty] | 4.95467 | 50.0336 | 500 | 0.4958 | 6.0524008 | 81.86% |  |  |  |  | 3.54 | 0.896 | 3.837 | 4.602 | 0.0052 | 0.054 | 0.014 | 0.019 | 0.747 | 14.399 | 1.0804 | 0.254 | 69.995 | 0.0025 | 48.955 | 2.582 | 0.925 | 3.95 | 4.44 | 0.0005 | 0.031 | 0.001 | 0.023 | 0.744 | 14.469 | 0.1877 | 0.254 | 71.451 | -0.0077 | 49.973 | [50 empty] | Bad | 1
Kiln Discharge | 2013-12-22 | N/S | 05:00/06:00 | [17 empty] | 11.54 | 2.83 | 161.5 | 4.968254 | 50.1484 | 500 | 0.4983 | 6.8075504 | 72.98% |  |  |  |  | 4.107 | 1.002 | 4.306 | 5.077 | 0.0068 | 0.126 | 0.066 | 0.026 | 0.867 | 16.049 | 1.2152 | 0.279 | 77.834 | 0.0318 | 54.437 | 2.497 | 0.916 | 3.934 | 4.43 | 0.0001 | 0.097 | 0.039 | 0.036 | 0.791 | 14.901 | 0.2089 | 0.265 | 72.912 | -0.0105 | 50.995 | [50 empty] | Bad | 1
V2O3 Red. Kiln 1 (41-BIN-504) | 2013-12-22 | N/S | 23:00 | [5 empty] | 0.14% | 0.14% | [5 empty] | 118.1% | [47 empty] | 0.088 | 0.121 | 0.234 | 0.333 | 0.1691 | 0.019 | 0.003 | 0.001 | 0.184 | 0.04 | 118.4457 | 0.27 | 0.025 | 0.303 | 0.083 | 0.0214 | 0.0026 | 0.0004 | 0.0006 | 0.0061 | -0.0158 | -0.0063 | 0.0012 | 0.0011 | 0.212 | 66.35 | [24 empty] | Bad | [9 empty] | 12.6247 | 13.8 | 14.013 |  | 18.12% | 118.1%
V2O3 Red. Kiln 2 (41-BIN-504) | 2013-12-22 | N/S | 23:00 | [5 empty] | 0.11% | 0.11% | [5 empty] | 116.7% | [47 empty] | 0.104 | 0.109 | 0.213 | 0.31 | 0.1479 | 0.025 | 0.002 | 0 | 0.168 | 0.036 | 116.31 | 0.249 | 0.023 | 0.283 | 0.081 | 0.018 | 0.001 | 0.0012 | -0.0002 | 0.0083 | -0.0111 | -0.0044 | 0.0015 | 0.0032 | 0.198 | 65.153 | [24 empty] | Bad | [9 empty] | 11.9032 | 12.8773 | 13.0396 |  | 16.66% | 116.7%
AMV | 2013-12-22 | N/S | 23:00 | [5 empty] | 33.18% | 33.18% | [53 empty] | 0.781 | 0.257 | 2.127 | 1.877 | 0.2447 | 0.108 | 0.018 | 0.015 | 0.612 | 0.323 | 70.3217 | 0.071 | 0.093 | 1.768 | 0.085 | 0.0395 | 0.0028 | 0.004 | 0.0005 | 0.0098 | -0.0083 | 0.0053 | -0.0005 | 0.0004 | 1.237 | 39.392
V2O3 Red. Kiln 1 (41-BIN-504) | 2013-12-22 | N/S | 3:00 | [5 empty] | 0.11% | 0.11% | [5 empty] | 118.7% | [47 empty] | 0.097 | 0.132 | 0.293 | 0.396 | 0.1701 | 0.008 | 0.005 | 0.003 | 0.172 | 0.041 | 117.5089 | 0.226 | 0.024 | 0.294 | 0.081 | 0.0209 | 0.005 | 0.0007 | -0.0006 | 0.0075 | -0.0186 | -0.0006 | 0.0012 | 0.0018 | 0.206 | 65.825 | [24 empty] | Bad | [9 empty] | 12.4748 | 13.4973 | 13.6889 |  | 18.74% | 118.7%
V2O3 Red. Kiln 2 (41-BIN-504) | 2013-12-22 | N/S | 3:00 | [5 empty] | 0.12% | 0.12% | [5 empty] | 116.7% | [47 empty] | 0.116 | 0.126 | 0.329 | 0.435 | 0.1685 | 0.036 | 0.003 | 0.006 | 0.198 | 0.042 | 115.3222 | 0.249 | 0.022 | 0.306 | 0.081 | 0.0225 | 0.0049 | 0.0007 | 0.0016 | 0.0069 | -0.0092 | -0.0061 | -0.001 | 0.0005 | 0.214 | 64.6 | [24 empty] | Bad | [9 empty] | 11.1072 | 12.5395 | 12.7786 |  | 16.69% | 116.7%
AMV | 2013-12-22 | N/S | 3:00 | [60 empty] | 0.488 | 0.188 | 1.477 | 1.309 | 0.1795 | 0.097 | 0.012 | 0.014 | 0.429 | 0.232 | 72.9857 | 0.056 | 0.06 | 1.298 | 0.081 | 0.0105 | 0.0004 | 0.0029 | -0.0002 | 0.0085 | -0.0107 | 0.0034 | 0.0013 | 0.001 | 0.908 | 40.884
V2O3 Red. Kiln 1 (41-BIN-504) | 2013-12-22 | N/S | 7:00 | [5 empty] | 0.19% | 0.19% | [5 empty] | 120.2% | [47 empty] | 0.129 | 0.159 | 0.251 | 0.349 | 0.2223 | 0.031 | 0.008 | 0.001 | 0.205 | 0.068 | 119.1456 | 0.269 | 0.025 | 0.338 | 0.084 | 0.0246 | -0.0003 | 0.0018 | -0.0008 | 0.0026 | -0.0121 | -0.0056 | 0.0004 | 0.0013 | 0.237 | 66.742 | [24 empty] | Bad | [9 empty] | 12.6319 | 13.651 | 13.8564 |  | 20.16% | 120.2%
V2O3 Red. Kiln 2 (41-BIN-504) | 2013-12-22 | N/S | 7:00 | [5 empty] | 1.64% | 1.64% | [5 empty] | 119.9% | [47 empty] | 0.132 | 0.177 | 0.246 | 0.386 | 0.2603 | 0.028 | 0.005 | 0.002 | 0.226 | 0.062 | 117.9959 | 0.262 | 0.028 | 0.339 | 0.083 | 0.0484 | -0.001 | 0.0022 | -0.0006 | 0.0021 | -0.0175 | -0.0031 | 0.001 | 0.0021 | 0.237 | 66.098 | [24 empty] | Bad | [9 empty] | 12.6299 | 13.5231 | 13.7007 |  | 19.88% | 119.9%
AMV | 2013-12-22 | N/S | 7:00 | [60 empty] | -0.008 | -0.011 | 0.081 | 0.127 | 0.0181 | 0.058 | -0.003 | -0.002 | 0.049 | 0.011 | 76.7963 | 0.085 | 0.007 | 0.132 | 0.071 | 0.0014 | -0.0002 | 0.0004 | 0.0004 | 0.0091 | -0.0074 | 0.0006 | 0.001 | -0.0011 | 0.092 | 43.019
Vat 1 (Soln) | 2013-12-22 | N/S | 23:00 | [14 empty] | N/A
Vat 2 (Soln) | 2013-12-22 | N/S | 23:00 | [14 empty] | N/A
Scrubber Recirc Tank (19-tnk-501) | 2013-12-22 | N/S | 23:00 | [14 empty] | N/A
Slug Dose 1 (25-tnk-502) | 2013-12-22 | N/S | 23:00 | [14 empty] | N/A
Slug Dose 2 (25-tnk-503) | 2013-12-22 | N/S | 23:00 | [14 empty] | N/A
Dilute Preg Tank (Pre Scrubber, 25-tnk-505) | 2013-12-22 | N/S | 23:00 | [14 empty] | N/A
Clean Preg (30-tnk-506) | 2013-12-22 | N/S | 23:00 | [14 empty] | N/A | 0.04133333108 | 50.78732432 | [69 empty] | 14.10107 | 12.92029 | -0.05602960182 | 58.6015874 | 1.518771 | 6.339593714 | 0.2894851582 | 416.181398 | 225.8244872 | -5.05142973 | -111.4454481 | 3.988693974 | 39788.82956 | -2.975728652 | 86.80622622 | -6.12049657 | 23972.16732 | 41.33333108 | 12.07428 | 0.533446628 | 50787.32432 | 1.893246 | 2.36301759
Dirty Preg (Desil feed 30-Tnk-510) | 2013-12-22 | N/S | 23:00 | [14 empty] | N/A | 6.707583538 | 66.3796219 | [69 empty] | 34.17711584 | 22.47873692 | -0.09193116468 | 53.63670048 | 3.135065218 | 14.08239 | 0.703814944 | 666.0856334 | 264.2413668 | 11.85440494 | -243.5102712 | 5.130881434 | 48248.0792 | -3.12753131 | 535.9549358 | -10.1617 | 7574.009418 | 6707.583538 | 13.40102 | 10.44145 | 66379.6219 | 3.900480936 | 4.989966774
Desil Tank 1 (30-tnk-501) | 2013-12-22 | N/S | 23:00 | [14 empty] | N/A | 0.1008334 | 68.93569682 | [69 empty] | 11.57298 | 19.34337 | -0.0446999493 | 78.42939456 | 2.176106078 | -9.90121816 | 0.4522470698 | 581.6296358 | 332.9153816 | -6.166697472 | -169.0162 | 4.96208919 | 49257.96508 | -3.665483952 | 212.4967946 | -8.133873914 | 36274.66274 | 100.8334 | 13.17707 | 1.979961 | 68935.69682 | 3.334818348 | 3.496203562
Desil Tank 2 (30-tnk-502) | 2013-12-22 | N/S | 23:00 | [14 empty] | N/A | 0.06342080838 | 67.52264106 | [69 empty] | 11.17555899 | 20.68789826 | -0.0752374078 | 60.31642774 | 3.137959724 | -20.28433758 | 0.5364177222 | 566.162968 | 348.2865352 | -9.09765534 | -244.4102638 | 5.63625958 | 45950.65694 | -3.533577446 | 204.3480966 | -10.79522 | 45037.03198 | 63.42080838 | 13.96627 | 1.676232464 | 67522.64106 | 3.92036755 | 4.02987991
Desil Tank 3 (30-tnk-503) | 2013-12-22 | N/S | 23:00 | [14 empty] | N/A | 0.09352753588 | 69.69188734 | [69 empty] | 10.53734564 | 20.66965482 | -0.01990202 | 50.2211707 | 3.532142198 | -14.11934681 | 0.5105489634 | 488.6161818 | 549.0125332 | -10.54128 | -276.0906178 | 5.691649016 | 44213.37694 | -3.602384578 | 188.6125 | -11.4799 | 47136.5068 | 93.52753588 | 14.36841 | 1.105312 | 69691.88734 | 3.666586796 | 3.863507904
Leachate Dam (25 tnk 501) | 2013-12-22 | N/S | 23:00 | [14 empty] | N/A
Precip Tank 1 (35-tnk-501) | 2013-12-22 | N/S | 23:00 | [14 empty] | N/A | 0.007232413076 | 4.517355814 | [69 empty] | 8.014889952 | 7.465707604 | 0.00608599171 | 236.6996136 | 92.65115672 | 17.03705336 | -0.08864067076 | 30.72563046 | 369.0282544 | 124.0441 | 6.87418619 | 4.455954154 | 33670.67436 | 173.2096 | 101.7356337 | -1.092757 | 81031.30814 | 7.232413076 | 10.05414 | 0.1509141 | 4517.355814 | 2.293254146 | 9.920929104
Precip Tank 2 (35-tnk-502) | 2013-12-22 | N/S | 23:00 | [14 empty] | N/A | 0.006458856858 | 0.0278971341 | [69 empty] | 11.24279 | 6.297767624 | -0.02049378736 | 220.6253832 | 77.56418344 | 16.39281 | -0.06462493802 | 28.5415243 | 411.704339 | 129.0665 | 1.190222 | 3.999125604 | 39072.94086 | 191.1811715 | 82.855788 | -0.8918920432 | 68868.14198 | 6.458856858 | 9.938945304 | 0.2022011656 | 27.8971341 | 2.021798184 | 8.130522782
Precip Tank 3 (35-tnk-503) | 2013-12-22 | N/S | 23:00 | [14 empty] | N/A | 0.007834822162 | 3.816755212 | [69 empty] | 12.02189 | 6.285710838 | -0.004924029044 | 128.4583072 | 70.53841072 | 17.07868 | -0.0671930834 | 30.02065922 | 224.048369 | 83.68474062 | 1.771028 | 4.045078066 | 35640.38078 | 132.4794176 | 79.84739728 | -0.7258729634 | 67280.70494 | 7.834822162 | 9.952698672 | 0.1910871 | 3816.755212 | 2.148090258 | 8.651775222
Barren Solution (35-THK-501 O/F) | 2013-12-22 | N/S | 23:00 | [14 empty] | N/A | 0.01239933177 | 3.058138858 | [69 empty] | 7.357827604 | 4.52272236 | -0.01065538 | 158.5245023 | 47.4392505 | 12.00226 | -0.1063938 | 21.81706176 | 208.9158062 | 73.81965696 | 1.750125098 | 3.107169896 | 24917.94426 | 81.03288878 | 59.4308491 | -0.5608058294 | 53014.00706 | 12.39933177 | 9.704215302 | 0.1131641 | 3058.138858 | 1.554873 | 8.372538978
Barren Solution (35-TNK-506) | 2013-12-22 | N/S | 23:00 | [14 empty] | N/A | 0.01232345 | 2.942653218 | [69 empty] | 7.377689626 | 4.417815422 | -0.009181053674 | 148.7587379 | 42.86037588 | 11.55895653 | -0.08790131942 | 21.32689794 | 212.1899742 | 70.14670376 | 1.844776 | 3.02093788 | 25249.10024 | 81.6931558 | 56.218802 | -0.4494557956 | 48961.12704 | 12.32345 | 9.756620654 | 0.1510395 | 2942.653218 | 1.436888 | 7.994204768
30-TNK-503 (Bottom of Tank) | 2013-12-22 | N/S | 23:00 | [15 empty] | 0.2107698634 | 63.29520114 | [69 empty] | 84.65652148 | 18.67090938 | 0.1532802 | 47.15428542 | 2.614720752 | -3.431590494 | 0.51541072 | 548.0708158 | 243.8170896 | -11.655101 | -187.5644 | 7.334245286 | 46931.53464 | -2.781990644 | 162.4022 | -8.81842655 | 35537.30964 | 210.7698634 | 13.21979 | 4.240969456 | 63295.20114 | 2.622946994 | 3.757873812
Vat 1 (Soln) | 2013-12-23 | D/S | 7:00 | [14 empty] | 27.3239 |  |  | 12.66 | 52.2 | 87.6
Vat 2 (Soln) | 2013-12-23 | D/S | 7:00 | [14 empty] | 1.4601 |  |  | 12.15 | 12.42 | 109.9
Kiln Discharge | 2013-12-23 | D/S | 07:00/08:00 | [17 empty] | 11.55 | 2.62 | 147.2 | 4.858914 | 50.3096 | 500 | 0.4889 | 6.13419 | 79.21% |  |  |  |  | 3.368 | 0.936 | 3.882 | 4.644 | 0.0048 | 0.085 | 0.04 | 0.024 | 0.89 | 14.496 | 1.095 | 0.254 | 70.923 | 0.0251 | 49.604 | 2.52 | 0.928 | 3.831 | 4.453 | 0.0007 | 0.067 | 0.019 | 0.02 | 0.883 | 14.448 | 0.2307 | 0.254 | 70.993 | 0.0008 | 49.653 | [50 empty] | Bad | 1
Desil Press Drop (Solid) | 2013-12-22 | N/S | 5:15 |  | 1102.99 | 3852.17 | 4955.16 | 2784.95 | 56.34% | [14 empty] | 0 | 45.0696 | 500 | [7 empty] | 18.967 | 0.739 | 14.43 | 15.17 | 0.3974 | 3.983 | 1.347 | 0.078 | 0.459 | 3.564 | 9.9066 | 0.066 | 18.415 | 0 | 12.879 | 11.986 | 0.918 | 18.712 | 19.663 | 0.4802 | 0.141 | 0.072 | 0.083 | 0.591 | 4.659 | 1.4218 | 0.086 | 23.992 | 0.0029 | 16.78
Kiln Discharge | 2013-12-23 | D/S | 09:00/10:00 | [17 empty] | 11.43 | 2.5 | 107.3 | 4.317052 | 50.5785 | 500 | 0.4367 | 6.0832118 | 70.97% |  |  |  |  | 3.361 | 0.918 | 3.919 | 4.87 | 0.0044 | 0.085 | 0.035 | 0.028 | 0.95 | 14.821 | 1.0859 | 0.26 | 70.498 | 0.0354 | 49.306 | 2.589 | 0.934 | 3.922 | 4.76 | 0.0005 | 0.072 | 0.016 | 0.019 | 0.946 | 15.064 | 0.3143 | 0.259 | 71.429 | -0.0125 | 49.957 | [50 empty] | Bad | 1
V2O3 Red. Kiln 1 (41-BIN-504) | 2013-12-23 | D/S | 11:00 | [5 empty] | 0.11% | 0.11% | [5 empty] | 117.8% | [47 empty] | 0.095 | 0.09 | 0.171 | 0.262 | 0.1221 | 0.062 | 0.003 | 0.001 | 0.141 | 0.048 | 116.1405 | 0.238 | 0.021 | 0.287 | 0.099 | 0.0032 | 0.0005 | 0.0018 | 0.0001 | 0.0016 | -0.0174 | -0.0083 | 0.0008 | 0.0005 | 0.201 | 65.058 | [24 empty] | Bad | [9 empty] | 12.705 | 13.5827 | 13.7389 |  | 17.8% | 117.8%
V2O3 Red. Kiln 2 (41-BIN-504) | 2013-12-23 | D/S | 11:00 | [5 empty] | 0.06% | 0.06% | [5 empty] | 117.3% | [47 empty] | 0.1 | 0.102 | 0.189 | 0.282 | 0.1389 | 0.013 | 0.001 | -0.003 | 0.148 | 0.041 | 116.0614 | 0.251 | 0.024 | 0.267 | 0.097 | 0.0156 | 0.0004 | 0.0014 | -0.0006 | 0.0037 | -0.014 | -0.0008 | 0.0035 | 0.0017 | 0.186 | 65.014 | [24 empty] | Bad | [9 empty] | 11.449 | 12.4617 | 12.6374 |  | 17.35% | 117.3%
AMV | 2013-12-23 | D/S | 11:00 | [5 empty] | 11.15% | 11.15% | [53 empty] | 0.001 | -0.01 | 0.073 | 0.138 | 0.0161 | 0.059 | 0 | -0.002 | 0.058 | 0.014 | 76.9057 | 0.086 | 0.007 | 0.147 | 0.075 | 0.0092 | 0.0006 | 0.0006 | -0.0011 | 0.0101 | -0.0109 | -0.0028 | 0.0026 | 0.002 | 0.103 | 43.08
Amsul Mix Tank 1 (35-tnk-511) | 2013-12-23 | D/S | 7:00 | [13 empty] | 414.8217 | [12 empty] | 1.254 | 21.5 | 1.25475
Vat 3 (Soln) | 2013-12-23 | D/S | 7:00 | [14 empty] | 14.9618 |  |  | 2.55 | 40 | 34
Scrubber Recirc Tank (19-tnk-501) | 2013-12-23 | D/S | 7:00 | [14 empty] | 51.821 | 5.772363426 | 38.97672292 | 9.71 | 79.5 | 165.2 | [66 empty] | 90.37125352 | 19.59155751 | -0.05507653598 | 33.16831554 | 1.306492896 | 16.34488 | 0.610335542 | 669.9396472 | 359.2917094 | 33.7147266 | 27.99277214 | 3.352410734 | 67330.64022 | -3.296653498 | 332.530287 | -4.87917862 | 3429.737432 | 5772.363426 | 12.41269 | 29.83521844 | 38976.72292 | 0.5476856058 | 2.55350239 |  | Bad | [6 empty] | 1
Slug Dose 1 (25-tnk-502) | 2013-12-23 | D/S | 7:00 | [14 empty] | 7.9964 |  |  | 12.25 | 24.9 | 84.7
Slug Dose 2 (25-tnk-503) | 2013-12-23 | D/S | 7:00 | [14 empty] | 20.9257 |  |  | 12.54 | 38.5 | 68.2
Dilute Preg Tank (Pre Scrubber, 25-tnk-505) | 2013-12-23 | D/S | 7:00 | [14 empty] | 24.2051 | 2.7983479 | 25.22575254 | 12.65 | 49.4 | 17.9 | [66 empty] | 8.364053262 | 7.079000156 | -0.04112109886 | -0.0978514615 | 0.5564200106 | 6.098627736 | 0.1390984 | 307.1625576 | 13.83823 | -11.81911 | -6.267007546 | 1.958567 | 24397.0152 | -1.02368774 | 123.7811 | -2.40644808 | 1073.183 | 2798.3479 | 10.01831 | 0.459283968 | 25225.75254 | 1.69284998 | 1.591119011
Clean Preg (30-tnk-506) | 2013-12-23 | D/S | 7:00 | [14 empty] | 39.8232 | 0.0468133375 | 39.7837103 | 8.83 | 73.8 | 222.1 | [66 empty] | 19.8898 | 10.66642 | -0.05843177232 | 40.8896901 | 0.8576247514 | 2.153775056 | 0.1170063 | 402.1748268 | 125.2524 | 4.029730472 | -22.68578442 | 2.908377678 | 38044.52724 | -2.083348458 | 69.43052 | -3.42029725 | 17009.96 | 46.8133375 | 11.1681 | 1.406529122 | 39783.7103 | 2.238860676 | 2.035446256 |  | Bad |  |  |  |  | 1
Dirty Preg (Desil feed 30-Tnk-510) | 2013-12-23 | D/S | 7:00 | [14 empty] | 54.0044 | 6.57238053 | 61.46785012 | 9.75 | 79.4 | 162.9 | [66 empty] | 42.20913668 | 23.60622514 | -0.08192346008 | 62.91105492 | 3.053877794 | 10.64899 | 0.7540774078 | 733.762642 | 259.2845548 | 8.592440658 | -235.376151 | 5.267135702 | 50763.81886 | -2.915129522 | 531.8853578 | -10.10385424 | 7295.709302 | 6572.38053 | 13.5292 | 13.75203582 | 61467.85012 | 3.760997336 | 5.062055892
Desil Tank 1 (30-tnk-501) | 2013-12-23 | D/S | 7:00 | [14 empty] | 51.3322 | 0.1225904 | 60.89226376 | 8.88 | 85.4 | 191.8 | [66 empty] | 21.78196086 | 19.1124 | -0.05450915308 | 51.0252072 | 2.101778328 | -16.68235 | 0.4682004494 | 621.3082014 | 275.5369342 | -8.365380642 | -169.6518112 | 4.606937632 | 45487.19774 | -3.88700307 | 227.9895726 | -7.927254074 | 34395.44998 | 122.5904 | 13.30772 | 3.54884619 | 60892.26376 | 2.997398568 | 3.48085117
Desil Tank 2 (30-tnk-502) | 2013-12-23 | D/S | 7:00 | [14 empty] | 49.501 | 0.08150055392 | 59.7541107 | 8.76 | 86.5 | 224.2 | [66 empty] | 22.32922692 | 19.30261 | -0.05118406568 | 47.5619209 | 2.253205498 | -19.606472 | 0.4895635614 | 585.3872634 | 306.7651192 | -14.14077 | -180.3439 | 4.600222012 | 44327.77238 | -3.834258302 | 175.3564 | -8.639692958 | 37462.10996 | 81.50055392 | 13.25812 | 2.341907822 | 59754.1107 | 3.498639334 | 3.414962712
Desil Tank 3 (30-tnk-503) | 2013-12-23 | D/S | 7:00 | [14 empty] | 48.8615 | 0.07195758414 | 64.93324274 | 8.81 | 84.3 | 224 | [66 empty] | 16.87461 | 18.07049 | -0.0641504292 | 40.89252676 | 2.320473632 | -13.05539 | 0.5203074764 | 512.6965302 | 326.347983 | -14.43011253 | -193.5639 | 4.829655566 | 43771.34444 | -2.853692142 | 160.9302 | -9.043262456 | 36958.12254 | 71.95758414 | 13.51744 | 1.592716 | 64933.24274 | 2.949033022 | 3.279068136
Precip Tank 1 (35-tnk-501) | 2013-12-23 | D/S | 7:00 | [13 empty] | 146.97594 | 2.8105 | 0.004733235646 | 4.500345192 | 8.68 | 106.5 | 187.5 | [6 empty] | 1.152 | 23.9 | 1.15395 | [57 empty] | 8.524324938 | 5.243093672 | -0.00823836396 | 185.992 | 72.4442444 | 12.76616 | -0.03510598864 | 43.05049556 | 188.4532 | 88.18851796 | 4.295321508 | 3.443488782 | 30022.618 | 124.1309 | 71.44464846 | -0.7630895906 | 64625.7779 | 4.733235646 | 9.644859986 | 0.1615346 | 4500.345192 | 1.894 | 7.001279434
Precip Tank 2 (35-tnk-502) | 2013-12-23 | D/S | 7:00 | [13 empty] | 48.7924 | 2.4869 | 0.01175628 | 3.230536642 | 8.71 | 106.8 | 182.4 | [6 empty] | 1.115 | 24 | 1.117 | [57 empty] | 14.42806 | 5.825631218 | -0.01788862473 | 153.1069 | 73.13505388 | 15.20277929 | -0.04714171298 | 34.3670294 | 183.8993 | 80.02555246 | 2.60969649 | 3.815736268 | 32492.41512 | 114.4502 | 81.05877178 | -0.5968031046 | 63995.71182 | 11.75628 | 9.797224364 | 0.3482006724 | 3230.536642 | 2.1259271 | 6.577848936
Precip Tank 3 (35-tnk-503) | 2013-12-23 | D/S | 7:00 | [13 empty] | 48.65954 | 2.187 | 0.011114 | 3.047104406 | 8.75 | 105.6 | 181.8 | [6 empty] | 1.115 | 23.9 | 1.11695 | [57 empty] | 16.00456 | 5.637803502 | -0.01626477 | 122.9319 | 67.8829465 | 16.03698722 | -0.05106638918 | 29.86729828 | 202.2746154 | 75.83892212 | 2.79540371 | 3.800203192 | 32533.7725 | 117.5579 | 75.72570368 | -0.7672525604 | 63829.67116 | 11.114 | 9.657088828 | 0.2474663604 | 3047.104406 | 2.094366068 | 6.666613766
Barren Solution (35-THK-501 O/F) | 2013-12-23 | D/S | 7:00 | [13 empty] | 24.61188 | 1.3911 | 0.01070067 | 1.880388 | 8.89 | 89.1 | 147.7 | [6 empty] | 1.106 | 23.8 | 1.1079 | [57 empty] | 5.725263808 | 3.442892944 | -0.02555930986 | 89.26724858 | 29.59895058 | 9.433155758 | -0.07037560214 | 19.96623 | 130.1417 | 36.9474079 | 1.850411186 | 2.689318278 | 22631.55588 | 44.77333556 | 41.13166762 | -0.418500354 | 44718.21402 | 10.70067 | 9.79996547 | 0.1489767 | 1880.388 | 1.581049 | 5.980311478 |  | Bad |  |  |  | 1
Barren Solution (35-TNK-506) | 2013-12-23 | D/S | 7:00 | [13 empty] | 51.31674 | 2.5162 | 0.01510658 | 3.70680758 | 8.99 | 69.4 | 147.3 | [6 empty] | 1.116 | 23.9 | 1.11795 | [57 empty] | 3.542082438 | 3.977533468 | -0.01704725 | 88.48395684 | 27.72074268 | 9.42115165 | -0.0695240149 | 32.30049508 | 204.8631246 | 30.48709958 | -0.003959463642 | 2.87130054 | 30386.74302 | 55.83793288 | 45.56697988 | -0.499930226 | 44353.11546 | 15.10658 | 9.825653616 | 0.2629306674 | 3706.80758 | 1.789227773 | 6.915686606 |  | Bad |  |  | 1
Kiln Discharge | 2013-12-23 | D/S | 11:00/12:00 | [17 empty] | 9.38 | 3.45 | 205.7 | 4.527011 | 50.276 | 500 | 0.4552 | 6.0064644 | 75.37% |  |  |  |  | 3.303 | 0.94 | 3.839 | 4.803 | 0.0042 | 0.12 | 0.047 | 0.017 | 0.961 | 14.569 | 1.0722 | 0.262 | 70.888 | -0.012 | 49.579 | 2.534 | 0.978 | 3.895 | 4.709 | 0.0017 | 0.111 | 0.031 | 0.026 | 0.985 | 14.802 | 0.2594 | 0.264 | 72.082 | 0.0049 | 50.414 | [50 empty] | Bad | 1
Kiln Discharge | 2013-12-23 | D/S | 13:00/14:00 | [20 empty] | 4.466338 | 50.041 | 500 | 0.447 | 6.0383958 | 73.97% |  |  |  |  | 3.341 | 0.951 | 3.888 | 4.757 | 0.0051 | 0.108 | 0.044 | 0.016 | 0.932 | 14.481 | 1.0779 | 0.252 | 70.319 | -0.0109 | 49.181 | 2.537 | 0.968 | 3.916 | 4.635 | 0.0009 | 0.096 | 0.021 | 0.02 | 0.923 | 14.771 | 0.2657 | 0.264 | 72.602 | -0.0084 | 50.778 | [50 empty] | Bad | 1
Kiln Discharge | 2013-12-23 | D/S | 15:00/16:00 | [20 empty] | 4.01491 | 50.4619 | 500 | 0.4052 | 6.1890896 | 64.87% |  |  |  |  | 3.489 | 0.967 | 4.095 | 5.011 | 0.0048 | 0.128 | 0.064 | 0.015 | 0.923 | 14.57 | 1.1048 | 0.25 | 70.447 | 0.0013 | 49.271 | 2.809 | 0.941 | 4.033 | 4.849 | 0.0014 | 0.119 | 0.051 | 0.017 | 0.91 | 14.642 | 0.3735 | 0.251 | 70.403 | -0.0096 | 49.24 | [50 empty] | Bad | 1
Vat 1 (Soln) | 2013-12-23 | D/S | 15:00 | [14 empty] | 20.0128 |  |  | 12.54 | 47.8 | -17.2
Vat 2 (Soln) | 2013-12-23 | D/S | 15:00 | [14 empty] | 1.3239 |  |  | 11.97 | 12.71 | 62.5
Vat 3 (Soln) | 2013-12-23 | D/S | 15:00 | [14 empty] | 16.1221 |  |  | 12.47 | 2.4 | 26
Scrubber Recirc Tank (19-tnk-501) | 2013-12-23 | D/S | 15:00 | [14 empty] | 60.2018 |  |  | 9.8 | 81.3 | 103.5
Slug Dose 1 (25-tnk-502) | 2013-12-23 | D/S | 15:00 | [14 empty] | 7.877 |  |  | 12.33 | 29.7 | 47.4
Slug Dose 2 (25-tnk-503) | 2013-12-23 | D/S | 15:00 | [14 empty] | 24.3508 |  |  | 12.57 | 50.1 | 33.2
Dilute Preg Tank (Pre Scrubber, 25-tnk-505) | 2013-12-23 | D/S | 15:00 | [14 empty] | 27.7685 |  |  | 12.64 | 52.4 | -5.4
Clean Preg (30-tnk-506) | 2013-12-23 | D/S | 15:00 | [14 empty] | 41.1324 | 0.04404507 | 32.59282 | 8.81 | 80.3 | 192.7 | [66 empty] | 27.1971907 | 10.80447 | -0.01848168 | 34.1845722 | 0.805132786 | 3.589030562 | 0.207433151 | 419.6902592 | 117.3177 | 5.221136698 | -10.5706 | 2.895246102 | 40318.58684 | -2.45661346 | 76.3697766 | -3.056813022 | 16735.95 | 44.04507 | 10.89972 | 1.537423 | 32592.82 | 0.7330998228 | 2.090285012 |  | Bad |  |  |  |  | 1
Dirty Preg (Desil feed 30-Tnk-510) | 2013-12-23 | D/S | 15:00 | [14 empty] | 48.8183 | 4.557428 | 38.99644 | 9.71 | 26.1 | 152 | [66 empty] | 100.5214 | 18.66551 | -0.03518742118 | 82.52778308 | 2.303957436 | 15.15563 | 0.6616548604 | 692.9776486 | 137.3669 | 28.44572872 | -99.4416047 | 4.554503532 | 45669.98432 | -2.821077266 | 387.476436 | -6.479194032 | 5808.853234 | 4557.428 | 12.14589 | 40.0008698 | 38996.44 | 1.365486 | 4.409956544
Desil Tank 1 (30-tnk-501) | 2013-12-23 | D/S | 15:00 | [14 empty] | 48.986 | 0.1473661 | 54.56091 | 7.63 | 88.4 | 148 | [66 empty] | 6.628516624 | 15.28492 | -0.051344141 | 103.7454 | 1.707441 | -4.87169978 | 0.3531928352 | 539.3065656 | 252.2982434 | 5.24100586 | -112.1536 | 4.801300158 | 48414.64142 | -3.512773376 | 26.79744544 | -6.43453312 | 41373.1687 | 147.3661 | 12.2416 | 2.017311884 | 54560.91 | 1.916565 | 2.75386754
Desil Tank 2 (30-tnk-502) | 2013-12-23 | D/S | 15:00 | [14 empty] | 49.9039 | 0.08566469 | 54.9279 | 8.75 | 85.8 | 181.3 | [66 empty] | 32.20550724 | 18.92939808 | -0.06329672946 | 40.8618434 | 2.139603918 | -14.28857 | 0.431968601 | 541.1895398 | 244.9856852 | -6.220610254 | -165.1758203 | 5.146362042 | 46977.2552 | -3.628455676 | 192.0734 | -7.90317415 | 35614.15798 | 85.66469 | 13.04976 | 2.638751992 | 54927.9 | 2.629654056 | 3.275123418
Desil Tank 3 (30-tnk-503) | 2013-12-23 | D/S | 15:00 | [14 empty] | 48.2901 | 0.1076519 | 58.02901074 | 8.8 | 84 | 201.6 | [66 empty] | 41.44131816 | 19.20314 | -0.05004593636 | 40.25222776 | 2.455442198 | -12.26568807 | 0.515270914 | 546.3451158 | 293.9329436 | -7.391760326 | -195.528 | 5.542286492 | 46605.10264 | -3.280510976 | 183.8466 | -8.827367666 | 37997.71828 | 107.6519 | 13.45768 | 2.983037978 | 58029.01074 | 2.89175796 | 3.478466672
AMV | 2013-12-23 | D/S | 15:00 | [5 empty] | 5.26% | 5.26% | [53 empty] | -0.013 | -0.007 | 0.051 | 0.116 | 0.0211 | 0.056 | -0.001 | -0.003 | 0.052 | 0.003 | 76.736 | 0.066 | 0.003 | 0.087 | 0.071 | 0.0016 | -0.0008 | 0.0002 | -0.0007 | 0.0077 | -0.0103 | -0.0016 | 0.0016 | 0.001 | 0.061 | 42.985
V2O3 Red. Kiln 1 (41-BIN-504) | 2013-12-23 | D/S | 15:00 | [5 empty] | 0.1% | 0.1% | [5 empty] | 119.4% | [47 empty] | 0.116 | 0.095 | 0.264 | 0.347 | 0.1101 | 0.005 | 0.005 | 0 | 0.148 | 0.046 | 118.7436 | 0.258 | 0.026 | 0.302 | 0.109 | 0.0095 | 0.0002 | 0 | -0.0012 | 0.0057 | -0.0126 | 0.0026 | 0.0011 | 0.0021 | 0.211 | 66.517 | [24 empty] | Bad | [9 empty] | 12.2696 | 13.2227 | 13.4078 |  | 19.42% | 119.4%
V2O3 Red. Kiln 2 (41-BIN-504) | 2013-12-23 | D/S | 15:00 | [5 empty] | 0.12% | 0.12% | [5 empty] | 118.6% | [47 empty] | 0.105 | 0.084 | 0.253 | 0.323 | 0.1086 | 0.006 | 0.002 | 0.003 | 0.151 | 0.043 | 117.421 | 0.239 | 0.026 | 0.293 | 0.109 | 0.0023 | 0.0012 | 0.0013 | -0.0007 | 0.0068 | -0.0151 | -0.008 | 0.0004 | 0.0011 | 0.205 | 65.776 | [24 empty] | Bad | [9 empty] | 12.3938 | 13.3227 | 13.4957 |  | 18.62% | 118.6%
Precip Tank 1 (35-tnk-501) | 2013-12-23 | D/S | 15:00 | [13 empty] | 153.7518 | 3.7633 | 0.02090581 | 4.906172 | 8.61 | 114 | 178 | [6 empty] | 1.152 | 29 | 1.1565 | [57 empty] | 18.70357705 | 5.935805658 | -0.003621931256 | 232.5433482 | 61.05824564 | 7.78820315 | -0.03458786122 | 47.63256582 | 226.5348024 | 115.9035 | 6.333685622 | 3.50933012 | 31949.1268 | 155.7171348 | 90.81899444 | -0.6566543392 | 63892.4356 | 20.90581 | 9.862104658 | 0.6208333366 | 4906.172 | 1.991451 | 6.549884414
Precip Tank 2 (35-tnk-502) | 2013-12-23 | D/S | 15:00 | [13 empty] | 148.96884 | 2.3304 | 0.01539814 | 3.003639 | 8.6 | 108.9 | 172.2 | [6 empty] | 1.15 | 29.4 | 1.1547 | [57 empty] | 18.9473 | 5.764647904 | -0.01642298283 | 174.6518 | 64.5178083 | 11.31233301 | -0.05133389192 | 34.6796341 | 160.2011 | 92.98904378 | 5.49985955 | 3.703814868 | 33623.78006 | 135.1543 | 87.72818722 | -0.5912445014 | 63057.70614 | 15.39814 | 9.860906698 | 0.669136551 | 3003.639 | 2.177731064 | 7.028498342
Precip Tank 3 (35-tnk-503) | 2013-12-23 | D/S | 15:00 | [13 empty] | 148.4374 | 2.0689 | 0.02755127 | 2.669674 | 8.63 | 109.3 | 168.8 | [6 empty] | 1.15 | 29 | 1.1545 | [57 empty] | 20.86846676 | 5.73962095 | -0.01597927 | 144.8734079 | 68.19174736 | 13.95728 | -0.04043484548 | 30.68900808 | 168.6681 | 88.05836156 | 5.484558952 | 3.779941122 | 34075.81472 | 134.8425 | 83.8096947 | -0.704772871 | 63799.90614 | 27.55127 | 9.872073608 | 0.5263603498 | 2669.674 | 2.021642102 | 6.656378414
Barren Solution (35-THK-501 O/F) | 2013-12-23 | D/S | 15:00 | [13 empty] | 45.86948 | 1.3239 | 0.006556207 | 2.378545 | 8.71 | 94.9 | 127.8 | [6 empty] | 1.112 | 27.8 | 1.1159 | [57 empty] | 7.806598968 | 3.992894548 | -0.01902016 | 139.1646 | 44.10495688 | 10.43656528 | -0.09120623688 | 20.8912291 | 163.8662602 | 74.67136604 | 1.191333 | 2.94685198 | 25796.1948 | 92.2476652 | 56.21038106 | -0.5579297542 | 47900.08296 | 6.556207 | 9.62337385 | 0.1336808 | 2378.545 | 1.520849 | 6.453136292 |  | Bad |  |  |  | 1
Barren Solution (35-TNK-506) | 2013-12-23 | D/S | 15:00 | [13 empty] | 76.42728 |  | 0.01379378 | 3.276782 | 8.9 | 98.6 | -137.2 | [6 empty] | 1.124 | 26.8 | 1.1274 | [57 empty] | 6.40975627 | 5.201159766 | -0.02204354204 | 76.36736872 | 34.60987158 | 11.84219383 | -0.07920273126 | 32.05792884 | 168.6065 | 36.46164184 | 2.375145562 | 3.221846024 | 29754.26718 | 65.29080706 | 74.76992578 | -0.5229293834 | 52933.00688 | 13.79378 | 9.835939704 | 0.2712632256 | 3276.782 | 1.880746 | 7.427586858 |  | Bad |  |  | 1
Clean Preg (30-tnk-506) | 2013-12-23 | D/S | 15:55 | [30 empty] | 13.886 | 0.797 | 15.859 | 17.791 | 0.4577 | 1.578 | 0.403 | 0.071 | 0.511 | 4.152 | 5.1162 | 0.076 | 21.533 | -0.0019 | 15.06
DSBR 1 | 2013-12-23 | D/S | [31 empty] | 19.751 | 0.673 | 11.168 | 15.618 | 0.377 | 5.422 | 1.653 | 0.07 | 0.422 | 3.439 | 12.6019 | 0.062 | 17.916 | 0.0032 | 12.531
Kiln Discharge | 2013-12-23 | N/S | 19:00/20:00 | [20 empty] | 4.905993 | 50.0918 | 500 | 0.4915 | 6.0288724 | 81.37% |  |  |  |  | 3.425 | 0.926 | 3.675 | 4.534 | 0.005 | 0.131 | 0.079 | 0.02 | 0.814 | 14.676 | 1.0762 | 0.258 | 70.245 | -0.0116 | 49.13 | 2.537 | 0.898 | 3.557 | 4.093 | 0.0002 | 0.114 | 0.049 | 0.033 | 0.704 | 15.081 | 0.2141 | 0.268 | 72.842 | -0.0125 | 50.946 | [50 empty] | Bad | 1
Kiln Feed | 2013-12-23 | D/S | 13:00/18:00 |  | 512.32 | 1292 | 1804.32 | 1722.33 | 6.346% | [24 empty] | 0.667 | 0.86 | 3.484 | 4.161 | 0.005 | 0.142 | 0.161 | 0.018 | 0.698 | 15.41 | 1.1436 | 0.269 | 73.064 | -0.008 | 51.101
Vat 1 (Soln) | 2013-12-23 | N/S | 21:15 | [14 empty] | 9.3021
V2O3 Red. Kiln 1 (41-BIN-504) | 2013-12-23 | N/S | 19:00 | [5 empty] | 0.08% | 0.08% | [5 empty] | 118.9% | [47 empty] | 0.638 | 0.112 | 0.086 | 0.2 | 0.0267 | 0.006 | 0.001 | 0 | 0.095 | 0.026 | 120.3284 | 0.266 | 0.015 | 0.168 | 0.117 | 0.0047 | 0.0002 | 0.0011 | 0.0004 | 0.0033 | -0.0153 | 0.0023 | 0.0007 | 0 | 0.117 | 67.404 | [24 empty] | Bad | [9 empty] | 11.0375 | 12.1252 | 12.3306 |  | 18.88% | 118.9%
V2O3 Red. Kiln 2 (41-BIN-504) | 2013-12-23 | N/S | 19:00 | [5 empty] | 0.05% | 0.05% | [5 empty] | 118.2% | [47 empty] | 0.62 | 0.138 | 0.103 | 0.19 | 0.0312 | 0.21 | -0.002 | 0 | 0.093 | 0.022 | 118.4354 | 0.239 | 0.015 | 0.162 | 0.119 | 0.0007 | 0.0001 | 0.0044 | -0.0008 | 0.0035 | -0.0122 | 0.0004 | -0.001 | 0.0006 | 0.113 | 66.344 | [24 empty] | Bad | [9 empty] | 12.6731 | 13.7307 | 13.9228 |  | 18.16% | 118.2%
AMV | 2013-12-23 | N/S | 19:00 | [5 empty] | 7.23% | 7.23% | [53 empty] | -0.002 | -0.01 | 0.036 | 0.094 | 0.0169 | 0.06 | -0.006 | -0.003 | 0.051 | 0.006 | 77.0438 | 0.066 | 0.006 | 0.095 | 0.075 | 0.028 | -0.0006 | -0.0003 | -0.0001 | 0.0073 | -0.0084 | 0.0065 | 0.0005 | 0.0006 | 0.067 | 43.158
Dilute Preg Tank (Pre Scrubber, 25-tnk-505) | 2013-12-23 | N/S | 23:00 | [14 empty] | 28.0557 |  |  | 12.62 | 49.9 | 48
Clean Preg (30-tnk-506) | 2013-12-23 | N/S | 23:00 | [14 empty] | 19.4821 | 0.06470128966 | 20.5336216 | 8.98 | 54.6 | 196.9 | [66 empty] | 34.89806556 | 5.201529968 | 0.006043966448 | 60.23568366 | 0.4328446632 | 0.6876988092 | -0.09807279498 | 330.7351586 | 140.219 | 45.09542296 | 16.2469 | 2.00279255 | 30389.49744 | -1.068274 | 39.28128722 | -1.903444 | 9945.41172 | 64.70128966 | 10.20926888 | 1.654494 | 20533.6216 | 1.327868 | 1.916721 |  | Bad |  |  |  |  | 1
Dirty Preg (Desil feed 30-Tnk-510) | 2013-12-23 | N/S | 23:00 | [14 empty] | 51.7905 | 4.43864014 | 47.05671054 | 8.95 | 73.8 | 140.2 | [66 empty] | 6.083057636 | 13.75996 | 0.0659000702 | 4.05341381 | 0.6129348662 | 14.51692454 | 0.04455181116 | 774.8054472 | 327.6077286 | -13.51043 | 40.09154202 | 2.739206284 | 62562.89512 | -3.33520084 | 221.8937784 | -4.321413016 | 3548.303126 | 4438.64014 | 12.38199 | 0.5652494894 | 47056.71054 | 1.335219 | 2.526546906
Desil Tank 1 (30-tnk-501) | 2013-12-23 | N/S | 23:00 | [14 empty] | 48.4653 | 0.07870765854 | 44.17515566 | 8.68 | 87.2 | 175.3 | [66 empty] | 47.0496572 | 12.4745 | -0.0514503103 | 21.26682012 | 0.6456591988 | 8.184027354 | -0.02933335516 | 717.8425328 | 311.2821838 | -11.06467 | 30.5159152 | 2.63237399 | 61598.33594 | -3.040919398 | 109.9396 | -3.440131158 | 17451.38 | 78.70765854 | 11.87071 | 4.213826402 | 44175.15566 | 0.9729514054 | 2.395506892
Desil Tank 2 (30-tnk-502) | 2013-12-23 | N/S | 23:00 | [14 empty] | 49.0717 | 0.110332 | 43.70092048 | 8.68 | 86.3 | 15.5 | [66 empty] | 60.8412553 | 15.63837 | -0.06692429382 | 28.10577842 | 0.8072896692 | 2.995525022 | 0.029047728 | 767.8696152 | 247.97105 | -12.39669 | 16.63039 | 3.14182116 | 58591.791 | -3.009710214 | 112.0866 | -3.839341706 | 22833.42656 | 110.332 | 11.59294229 | 5.339203218 | 43700.92048 | 1.327826106 | 2.713918656
Desil Tank 3 (30-tnk-503) | 2013-12-23 | N/S | 23:00 | [14 empty] | 49.0649 | 0.08108308896 | 51.7094195 | 8.741 | 84.1 | 212.7 | [66 empty] | 38.42933452 | 15.16672 | -0.06400484274 | 32.19937024 | 0.9148979344 | -4.05610686 | 0.09924077196 | 617.4188148 | 236.814327 | -17.30378 | -7.157043742 | 3.528355364 | 54888.5154 | -2.944532598 | 107.8274 | -4.27112137 | 24541.79938 | 81.08308896 | 11.72428 | 3.25748882 | 51709.4195 | 2.143437032 | 2.674107034
Kiln Discharge | 2013-12-23 | N/S | 21:00 | [20 empty] | 4.991293 | 50.0772 | 500 | 0.4999 | 6.0966566 | 81.87% |  |  |  |  | 3.455 | 0.886 | 3.532 | 4.191 | 0.0046 | 0.122 | 0.078 | 0.017 | 0.699 | 14.8 | 1.0883 | 0.255 | 70.681 | 0.0035 | 49.434 | 2.506 | 0.931 | 3.664 | 4.265 | 0.0007 | 0.118 | 0.047 | 0.022 | 0.807 | 14.848 | 0.2168 | 0.262 | 72.078 | -0.0138 | 50.411 | [50 empty] | Bad | 1
Kiln Discharge | 2013-12-23 | N/S | 23:00/00:00 | [20 empty] | 5.366001 | 50.1584 | 500 | 0.5383 | 6.0664058 | 88.45% |  |  |  |  | 3.979 | 0.969 | 3.447 | 4.204 | 0.0046 | 0.101 | 0.046 | 0.017 | 0.623 | 14.986 | 1.0829 | 0.265 | 71.612 | 0.0008 | 50.085 | 2.605 | 0.926 | 3.467 | 4.126 | 0.0014 | 0.091 | 0.031 | 0.029 | 0.625 | 14.99 | 0.1683 | 0.266 | 71.728 | -0.0057 | 50.166
Vat 1 (Soln) | 2013-12-23 | N/S | 23:00 | [14 empty] | 9.047 |  |  | 12.48 | 30.1 | 35.1
Vat 3 (Soln) | 2013-12-23 | N/S | 23:00 | [14 empty] | 19.3487 |  |  | 12.63 | 43.7 | 29.1
Scrubber Recirc Tank (19-tnk-501) | 2013-12-23 | N/S | 23:00 | [14 empty] | 69.0021 |  |  | 9.83 | 79.5 | 151
Slug Dose 1 (25-tnk-502) | 2013-12-23 | N/S | 23:00 | [14 empty] | 7.1744 |  |  | 12.31 | 26.2 | 40.6
Slug Dose 2 (25-tnk-503) | 2013-12-23 | N/S | 23:00 | [14 empty] | 25.1563 |  |  | 12.6 | 48.5 | 47.8
Leachate Dam (25 tnk 501) | 2013-12-23 | N/S | 23:00 | [14 empty] | 0.8642 |  |  | 9.37 | 5.34 | 145.5
Precip Tank 1 (35-tnk-501) | 2013-12-23 | N/S | 23:00 | [13 empty] | 142.4587 | 15.5982 |  |  | 8.58 | 96.3 | 169.9 | [6 empty] | 1.149 | 26.5 | 1.15225
Precip Tank 2 (35-tnk-502) | 2013-12-23 | N/S | 23:00 | [13 empty] | 145.1159 | 5.7714 |  |  | 8.61 | 101.1 | 166.7 | [6 empty] | 1.15 | 26.5 | 1.15325
Precip Tank 3 (35-tnk-503) | 2013-12-23 | N/S | 23:00 | [13 empty] | 147.64024 | 2.9979 |  |  | 8.61 | 105.7 | 167.5 | [6 empty] | 1.151 | 26.4 | 1.1542
Barren Solution (35-THK-501 O/F) | 2013-12-23 | N/S | 23:00 | [13 empty] | 14.9131 | 1.9847 |  |  | 8.67 | 87.8 | 124.2 | [6 empty] | 1.102 | 24.5 | 1.10425 | [81 empty] | Bad |  |  |  | 1
Barren Solution (35-TNK-506) | 2013-12-23 | N/S | 23:00 | [13 empty] | 14.78024 | 2.0641 |  |  | 8.7 | 86.7 | 122.3 | [6 empty] | 1.102 | 24.4 | 1.1042 | [81 empty] | Bad |  |  | 1
Kiln Feed | 2013-12-23 | N/S | 19:00/00:00 |  | 1054.08 | 1344.51 | 2398.59 | 2331.44 | 4.994% | [24 empty] | 0.208 | 0.886 | 3.624 | 4.268 | 0.0048 | 0.144 | 0.134 | 0.019 | 0.677 | 15.394 | 1.1633 | 0.268 | 73.624 | -0.0031 | 51.493
V2O3 Red. Kiln 1 (41-BIN-504) | 2013-12-23 | N/S | 23:00 | [5 empty] | 0.1% | 0.1% | [5 empty] | 118.1% | [47 empty] | 0.02 | 0.014 | 0.083 | 0.198 | 0.0243 | -0.004 | -0.002 | 0.002 | 0.073 | 0.029 | 116.6186 | 0.257 | 0.018 | 0.176 | 0.115 | 0.0974 | -0.0001 | 0.0005 | -0.0005 | 0.0025 | -0.0185 | -0.0039 | -0.0011 | 0.0012 | 0.123 | 65.326 | [24 empty] | Bad | [9 empty] | 12.4729 | 13.5665 | 13.7642 |  | 18.08% | 118.1%
V2O3 Red. Kiln 2 (41-BIN-504) | 2013-12-23 | N/S | 23:00 | [5 empty] | 0.13% | 0.13% | [5 empty] | 119.2% | [47 empty] | 0.03 | 0.023 | 0.087 | 0.166 | 0.0265 | 0.002 | -0.003 | 0.001 | 0.075 | 0.019 | 119.9348 | 0.258 | 0.015 | 0.147 | 0.116 | 0.0082 | -0.0005 | 0.0004 | -0.0006 | 0.0063 | -0.0108 | -0.0055 | 0.0019 | 0.0008 | 0.103 | 67.184 | [24 empty] | Bad | [9 empty] | 12.6229 | 13.7104 | 13.9192 |  | 19.2% | 119.2%
AMV | 2013-12-23 | N/S | 23:00 | [5 empty] | 7.54% | 7.54%
Desil Press Drop (Solid) | 2013-12-23 | N/S | 1:00 |  | 1058.89 | 2227.19 | 3286.08 | 2093.17 | 53.56% | [14 empty] | 0 | 50.2969 | 500 | [7 empty] | 16.122 | 0.845 | 13.638 | 19.068 | 0.4395 | 3.335 | 1.063 | 0.086 | 0.527 | 4.317 | 8.1424 | 0.083 | 22.396 | -0.0021 | 15.663 | 10.172 | 0.931 | 15.292 | 21.423 | 0.4524 | 0.345 | 0.08 | 0.086 | 0.597 | 4.792 | 1.9857 | 0.088 | 24.761 | -0.0042 | 17.318
Kiln Discharge | 2013-12-23 | N/S | 1:00 | [20 empty] | 5.03144 | 50.095 | 500 | 0.5041 | 6.1577184 | 81.71% |  |  |  |  | 3.478 | 0.905 | 3.495 | 4.265 | 0.0054 | 0.101 | 0.049 | 0.018 | 0.634 | 14.896 | 1.0992 | 0.263 | 71.266 | -0.0018 | 49.843 | 2.488 | 0.92 | 3.576 | 4.134 | -0.0003 | 0.087 | 0.025 | 0.026 | 0.632 | 15.063 | 0.1945 | 0.264 | 72.465 | -0.0075 | 50.682 | [50 empty] | Bad | 1
Kiln Discharge | 2013-12-23 | N/S | 03:00/04:00 | [20 empty] | 4.47297 | 50.0674 | 500 | 0.4479 | 6.2053354 | 72.08% |  |  |  |  | 3.108 | 0.91 | 3.562 | 4.27 | 0.0048 | 0.122 | 0.076 | 0.018 | 0.654 | 14.876 | 1.1077 | 0.258 | 71.505 | -0.0087 | 50.011 | 2.272 | 0.845 | 3.372 | 4.028 | 0.0004 | 0.106 | 0.053 | 0.038 | 0.63 | 14.097 | 0.297 | 0.244 | 67.447 | -0.0116 | 47.173 | [50 empty] | Bad | 1
V2O3 Red. Kiln 1 (41-BIN-504) | 2013-12-23 | N/S | 3:00 | [5 empty] | 0.09% | 0.09% | [5 empty] | 118.6% | [47 empty] | 0.031 | 0.029 | 0.094 | 0.221 | 0.0231 | -0.001 | 0.001 | 0 | 0.077 | 0.037 | 119.1362 | 0.253 | 0.017 | 0.176 | 0.117 | 0.0129 | 0.0002 | 0 | -0.0003 | 0.0009 | -0.0171 | -0.0055 | 0.0012 | 0.0009 | 0.123 | 66.737 | [24 empty] | Bad | [9 empty] | 11.1067 | 12.1035 | 12.2892 |  | 18.63% | 118.6%
V2O3 Red. Kiln 2 (41-BIN-504) | 2013-12-23 | N/S | 3:00 | [5 empty] | 0.09% | 0.09% | [5 empty] | 117% | [47 empty] | 0.021 | 0.03 | 0.093 | 0.175 | 0.0259 | 0.004 | 0 | 0.003 | 0.076 | 0.031 | 115.3575 | 0.225 | 0.017 | 0.174 | 0.112 | 0.0381 | 0.0006 | 0.001 | -0.0012 | 0.0027 | -0.0108 | 0.0034 | 0.0025 | 0.0023 | 0.122 | 64.62 | [24 empty] | Bad | [9 empty] | 12.6302 | 13.6016 | 13.7668 |  | 17.01% | 117%
AMV | 2013-12-23 | N/S | 3:00 | [5 empty] | 10.57% | 10.57% | [53 empty] | 0.004 | 0.004 | 0.164 | 0.274 | 0.0197 | 0.075 | -0.002 | 0.001 | 0.07 | 0.035 | 77.6734 | 0.07 | 0.007 | 0.287 | 0.075 | 0.0086 | -0.0006 | 0.0009 | -0.0011 | 0.0107 | -0.0105 | -0.0001 | 0.0024 | 0.0008 | 0.201 | 43.51
V2O3 Red. Kiln 1 (41-BIN-504) | 2013-12-24 | D/S | 7:00 | [5 empty] | 0.1% | 0.1% | [5 empty] | 119.2% | [47 empty] | 0.038 | 0.029 | 0.11 | 0.218 | 0.0255 | -0.001 | -0.001 | 0.001 | 0.082 | 0.048 | 119.0039 | 0.246 | 0.017 | 0.197 | 0.115 | 0.0182 | -0.0003 | 0.0001 | -0.0007 | 0.0004 | -0.0154 | -0.0058 | 0.0024 | 0.0018 | 0.138 | 66.662 | [24 empty] | Bad | [9 empty] | 12.3083 | 13.3254 | 13.5203 |  | 19.16% | 119.2%
V2O3 Red. Kiln 2 (41-BIN-504) | 2013-12-24 | D/S | 7:00 | [5 empty] | 0.08% | 0.08% | [5 empty] | 118% | [47 empty] | 0.033 | 0.024 | 0.15 | 0.261 | 0.0229 | 0.001 | -0.004 | 0.001 | 0.082 | 0.044 | 115.2453 | 0.222 | 0.016 | 0.239 | 0.112 | 0.0111 | -0.0015 | 0.0004 | -0.0011 | 0.0021 | -0.018 | -0.007 | 0.0019 | 0.0018 | 0.167 | 64.557 | [24 empty] | Bad | [9 empty] | 11.8524 | 12.821 | 12.9953 |  | 18% | 118%
AMV | 2013-12-24 | D/S | 7:00 | [5 empty] | 10.57% | 10.57% | [53 empty] | 0.071 | 0.038 | 0.299 | 0.458 | 0.0514 | 0.086 | -0.001 | -0.001 | 0.14 | 0.071 | 75.7223 | 0.079 | 0.015 | 0.467 | 0.072 | 0.0088 | -0.0007 | 0.0024 | -0.0001 | 0.0104 | -0.0134 | -0.002 | -0.0003 | 0.0001 | 0.327 | 42.417
Kiln Discharge | 2013-12-23 | N/S | 05:00/06:00 | [20 empty] | 4.678722 | 50.1419 | 500 | 0.4692 | 6.1840478 | 75.66% |  |  |  |  | 3.358 | 0.918 | 3.749 | 4.659 | 0.0047 | 0.124 | 0.085 | 0.022 | 0.806 | 14.593 | 1.1039 | 0.254 | 70.743 | -0.0123 | 49.478 | 0.222 | 0.914 | 3.739 | 4.463 | 0.0047 | 0.142 | 0.138 | 0.024 | 0.717 | 15.469 | 1.1508 | 0.269 | 73.495 | -0.0056 | 51.402 | [50 empty] | Bad | 1
Vat 2 (Soln) | 2013-12-24 | D/S | 7:00 | [14 empty] | 18.9011 |  |  | 12.6 | 43.4 | 39.2
Vat 3 (Soln) | 2013-12-24 | D/S | 7:00 | [14 empty] | 22.288 |  |  | 12.66 | 47.5 | 26
Scrubber Recirc Tank (19-tnk-501) | 2013-12-24 | D/S | 7:00 | [14 empty] | 56.3687 | 8.84816188 | 54.79174992 | 9.77 | 76.1 | 147.1 | [66 empty] | 53.55924212 | 22.23218114 | -0.09991548326 | 63.25745824 | 2.192487172 | 17.24464 | 0.3759041048 | 692.7349906 | 125.8782 | 29.23120604 | -125.7049 | 4.707592994 | 56293.4489 | -3.850001906 | 458.6363628 | -7.876458042 | 4214.482174 | 8848.16188 | 12.46106 | 25.40709514 | 54791.74992 | 1.459471 | 3.242985524
Slug Dose 1 (25-tnk-502) | 2013-12-24 | D/S | 7:00 | [14 empty] | 8.6491 | 1.818082 | 12.56517 | 12.49 | 28.5 | 96.8 | [66 empty] | 7.3149954 | 3.56807105 | -0.02245948704 | 1.119964 | 0.3967393608 | 2.36757951 | -0.289446608 | 120.4347865 | 56.363898 | -1.61765 | -18.30296793 | 1.123339 | 7274.793234 | -0.660394014 | 63.03298918 | -1.411545 | 793.6908748 | 1818.082 | 9.616090426 | 0.4469504974 | 12565.17 | 1.031123 | 1.526513
Slug Dose 2 (25-tnk-503) | 2013-12-24 | D/S | 7:00 | [14 empty] | 13.2139 | 2.537147558 | 19.7137 | 12.54 | 37.7 | 59.3 | [66 empty] | 7.444352096 | 4.830400838 | -0.02828580182 | 1.272748 | 0.5500950662 | 3.25940386 | -0.2689946156 | 162.6924 | 69.01253036 | -2.84825939 | -30.9928467 | 1.509718 | 10621.04 | -0.8848339934 | 97.36968442 | -2.027035158 | 1001.173 | 2537.147558 | 9.808174002 | 0.1320381 | 19713.7 | 0.8025628798 | 1.668172
Dilute Preg Tank (Pre Scrubber, 25-tnk-505) | 2013-12-24 | D/S | 7:00 | [14 empty] | 27.6908 | 4.444567556 | 38.99508272 | 12.61 | 51.7 | 51.8 | [66 empty] | 9.278373912 | 10.34755 | -0.05312265214 | 1.583937 | 1.035278 | 7.61809258 | -0.1339745 | 326.752448 | 80.25315072 | -7.65395004 | -68.12217564 | 2.628963628 | 21761.51058 | -1.572124 | 221.5090402 | -4.270153396 | 1840.68 | 4444.567556 | 10.34209806 | 0.1644529 | 38995.08272 | 0.8862232194 | 2.007457658
Clean Preg (30-tnk-506) | 2013-12-24 | D/S | 7:00 | [14 empty] | 48.525 | 0.06490539226 | 63.89062302 | 8.72 | 83 | 162.5 | [66 empty] | 14.55489 | 18.72759 | -0.07397064396 | 51.21190446 | 1.646225 | -9.23892299 | 0.04093524572 | 650.9326624 | 162.5627 | -0.8501864566 | -119.4091 | 4.303493456 | 45450.59988 | -3.403742828 | 176.8405 | -7.064747384 | 35730.5749 | 64.90539226 | 12.50226 | 2.300596922 | 63890.62302 | 1.265158 | 2.84919862 |  | Bad |  |  |  |  | 1
Dirty Preg (Desil feed 30-Tnk-510) | 2013-12-24 | D/S | 7:00 | [14 empty] | 52.2629 | 7.801249104 | 69.44490954 | 9.66 | 78.7 | 169.5 | [66 empty] | 76.16099502 | 22.43625398 | -0.0532193105 | 128.4991 | 2.677892972 | 16.5075 | 0.372009328 | 943.3188596 | 177.4200968 | 37.78236576 | -196.2639 | 5.137712208 | 47100.31902 | -3.713981904 | 494.0923554 | -8.92601531 | 7562.304884 | 7801.249104 | 12.78061 | 31.03936672 | 69444.90954 | 1.103448296 | 4.738229996
Desil Tank 1 (30-tnk-501) | 2013-12-24 | D/S | 8:00AM | [15 empty] | 0.1441412 | 63.0448909 | 7.52 | 85.6 | 171.7 | [66 empty] | 9.612350756 | 16.70581675 | -0.05328736338 | 119.8997 | 2.22879454 | -6.67598638 | 0.1778352 | 659.5187082 | 180.2646 | 12.17049 | -185.0481 | 5.196426506 | 41094.14578 | -3.509035906 | 7.788506278 | -8.534694834 | 54556.29462 | 144.1412 | 12.7953 | 2.62534827 | 63044.8909 | 1.626240527 | 3.173416424
Desil Tank 2 (30-tnk-502) | 2013-12-24 | D/S | 7:00 | [15 empty] | 0.1180156 | 73.81379502 | 8.57 | 84.7 | 200.9 | [66 empty] | 24.16148828 | 21.69339152 | -0.06851522846 | 78.35752498 | 2.594692012 | -16.0465 | 0.242514638 | 638.0838222 | 223.0621966 | 5.901587634 | -222.1925908 | 5.460114986 | 45886.28838 | -4.709495592 | 241.5423186 | -9.874621916 | 48881.04818 | 118.0156 | 13.27382 | 3.056277784 | 73813.79502 | 2.07352849 | 3.974941372
Desil Tank 3 (30-tnk-503) | 2013-12-24 | D/S | 7:00 | [15 empty] | 0.1142188 | 73.9439942 | 8.58 | 85.1 | 203.9 | [66 empty] | 22.70865598 | 20.99119672 | -0.05825621726 | 66.26000506 | 2.46400336 | -18.34269 | 0.2367948412 | 606.5770692 | 252.9946456 | 6.324206704 | -242.2189928 | 5.322883776 | 49211.47646 | -3.742663788 | 226.5349182 | -9.808453994 | 48063.23658 | 114.2188 | 13.59999 | 2.535810534 | 73943.9942 | 1.810676 | 3.733107106
Precip Tank 1 (35-tnk-501) | 2013-12-24 | D/S | 7:00 | [13 empty] | 173.28222 | 11.4949 | 0.02360533518 | 18.09392 | 8.65 | 102.5 | 199.7 | [6 empty] | 1.162 | 23.7 | 1.16385 | [57 empty] | 12.07179 | 9.594376048 | 0.009678320294 | 219.3656008 | 51.8800699 | 1.366595 | -0.2627572384 | 157.9433121 | 180.7285 | 91.0622016 | -18.79156 | 3.818859488 | 35677.1712 | 128.3798669 | 141.1066 | -2.045799726 | 69712.801 | 23.60533518 | 10.3732 | 0.804481821 | 18093.92 | 1.794685 | 6.329425634
Precip Tank 2 (35-tnk-502) | 2013-12-24 | D/S | 7:00 | [13 empty] | 141.39582 | 6.5878 | 0.02290657432 | 11.64945 | 867 | 100 | 189.4 | [6 empty] | 1.15 | 23.7 | 1.15185 | [57 empty] | 15.16677 | 7.554955486 | -0.0001098188 | 169.0765 | 44.95964014 | 5.268143884 | -0.3097260716 | 85.44950872 | 201.937581 | 94.24548436 | -11.78477 | 3.442994418 | 34725.5 | 130.94 | 111.5157185 | -1.179552 | 68826.69994 | 22.90657432 | 10.16152 | 0.8439331782 | 11649.45 | 1.577512254 | 5.784015352
Precip Tank 3 (35-tnk-503) | 2013-12-24 | D/S | 7:00 | [13 empty] | 141.1301 | 3.9047 | 0.0241842687 | 6.330008488 | 8.68 | 98.4 | 184.4 | [6 empty] | 1.15 | 23.5 | 1.15175 | [57 empty] | 17.83251 | 8.101475678 | -0.01474877 | 129.2095 | 58.06023372 | 8.705672388 | -0.3362370454 | 62.86235762 | 163.9353 | 90.7571943 | -7.226394222 | 3.815891772 | 32882.93264 | 125.6929 | 116.59 | -1.014781 | 79018.86948 | 24.1842687 | 9.989968648 | 0.7996894234 | 6330.008488 | 1.932872 | 7.822635632
Barren Solution (35-THK-501 O/F) | 2013-12-24 | D/S | 7:00 | [13 empty] | LLD | 2.0836 | 0.02173694446 | 3.25859304 | 8.71 | 71.2 | 147.7 | [6 empty] | 1.082 | 23.1 | 1.08355 | [57 empty] | 8.634931196 | 4.835588128 | -0.03386202568 | 179.7771 | 35.81690958 | 5.339765404 | -0.405775267 | 28.53375382 | 148.5698 | 76.72792462 | -3.900841002 | 2.436721336 | 14915.27101 | 61.24383152 | 58.70815812 | -0.7607994076 | 49793.5691 | 21.73694446 | 9.832091428 | 0.2273495158 | 3258.59304 | 0.7263106056 | 8.177539566
Barren Solution (35-TNK-506) | 2013-12-24 | D/S | 7:00 | [13 empty] | 45.20518 | 1.9101 | 0.01254443 | 3.240503006 | 8.72 | 91.4 | 125.1 | [6 empty] | 1.114 | 23.3 | 1.11565 | [57 empty] | 9.137055826 | 5.755758072 | 0.000426504381 | 169.9614 | 55.70305272 | 13.01672 | -0.3868530976 | 22.0466401 | 213.3053718 | 87.36375138 | -3.792343288 | 3.19774338 | 24150.18472 | 109.7466 | 73.33045614 | -0.5909062062 | 69814.68786 | 12.54443 | 9.881794818 | 0.110994962 | 3240.503006 | 0.9848092954 | 9.969846962 |  | Bad |  |  | 1
Kiln Discharge | 2013-12-24 | D/S | 7:00:8:00 | [20 empty] | 5.04458 | 50.0339 | 500 | 0.5048 | 6.2865644 | 80.24% |  |  |  |  | 3.501 | 0.929 | 3.567 | 4.306 | 0.0049 | 0.112 | 0.06 | 0.015 | 0.683 | 15.024 | 1.1222 | 0.266 | 72.476 | 0.0018 | 50.69 | 2.835 | 0.919 | 3.529 | 4.117 | -0.0002 | 0.09 | 0.03 | 0.027 | 0.69 | 15.01 | 0.2065 | 0.267 | 72.966 | -0.002 | 51.032 | [50 empty] | Bad | 1
Calcine Vat 2 | 2013-12-24 | D/S | 8:00:00 AM TOP | 9.02 | 1054.35 | 7394.07 | 8448.42 | 7688.37 | 10.28% | [14 empty] | 0 | 49.5585 | 500 | [7 empty] | 2.535 | 0.933 | 3.744 | 4.264 | 0.0012 | 0.076 | 0.05 | 0.031 | 0.741 | 14.578 | 0.3008 | 0.26 | 71.455 | -0.01 | 49.975 | 2.493 | 0.935 | 3.802 | 4.363 | 0.0012 | 0.071 | 0.036 | 0.038 | 0.745 | 14.676 | 0.2637 | 0.262 | 71.297 | -0.0042 | 49.865
Calcine Vat 2 | 2013-12-24 | D/S | 8:00:00 AM MID | 10.52 | 1102.35 | 8777.84 | 9880.19 | 8599.81 | 14.59% | [14 empty] | 0 | 50.5566 | 500 | [7 empty] | 2.649 | 0.879 | 3.651 | 4.242 | 0.0015 | 0.034 | 0.049 | 0.023 | 0.677 | 14.748 | 0.3736 | 0.264 | 72.058 | 0.0004 | 50.398 | 2.371 | 0.862 | 3.534 | 3.957 | -0.0006 | 0.026 | 0.024 | 0.026 | 0.645 | 14.671 | 0.308 | 0.265 | 72.34 | 0.0022 | 50.595
Calcine Vat 2 | 2013-12-24 | D/S | 8:00:00 AM BOT | 8.08 | 1091.11 | 8417.04 | 9508.15 | 7934.55 | 18.7% | [14 empty] | 0 | 50.0666 | 500 | [7 empty] | 2.588 | 0.921 | 3.813 | 4.43 | 0.0009 | 0.014 | 0.029 | 0.019 | 0.681 | 14.566 | 0.1936 | 0.268 | 72.302 | -0.0023 | 50.568 | 2.328 | 0.893 | 3.71 | 4.206 | -0.0012 | 0.004 | 0 | 0.03 | 0.69 | 14.438 | 0.1447 | 0.263 | 72.134 | -0.0054 | 50.451
Kiln Discharge | 2013-12-24 | D/S | 9:00:10:00 | [20 empty] | 4.878983 | 50.3896 | 500 | 0.4917 | 5.5700686 | 87.59% |  |  |  |  | 3.056 | 0.841 | 3.211 | 3.85 | 0.004 | 0.103 | 0.06 | 0.019 | 0.628 | 13.394 | 0.9943 | 0.238 | 64.578 | -0.007 | 45.166 | 2.497 | 0.947 | 3.58 | 4.224 | -0.0001 | 0.1 | 0.04 | 0.033 | 0.686 | 14.894 | 0.2542 | 0.265 | 72.57 | -0.0163 | 50.756
AMV | 2013-12-24 | D/S | 11:00 | [5 empty] | 9.85% | 9.85% | [53 empty] | -0.01 | 0 | 0.086 | 0.18 | 0.0241 | 0.055 | -0.005 | -0.004 | 0.065 | 0.028 | 77.5561 | 0.074 | 0.007 | 0.231 | 0.069 | 0.0176 | -0.0006 | -0.0003 | -0.0003 | 0.0085 | -0.005 | -0.0073 | 0.0005 | 0.0003 | 0.162 | 43.445
V2O3 Red. Kiln 1 (41-BIN-504) | 2013-12-24 | D/S | 11:00 | [5 empty] | 0.1% | 0.1% | [5 empty] | 119% | [47 empty] | 0.094 | 0.06 | 0.251 | 0.401 | 0.0409 | 0.002 | 0.002 | 0.005 | 0.121 | 0.083 | 120.0882 | 0.233 | 0.02 | 0.493 | 0.115 | 0.0175 | 0.0006 | 0.0011 | 0 | 0.007 | -0.0175 | -0.0052 | 0.0039 | -0.0005 | 0.345 | 67.27 | [24 empty] | Bad | [9 empty] | 11.4488 | 12.387 | 12.5652 |  | 18.99% | 119%
V2O3 Red. Kiln 2 (41-BIN-504) | 2013-12-24 | D/S | 11:00 | [5 empty] | 0.09% | 0.09% | [5 empty] | 117.6% | [47 empty] | 0.086 | 0.058 | 0.222 | 0.361 | 0.0431 | 0.009 | 0.001 | 0.002 | 0.123 | 0.052 | 117.0156 | 0.242 | 0.021 | 0.373 | 0.112 | 0.0228 | 0.0003 | 0.0012 | -0.0019 | 0.0061 | -0.0158 | -0.0009 | -0.0017 | 0.0028 | 0.261 | 65.549 | [24 empty] | Bad | [9 empty] | 11.036 | 11.9965 | 12.1658 |  | 17.63% | 117.6%
Kiln Discharge | 2013-12-24 | D/S | 11:00:12:00 | [20 empty] | 5.054782 | 50.1901 | 500 | 0.5074 | 6.1560378 | 82.11% |  |  |  |  | 3.578 | 0.956 | 3.715 | 4.431 | 0.0046 | 0.128 | 0.074 | 0.027 | 0.735 | 14.54 | 1.0989 | 0.26 | 70.968 | -0.0106 | 49.635 | 2.823 | 0.945 | 3.78 | 4.378 | 0.001 | 0.121 | 0.061 | 0.042 | 0.738 | 14.73 | 0.2301 | 0.257 | 71.845 | 0.0011 | 50.248 | [50 empty] | Bad | 1
Amsul Mix Tank 2 (35-tnk-512) | 2013-12-24 | D/S | 13:00 | [13 empty] | 495.99916 | [12 empty] | 1.282 | 26.6 | 1.2853
HiTi 20 11:00/12:00 23/12/2013 | 2013-12-23 | D/S | 11:00/ 12:00 | [12 empty] | 97.14% | [97 empty] | Bad | [9 empty] | 12.7038 | 13.7622 | 13.7319 | 2.863% | -2.863% | 97.14%
AMV | 2013-12-24 | D/S | 15:00 | [5 empty] | 6.65% | 6.65% | [53 empty] | 0.055 | 0.002 | 0.104 | 0.161 | 0.0158 | 0.05 | -0.004 | -0.004 | 0.048 | 0.014 | 76.0196 | 0.073 | 0.003 | 0.129 | 0.068 | 0.0016 | -0.0007 | 0.0007 | -0.0008 | 0.0086 | -0.0094 | 0.0009 | 0.0012 | 0.0006 | 0.09 | 42.584
V2O3 Red. Kiln 1 (41-BIN-504) | 2013-12-24 | D/S | 15:00 | [5 empty] | 0.11% | 0.11% | [5 empty] | 119.9% | [47 empty] | 0.723 | 0.125 | 0.239 | 0.387 | 0.0455 | 0.021 | -0.003 | 0.001 | 0.121 | 0.059 | 118.2415 | 0.24 | 0.018 | 0.407 | 0.112 | 0.0029 | 0.0003 | 0.0023 | -0.0012 | 0.0069 | -0.0161 | -0.0065 | 0.0014 | 0.0016 | 0.285 | 66.235 | [24 empty] | Bad | [9 empty] | 12.6734 | 13.6398 | 13.832 |  | 19.89% | 119.9%
V2O3 Red. Kiln 2 (41-BIN-504) | 2013-12-24 | D/S | 15:00 | [5 empty] | 0.12% | 0.12% | [5 empty] | 119.4% | [47 empty] | 0.11 | 0.08 | 0.319 | 0.448 | 0.0551 | 0.012 | 0.002 | 0.001 | 0.131 | 0.061 | 118.66 | 0.235 | 0.019 | 0.406 | 0.111 | 0.0037 | 0.0011 | 0.0016 | -0.0002 | 0.006 | -0.0149 | -0.0042 | -0.0001 | 0.0016 | 0.284 | 66.47 | [24 empty] | Bad | [9 empty] | 12.3934 | 13.3003 | 13.4764 |  | 19.42% | 119.4%
Vat 2 (Soln) | 2013-12-24 | D/S | 15:00 | [14 empty] | 18.3534 |  |  | 12.47 | 46 | 8.6
Vat 3 (Soln) | 2013-12-24 | D/S | 15:00 | [14 empty] | 21.4545 |  |  | 12.48 | 52.9 | -2.2
Scrubber Recirc Tank (19-tnk-501) | 2013-12-24 | D/S | 15:00 | [14 empty] | 53.0365 |  |  | 9.84 | 83.3 | 99.8 | [90 empty] | Bad | [6 empty] | 1
Slug Dose 1 (25-tnk-502) | 2013-12-24 | D/S | 15:00 | [14 empty] | 9.5724 |  |  | 12.3 | 33 | 21.5
Slug Dose 2 (25-tnk-503) | 2013-12-24 | D/S | 15:00 | [14 empty] | 17.772 |  |  | 12.38 | 46.7 | 32.8
Dilute Preg Tank (Pre Scrubber, 25-tnk-505) | 2013-12-24 | D/S | 15:00 | [14 empty] | 25.631 |  |  | 12.49 | 54.3 | 21.7
Clean Preg (30-tnk-506) | 2013-12-24 | D/S | 15:00 | [14 empty] | 29.9936 | 0.04643303008 | 24.50748768 | 8.74 | 70.7 | 147.7 | [66 empty] | 11.24025 | 7.037186492 | -0.0216205554 | 49.68023524 | 0.6449658256 | 5.672844956 | -0.03434491466 | 391.0667944 | 139.1806962 | 42.37301196 | 24.24890704 | 1.782504799 | 36601.13122 | -2.506613166 | 69.04162908 | -2.431151384 | 13181.23 | 46.43303008 | 11.01543 | 1.69316 | 24507.48768 | 0.2615292538 | 2.114761096 |  | Bad |  |  |  |  | 1
Dirty Preg (Desil feed 30-Tnk-510) | 2013-12-24 | D/S | 15:00 | [14 empty] | 52.4411 | 5.27156333 | 31.77596692 | 9.74 | 82.4 | 138.4 | [66 empty] | 104.6668 | 19.79779 | -0.08544337852 | 19.49765982 | 1.346052 | 20.24014678 | 0.2164176002 | 619.9469226 | 196.6101393 | 20.6284498 | 36.09259786 | 3.692976648 | 51611.20088 | -3.919842052 | 363.1170786 | -5.216735016 | 4695.779338 | 5271.56333 | 12.52351822 | 18.75904 | 31775.96692 | -0.558071658 | 3.362837492
Desil Tank 1 (30-tnk-501) | 2013-12-24 | D/S | 15:00 | [14 empty] | 49.0657 | 0.0429589405 | 40.95007406 | 8.08 | 91.7 | 35.7 | [66 empty] | 24.23063144 | 11.48057 | -0.0846836763 | 25.28509836 | 0.8504923994 | 5.322394084 | -0.02857153214 | 645.031556 | 99.74732634 | 7.748705358 | 11.07761 | 2.686572214 | 37824.05946 | -3.293108488 | 16.57528 | -3.193173052 | 21643.0081 | 42.9589405 | 11.35963471 | 2.748436538 | 40950.07406 | 0.335451016 | 2.55546401
Desil Tank 2 (30-tnk-502) | 2013-12-24 | D/S | 15:00 | [14 empty] | 48.138 | 0.03857572144 | 41.06664782 | 8.51 | 88.8 | 186.9 | [66 empty] | 27.33015082 | 13.66033624 | -0.08632035364 | 29.85100708 | 0.9567062368 | 2.894228842 | 0.00390584035 | 604.182554 | 89.2130481 | 6.18219702 | 4.884132432 | 3.027150486 | 35851.97996 | -2.764391078 | 77.07508512 | -3.40098199 | 20694.57544 | 38.57572144 | 11.63158308 | 3.091726506 | 41066.64782 | 0.3248092324 | 2.70925716
Desil Tank 3 (30-tnk-503) | 2013-12-24 | D/S | 15:00 | [14 empty] | 48.7728 | 0.07020467436 | 39.37607 | 8.59 | 82.3 | 185.6 | [66 empty] | 35.15570336 | 17.13551 | -0.08901373004 | 27.06664638 | 1.13936533 | 2.017089992 | 0.07062847374 | 701.038483 | 85.40823376 | 5.058772956 | -0.5577734152 | 3.520590422 | 34463.57964 | -3.296086342 | 118.6461 | -4.253387652 | 25535.74178 | 70.20467436 | 11.9787 | 3.995357842 | 39376.07 | 0.30270099 | 2.857349954
Precip Tank 1 (35-tnk-501) | 2013-12-24 | D/S | 15:00 | [13 empty] | 210.61588 |  | 0.01321628 | 6.48473961 | 8.45 | 129.5 | 158 | [6 empty] | 1.17 | 35.8 | 1.1779 | [57 empty] | 11.8777 | 5.664143904 | -0.0237191377 | 106.0537 | 50.94209086 | 0.5385625016 | -0.05838044996 | 108.1808 | 67.21922196 | 64.60755904 | 12.66103 | 2.51839161 | 28661.63218 | 66.9201707 | 91.02083504 | -0.6867656046 | 45342.53088 | 13.21628 | 10.34412 | 0.896337856 | 6484.73961 | 1.17118 | 3.731778764
Precip Tank 2 (35-tnk-502) | 2013-12-24 | D/S | 15:00 | [13 empty] | 189.49114 |  | 0.01359779 | 4.524687082 | 8.52 | 118.4 | 156.6 | [6 empty] | 1.162 | 35.9 | 1.16995 | [57 empty] | 11.56282 | 6.310252728 | -0.02977012478 | 83.3445869 | 42.85338246 | 1.430179 | -0.06556617538 | 89.85784748 | 61.33159618 | 55.1690572 | 10.49395 | 2.93765214 | 28911.14328 | 57.82384934 | 102.4399 | -0.5718989308 | 47043.9777 | 13.59779 | 10.36985 | 1.018673 | 4524.687082 | 1.52802 | 3.762572504
Precip Tank 3 (35-tnk-503) | 2013-12-24 | D/S | 15:00 | [13 empty] | 162.78628 |  | 0.01886368 | 4.732291838 | 8.55 | 109.4 | 156.5 | [6 empty] | 1.152 | 35.8 | 1.1599 | [57 empty] | 15.36246 | 5.923279856 | -0.02777169378 | 64.26738434 | 35.04595104 | 2.851982152 | -0.07913493588 | 82.28366298 | 63.21560336 | 52.88319288 | 7.480281112 | 2.759171396 | 28836.17616 | 54.729815 | 86.19587458 | -0.3721130376 | 44313.06914 | 18.86368 | 10.47733 | 1.084032 | 4732.291838 | 1.751855 | 3.256582916
Barren Solution (35-THK-501 O/F) | 2013-12-24 | D/S | 15:00 | [13 empty] | 20.2275 |  | 0.006265936574 | 3.264252892 | 8.6 | 87.6 | 128.6 | [6 empty] | 1.1 | 32.5 | 1.10625 | [57 empty] | -1.892625 | 3.852003462 | -0.03396983048 | 85.8994401 | 27.93469374 | 3.830988754 | -0.1769378 | 40.16772018 | 42.1982434 | 49.7835622 | 3.422548166 | 2.290757036 | 18811.17 | 42.5048519 | 47.56116684 | -0.2086698206 | 36411.1263 | 6.265936574 | 9.91848954 | 0.2116026908 | 3264.252892 | 1.474157 | 4.202993284 |  | Bad |  |  |  | 1
Barren Solution (35-TNK-506) | 2013-12-24 | D/S | 15:00 | [13 empty] | 52.51248 |  | 0.001671955 | 2.176258934 | 8.61 | 96.2 | 99.8 | [6 empty] | 1.112 | 32.8 | 1.1184 | [57 empty] | -0.492410519 | 3.789415198 | -0.03312146846 | 74.58619162 | 33.20574472 | 7.20254162 | -0.1704638 | 28.367631 | 41.16203446 | 44.49618038 | 2.512633028 | 2.31370525 | 20212.98218 | 41.78737118 | 44.32818976 | -0.1673026394 | 38454.25694 | 1.671955 | 9.956448432 | 0.09840071064 | 2176.258934 | 1.524667 | 3.994676396 |  | Bad |  |  | 1
Kiln Discharge | 2013-12-24 | D/S | 13:00/ 14:00 | [20 empty] | 4.836298 | 50.2347 | 500 | 0.4859 | 6.209817 | 77.88% |  |  |  |  | 3.412 | 0.957 | 3.701 | 4.38 | 0.0056 | 0.131 | 0.071 | 0.022 | 0.747 | 14.38 | 1.1085 | 0.256 | 70.917 | -0.0135 | 49.599 | 2.601 | 0.936 | 3.691 | 4.174 | 0.001 | 0.123 | 0.052 | 0.024 | 0.736 | 14.422 | 0.2142 | 0.255 | 71.581 | -0.0029 | 50.063 | [50 empty] | Bad | 1
Kiln Discharge | 2013-12-24 | D/S | 15:00/ 16:00 | [20 empty] | 5.535088 | 50.3244 | 500 | 0.5571 | 6.2187802 | 89.01% |  |  |  |  | 3.799 | 0.934 | 3.925 | 4.647 | 0.0064 | 0.143 | 0.096 | 0.02 | 0.79 | 14.765 | 1.1101 | 0.254 | 70.809 | -0.0051 | 49.524 | 2.801 | 0.943 | 3.972 | 4.564 | 0.0006 | 0.133 | 0.049 | 0.021 | 0.781 | 15.081 | 0.2259 | 0.257 | 71.391 | -0.013 | 49.931
Kiln Discharge | 2013-12-24 | D/S | 17:00/18:00 | [20 empty] | 5.046068 | 50.4254 | 500 | 0.5089 | 5.9896584 | 84.25% |  |  |  |  | 3.6 | 0.951 | 3.855 | 4.521 | 0.0043 | 0.115 | 0.057 | 0.022 | 0.789 | 14.357 | 1.0692 | 0.255 | 70.328 | 0.0046 | 49.187 | 2.777 | 0.979 | 3.958 | 4.461 | 0.0002 | 0.105 | 0.04 | 0.026 | 0.79 | 14.788 | 0.184 | 0.261 | 71.888 | 0.0009 | 50.278 | [50 empty] | Bad | 1
V2O3 Red. Kiln 1 (41-BIN-504) | 2013-12-24 | N/S | 19:00 | [5 empty] | 0.08% | 0.08% | [5 empty] | 118.7% | [47 empty] | 0.054 | 0.049 | 0.178 | 0.356 | 0.0344 | 0.005 | -0.002 | 0.001 | 0.09 | 0.057 | 117.539 | 0.233 | 0.016 | 0.342 | 0.107 | 0.0013 | -0.0005 | 0.0012 | -0.0006 | 0.0029 | -0.0101 | 0.003 | 0.0021 | 0.0004 | 0.239 | 65.842 | [24 empty] | Bad | [9 empty] | 11.0366 | 12.1078 | 12.3083 |  | 18.72% | 118.7%
V2O3 Red. Kiln 2 (41-BIN-504) | 2013-12-24 | N/S | 19:00 | [5 empty] | 0.09% | 0.09% | [5 empty] | 119.4% | [47 empty] | 0.038 | 0.037 | 0.157 | 0.317 | 0.0311 | -0.001 | -0.003 | 0.002 | 0.094 | 0.053 | 119.6796 | 0.256 | 0.015 | 0.327 | 0.109 | 0.0152 | 0.0006 | 0.0009 | -0.0003 | 0.0035 | -0.0201 | -0.005 | 0.0007 | 0.0013 | 0.229 | 67.041 | [24 empty] | Bad | [9 empty] | 11.4492 | 12.4609 | 12.6574 |  | 19.42% | 119.4%
AMV | 2013-12-24 | N/S | 19:00 | [5 empty] | 6.54% | 6.54% | [53 empty] | 0.082 | 0.019 | 0.321 | 0.462 | 0.0347 | 0.079 | -0.005 | -0.001 | 0.092 | 0.074 | 76.3902 | 0.083 | 0.009 | 0.476 | 0.078 | 0.0199 | 0 | 0.002 | -0.0007 | 0.0077 | -0.0085 | 0.0023 | 0.0011 | 0.001 | 0.333 | 42.792
Kiln Discharge | 2013-12-24 | N/S | 20:00 | [20 empty] | 4.836932 | 50.0834 | 500 | 0.4845 | 5.9459628 | 81.35% |  |  |  |  | 3.367 | 0.925 | 3.662 | 4.441 | 0.0041 | 0.098 | 0.056 | 0.015 | 0.798 | 14.341 | 1.0614 | 0.253 | 69.832 | 0.0019 | 48.841 | 2.533 | 0.948 | 3.806 | 4.43 | 0.0002 | 0.092 | 0.033 | 0.026 | 0.802 | 14.734 | 0.2066 | 0.258 | 71.785 | 0.0023 | 50.206 | [50 empty] | Bad | 1
Kiln Discharge | 2013-12-24 | N/S | 21:00/22:00 | [20 empty] | 4.813702 | 50.0031 | 500 | 0.4814 | 6.0703272 | 79.3% |  |  |  |  | 3.408 | 0.923 | 3.93 | 4.753 | 0.0047 | 0.109 | 0.061 | 0.018 | 0.821 | 14.564 | 1.0836 | 0.253 | 69.618 | -0.0068 | 48.691 | 2.593 | 0.925 | 3.901 | 4.632 | 0.0016 | 0.104 | 0.038 | 0.024 | 0.822 | 14.823 | 0.2247 | 0.26 | 70.88 | -0.0048 | 49.574 | [50 empty] | Bad | 1
Vat 2 (Soln) | 2013-12-24 | N/S | 23:00 | [14 empty] | 21.5806 |  |  | 12.54 | 51.9 | 29.2
Vat 3 (Soln) | 2013-12-24 | N/S | 23:00 | [14 empty] | 6.3358 |  |  | 12.37 | 27.3 | 67.3
Scrubber Recirc Tank (19-tnk-501) | 2013-12-24 | N/S | 23:00 | [14 empty] | 49.2203 |  |  | 9.9 | 69.3 | 164.2 | [90 empty] | Bad | [6 empty] | 1
Slug Dose 1 (25-tnk-502) | 2013-12-24 | N/S | 23:00 | [14 empty] | 9.6056 |  |  | 12.3 | 31.9 | 80.1
Slug Dose 2 (25-tnk-503) | 2013-12-24 | N/S | 23:00 | [14 empty] | 19.3397 |  |  | 12.51 | 46.6 | 63.1
Dilute Preg Tank (Pre Scrubber, 25-tnk-505) | 2013-12-24 | N/S | 23:00 | [14 empty] | 23.8421 |  |  | 12.54 | 51.1 | 60.3
Clean Preg (30-tnk-506) | 2013-12-24 | N/S | 23:00 | [14 empty] | 48.9511 |  |  | 8.49 | 84.6 | 234 | [90 empty] | Bad |  |  |  |  | 1
Dirty Preg (Desil feed 30-Tnk-510) | 2013-12-24 | N/S | 23:00 | [14 empty] | 52.0995 |  |  | 9.73 | 77.4 | 181.6
Desil Tank 1 (30-tnk-501) | 2013-12-24 | N/S | 23:00 | [14 empty] | 49.728 |  |  | 8.41 | 83.9 | 231.4
Desil Tank 2 (30-tnk-502) | 2013-12-24 | N/S | 23:00 | [14 empty] | 49.2219 |  |  | 8.43 | 85.2 | 239.5
Desil Tank 3 (30-tnk-503) | 2013-12-24 | N/S | 23:00 | [14 empty] | 49.3082 |  |  | 8.5 | 83.9 | 240.7
Leachate Dam (25 tnk 501) | 2013-12-24 | N/S | 23:00 | [14 empty] | LLD |  |  | 8.43 | 6.16 | 226.6
Precip Tank 1 (35-tnk-501) | 2013-12-24 | N/S | 23:00 | [13 empty] | 208.35726 | 2.1205 |  |  | 8.51 | 115.8 | 194.7 | [6 empty] | 1.174 | 26.1 | 1.17705
Precip Tank 2 (35-tnk-502) | 2013-12-24 | N/S | 23:00 | [13 empty] | 200.78424 | 2.348 |  |  | 8.577 | 110.4 | 182.8 | [6 empty] | 1.171 | 26.4 | 1.1742
Precip Tank 3 (35-tnk-503) | 2013-12-24 | N/S | 23:00 | [13 empty] | 210.35016 | 2.8829 |  |  | 8.66 | 107.3 | 183.9 | [6 empty] | 1.175 | 25.6 | 1.1778
Barren Solution (35-THK-501 O/F) | 2013-12-24 | N/S | 23:00 | [13 empty] | SOLIDS | 2.6009 |  |  | 8.51 | 46.1 | 25.9 | [6 empty] | SOLIDS |  | #VALUE!
Barren Solution (35-TNK-506) | 2013-12-24 | N/S | 23:00 | [13 empty] | 5.21432 | 2.9154 |  |  | 8.69 | 82 | 160.6 | [6 empty] | 1.098 | 25.2 | 1.1006 | [81 empty] | Bad |  |  | 1
Kiln Feed | 2013-12-23 | D/S | 13:00/18:00 | [30 empty] | 0.255 | 0.93 | 4.03 | 5.001 | 0.0062 | 0.147 | 0.16 | 0.02 | 0.911 | 15.385 | 1.1653 | 0.267 | 73.887 | -0.0093 | 51.676
V2O3 Red. Kiln 1 (41-BIN-504) | 2013-12-24 | N/S | 23:00 | [5 empty] | 0.13% | 0.13% | [5 empty] | 120% | [47 empty] | 0.062 | 0.042 | 0.206 | 0.499 | 0.0345 | 0.018 | 0.002 | 0.003 | 0.108 | 0.096 | 119.084 | 0.27 | 0.017 | 0.515 | 0.11 | 0.0204 | 0.0002 | 0.0033 | -0.001 | 0.0032 | -0.0167 | -0.0007 | -0.0017 | 0.0015 | 0.36 | 66.707 | [24 empty] | Bad | [9 empty] | 12.7028 | 13.7456 | 13.9544 |  | 20.02% | 120%
V2O3 Red. Kiln 2 (41-BIN-504) | 2013-12-24 | N/S | 23:00 | [5 empty] | 0.69% | 0.69% | [5 empty] | 120.4% | [47 empty] | 0.061 | 0.044 | 0.212 | 0.393 | 0.0336 | 0.018 | 0.003 | 0.003 | 0.099 | 0.066 | 118.5111 | 0.264 | 0.016 | 0.408 | 0.11 | 0.0039 | 0.0005 | 0.0022 | -0.0006 | 0.0021 | -0.0158 | -0.0025 | 0.0032 | 0.002 | 0.285 | 66.386 | [24 empty] | Bad | [9 empty] | 12.3077 | 13.3469 | 13.5591 |  | 20.42% | 120.4%
AMV | 2013-12-24 | N/S | 23:00 | [5 empty] | 9.41% | 9.41% | [53 empty] | 0.017 | 0.007 | 0.22 | 0.309 | 0.0214 | 0.052 | -0.007 | 0.001 | 0.068 | 0.044 | 76.9973 | 0.085 | 0.006 | 0.321 | 0.078 | 0.0105 | -0.0002 | 0.0009 | -0.0005 | 0.008 | -0.011 | 0.0047 | 0.0017 | -0.0002 | 0.224 | 43.132
Kiln Discharge | 2013-12-24 | N/S | 23:00/00:00 | [20 empty] | 4.489451 | 50.0618 | 500 | 0.4495 | 6.089374 | 73.73% |  |  |  |  | 3.291 | 0.939 | 3.89 | 4.881 | 0.0056 | 0.114 | 0.079 | 0.018 | 0.861 | 14.535 | 1.087 | 0.252 | 70.008 | -0.0075 | 48.963 | 2.675 | 0.969 | 3.963 | 4.781 | 0.0011 | 0.107 | 0.054 | 0.022 | 0.863 | 14.879 | 0.2984 | 0.261 | 71.74 | -0.004 | 50.175 | [50 empty] | Bad | 1
Kiln Discharge | 2013-12-24 | N/S | 01:00/02:00 | [20 empty] | 4.659018 | 50.032 | 500 | 0.4662 | 6.2058956 | 75.07% |  |  |  |  | 3.612 | 0.951 | 3.918 | 4.778 | 0.0046 | 0.115 | 0.08 | 0.021 | 0.85 | 14.743 | 1.1078 | 0.261 | 70.949 | -0.004 | 49.622 | 2.996 | 0.992 | 3.94 | 4.66 | 0.0006 | 0.115 | 0.062 | 0.028 | 0.856 | 15.029 | 0.2701 | 0.265 | 72.246 | -0.0327 | 50.529 | [50 empty] | Bad | 1
Kiln Discharge | 2013-12-24 | N/S | 03:00/04:00 | [20 empty] | 4.841094 | 50.061 | 500 | 0.4847 | 6.2064558 | 78% |  |  |  |  | 3.33 | 0.912 | 3.718 | 4.533 | 0.0054 | 0.124 | 0.095 | 0.016 | 0.727 | 14.946 | 1.1079 | 0.264 | 70.887 | -0.0071 | 49.579 | 2.846 | 0.95 | 3.638 | 4.304 | 0.0005 | 0.111 | 0.067 | 0.045 | 0.719 | 15.105 | 0.2349 | 0.261 | 72.453 | 0.009 | 50.674 | [50 empty] | Bad | 1
V2O3 Red. Kiln 1 (41-BIN-504) | 2013-12-25 | D/S | 7:00 | [5 empty] | 10% | 10% | [5 empty] | 117.5% | [47 empty] | 0.316 | 0.054 | 0.387 | 0.576 | 0.0389 | 0.012 | 0.017 | 0.007 | 0.119 | 0.093 | 116.7047 | 0.229 | 0.016 | 0.563 | 0.121 | 0.0127 | -0.0006 | 0.002 | -0.0008 | 0.0034 | -0.0133 | -0.002 | 0.0004 | 0.0006 | 0.394 | 65.374 | [24 empty] | Bad | [9 empty] | 12.6324 | 13.6051 | 13.7751 |  | 17.48% | 117.5%
V2O3 Red. Kiln 2 (41-BIN-504) | 2013-12-25 | D/S | 7:00 | [5 empty] | 0.1% | 0.1% | [5 empty] | 118.7% | [47 empty] | 0.132 | 0.062 | 0.4 | 0.549 | 0.0478 | 0.003 | 0 | 0.003 | 0.134 | 0.102 | 117.1977 | 0.244 | 0.019 | 0.622 | 0.121 | 0.004 | -0.0004 | 0.0016 | -0.0005 | 0.006 | -0.0191 | 0.0011 | 0.0029 | 0.001 | 0.435 | 65.651 | [24 empty] | Bad | [9 empty] | 11.8524 | 12.8222 | 13.0037 |  | 18.72% | 118.7%
AMV | 2013-12-25 | D/S | 7:00 | [5 empty] | 12.85% | 12.85% | [53 empty] | 0.121 | 0.037 | 0.435 | 0.581 | 0.0378 | 0.085 | 0 | -0.002 | 0.119 | 0.127 | 75.6508 | 0.082 | 0.011 | 0.753 | 0.087 | 0.0029 | -0.001 | 0.0018 | 0 | 0.0089 | -0.0079 | -0.004 | 0.003 | 0.0002 | 0.527 | 42.377
Kiln Discharge | 2013-12-24 | N/S | 05:00/06:00 | [20 empty] | 4.987581 | 50.0443 | 500 | 0.4992 | 6.3655526 | 78.35% |  |  |  |  | 3.432 | 0.918 | 3.742 | 4.428 | 0.0051 | 0.125 | 0.095 | 0.017 | 0.724 | 14.935 | 1.1363 | 0.262 | 71.477 | 0.0029 | 49.991 | 3.369 | 1.01 | 3.827 | 4.59 | 0.0042 | 0.147 | 0.119 | 0.055 | 0.733 | 15.208 | 0.2274 | 0.268 | 73.049 | 0.0044 | 51.091 | [50 empty] | Bad | 1
Desil Press Drop (Solid) | 2013-12-25 | D/S | 7:00 |  | 1037.16 | 5206.31 | 6243.47 | 3605.73 | 50.66% | [14 empty] | 0 | 50.8025 | 500 | [7 empty] | 15.914 | 0.806 | 12.048 | 19.556 | 0.5847 | 3.943 | 1.172 | 0.077 | 0.503 | 4.114 | 9.2151 | 0.077 | 21.67 | -0.0029 | 15.156 | 9.969 | 0.952 | 14.702 | 24.264 | 0.6178 | 0.431 | 0.126 | 0.087 | 0.593 | 5.086 | 2.133 | 0.094 | 26.661 | 0.0043 | 18.647
Calcine Vat 1 | 2013-12-24 | N/S | TOP 01:00 |  | 1090.14 | 3404.53 | 4494.67 | 4351.62 | 4.202% | [14 empty] | 0 | 50.2967 | 500 | [7 empty] | 2.559 | 0.926 | 3.853 | 4.391 | 0.0005 | 0.059 | 0.031 | 0.025 | 0.743 | 14.577 | 0.2649 | 0.261 | 71.583 | -0.0125 | 50.065 | 2.41 | 0.955 | 3.894 | 4.41 | 0.0007 | 0.055 | 0.024 | 0.028 | 0.735 | 14.508 | 0.2027 | 0.263 | 72.241 | -0.0007 | 50.525
Calcine Vat 1 | 2013-12-24 | N/S | MID 01:00 |  | 1089.58 | 5622.919 | 6712.499 | 6461.76 | 4.459% | [14 empty] | 0 | 50.1389 | 500 | [7 empty] | 2.559 | 0.943 | 3.85 | 4.367 | 0.0008 | 0.031 | 0.017 | 0.022 | 0.721 | 14.455 | 0.2297 | 0.264 | 71.821 | -0.0125 | 50.232 | 2.372 | 0.955 | 3.839 | 4.358 | 0.0007 | 0.027 | 0.01 | 0.028 | 0.717 | 14.498 | 0.1813 | 0.264 | 72.282 | -0.0042 | 50.554
Calcine Vat 1 | 2013-12-24 | N/S | BOT 01:00 |  | 1101.69 | 4688.12 | 5789.81 | 5633.66 | 3.331% | [14 empty] | 0 | 50.3271 | 500 | [7 empty] | 2.267 | 0.889 | 3.599 | 4.165 | 0.0013 | 0.076 | 0.055 | 0.022 | 0.639 | 15.323 | 0.4538 | 0.265 | 71.83 | -0.0041 | 50.238 | 2.169 | 0.911 | 3.678 | 4.15 | 0.0011 | 0.072 | 0.048 | 0.027 | 0.625 | 15.206 | 0.4384 | 0.263 | 71.821 | -0.0165 | 50.232
Kiln Feed | 2013-12-24 | N/S | 1800/0600 |  | 1097.33 | 2543.91 | 3641.24 | 3511.79 | 5.089% | [24 empty] | 0.478 | 0.998 | 4.182 | 5.071 | 0.0055 | 0.178 | 0.192 | 0.021 | 0.878 | 15.408 | 1.1637 | 0.266 | 73.17 | -0.0047 | 51.175
Kiln Discharge | 2013-12-25 | D/S | 07:00/08:00 | [20 empty] | 4.800075 | 50.1138 | 500 | 0.4811 | 6.2131782 | 77.26% |  |  |  |  | 3.313 | 0.95 | 3.909 | 4.687 | 0.0053 | 0.114 | 0.068 | 0.017 | 0.787 | 14.701 | 1.1091 | 0.262 | 71.156 | -0.0093 | 49.766 | 2.452 | 0.957 | 3.802 | 4.418 | 0.0025 | 0.101 | 0.048 | 0.033 | 0.78 | 14.686 | 0.2453 | 0.267 | 72.05 | 0.0031 | 50.392 | [50 empty] | Bad | 1
Vat 1 (Soln) | 2013-12-25 | D/S | 7:00 | [14 empty] | 17.4069 |  |  | 12.42 | 44.2 | 17.8
Vat 2 (Soln) | 2013-12-25 | D/S | 7:00 | [14 empty] | 26.0251 |  |  | 12.67 | 51.5 | 4.9
Vat 3 (Soln) | 2013-12-25 | D/S | 7:00 | [14 empty] | 4.9581 |  |  | 12.41 | 21.9 | 58.2
Scrubber Recirc Tank (19-tnk-501) | 2013-12-25 | D/S | 7:00 | [14 empty] | 49.9483 | 6.579136886 | 28.69427398 | 9.87 | 73.8 | 138.2 | [66 empty] | 59.43375234 | 16.6966 | -0.06770966662 | 22.58465868 | 1.515776526 | 24.68401934 | 0.3247777826 | 63.14309856 | 97.3520791 | 34.77922948 | -15.69776 | 5.889710938 | 37827.18426 | -3.742493798 | 336.1636756 | -4.990570054 | 3267.589858 | 6579.136886 | 12.07055 | 27.66234116 | 28694.27398 | -1.33897581 | 5.39318997 |  | Bad | [6 empty] | 1
Slug Dose 1 (25-tnk-502) | 2013-12-25 | D/S | 7:00 | [14 empty] | 10.1912 |  |  | 12.5 | 31.1 | 42.2
Slug Dose 2 (25-tnk-503) | 2013-12-25 | D/S | 7:00 | [14 empty] | 15.9972 |  |  | 12.66 | 39.3 | 18.5
Dilute Preg Tank (Pre Scrubber, 25-tnk-505) | 2013-12-25 | D/S | 7:00 | [14 empty] | 24.7984 | 3.45262055 | 15.33027 | 12.69 | 46.7 | 9.3 | [66 empty] | 20.36238444 | 7.891961522 | -0.05535633894 | -1.121009 | 0.769994453 | 11.66364 | 0.05301049696 | -15.52168 | -13.97704374 | 8.271405338 | -12.44402 | 4.065841374 | 12876.32 | -1.134994 | 153.4364 | -2.543134608 | 1324.156 | 3452.62055 | 9.922569124 | 0.557613157 | 15330.27 | 1.229262 | 3.94054029
Clean Preg (30-tnk-506) | 2013-12-25 | D/S | 7:00 | [14 empty] | 48.6515 | -0.02903912968 | 32.07292682 | 8.65 | 81.9 | 217.6 | [66 empty] | 44.9016705 | 12.30945 | -0.1287723719 | 30.92912894 | 1.12417 | 8.860125958 | 0.02125650884 | -3.281064506 | 17.06833 | 11.05762 | 2.177304142 | 4.973426852 | 22031.62012 | -2.196029578 | 61.62252064 | -3.73305846 | 22092.03978 | -29.03912968 | 11.33111 | 7.198666486 | 32072.92682 | -0.1790604 | 4.05983577 |  | Bad |  |  |  |  | 1
Dirty Preg (Desil feed 30-Tnk-510) | 2013-12-25 | D/S | 7:00 | [14 empty] | 50.1967 | 6.966777536 | 34.59580446 | 9.83 | 74.6 | 158.2 | [66 empty] | 112.3416 | 18.48942 | -0.07033127574 | 67.10861692 | 2.317408194 | 27.27540368 | 0.5889350894 | 252.1039068 | 13.03628 | 25.19238046 | -105.3658 | 7.584827326 | 19516.34983 | -1.769312 | 383.500386 | -6.448533016 | 4820.490728 | 6966.777536 | 12.09474388 | 71.79191374 | 34595.80446 | -0.9841643014 | 7.103287048
Desil Tank 1 (30-tnk-501) | 2013-12-25 | D/S | 7:00 | [14 empty] | 48.1095 | -0.03436248654 | 34.04437688 | 8.58 | 80.9 | 196.8 | [66 empty] | 34.31978366 | 11.95114 | -0.07572112624 | 29.20478418 | 1.194944 | 3.808170972 | 0.1488542 | -0.581306741 | 16.04917 | 9.17773629 | -35.80834106 | 5.688402396 | 18702.93 | -1.878370387 | 36.23689574 | -3.671189844 | 23467.0598 | -34.36248654 | 11.43381 | 5.13692392 | 34044.37688 | 0.06221876098 | 4.024885692
Desil Tank 2 (30-tnk-502) | 2013-12-25 | D/S | 7:00 | [14 empty] | 48.7293 | -0.03245359198 | 33.39022642 | 8.65 | 77 | 192.4 | [66 empty] | 35.9112147 | 14.37642 | -0.05040821574 | 21.60641572 | 1.631862892 | 0.8707394772 | 0.2749733806 | -2.596016898 | 79.5035182 | 12.83285585 | -84.07509644 | 6.829588096 | 27559.08138 | -2.433088684 | 63.40273736 | -5.065856022 | 29750.86502 | -32.45359198 | 12.05955 | 3.525035352 | 33390.22642 | -0.244078575 | 4.643416684
Desil Tank 3 (30-tnk-503) | 2013-12-25 | D/S | 7:00 | [14 empty] | 41.2642 | -0.04269292422 | 27.74775682 | 8.63 | 74.65 | 220.6 | [66 empty] | 29.88113366 | 11.12254 | -0.05847002904 | 50.80833462 | 1.282373842 | -0.1366402 | 0.2123088978 | 7.707008574 | 59.73385034 | 21.7396577 | -78.107716 | 5.832229718 | 21212.29564 | -1.506573 | 57.21325392 | -4.074640632 | 23549.81848 | -42.69292422 | 11.40107 | 2.95168742 | 27747.75682 | 0.2080105818 | 3.932295924
Precip Tank 1 (35-tnk-501) | 2013-12-25 | D/S | 7:00 | [13 empty] | 211.01446 | 2.5344 | -0.07096009998 | 1.836413 | 8.55 | 118.7 | 169.6 | [6 empty] | 1.176 | 24.1 | 1.17805 | [57 empty] | 22.53594192 | 5.059957918 | -0.00541356728 | 151.8337 | 38.92105928 | 2.331036908 | 0.03591720634 | 20.52124116 | 9.034846734 | 52.35197984 | 20.02584776 | 3.913229676 | 14043.62 | 58.2343383 | 65.97536044 | -0.03949403624 | 49876.04616 | -70.96009998 | 11.208547 | 1.912681 | 1836.413 | 2.089280594 | 4.813797388
Precip Tank 2 (35-tnk-502) | 2013-12-25 | D/S | 7:00 | [13 empty] | 200.2528 | 2.055 | -0.0663470745 | 1.476531 | 8.71 | 115.4 | 176 | [6 empty] | 1.172 | 24 | 1.174 | [57 empty] | 25.6100949 | 4.502327354 | -0.007826394436 | 102.9282 | 34.63787812 | 2.301049444 | 0.03428296818 | 18.58874 | 13.20121 | 50.12469388 | 16.65949 | 3.809330364 | 15144.83 | 53.09262412 | 65.51975106 | -0.0463303794 | 45029.04682 | -66.3470745 | 11.28239 | 2.052675798 | 1476.531 | 1.888933286 | 4.784527516
Precip Tank 3 (35-tnk-503) | 2013-12-25 | D/S | 7:00 | [13 empty] | 184.17674 | 2.2924 | -0.05912877742 | 1.805713 | 8.73 | 108.1 | 170 | [6 empty] | 1.166 | 23.9 | 1.16795 | [57 empty] | 24.46896312 | 6.37336168 | -0.01599188 | 69.9204955 | 51.10655364 | 3.735973368 | 0.02930863846 | 11.30355 | 25.90427046 | 52.99890812 | 16.17076 | 4.852629276 | 18225.97 | 55.30595404 | 94.75367834 | -0.1563824 | 61471.04678 | -59.12877742 | 11.28851 | 1.424767 | 1805.713 | 2.60087018 | 6.759631532
Barren Solution (35-THK-501 O/F) | 2013-12-25 | D/S | 7:00 | [13 empty] | LLD | 2.1463 | -0.05849406534 | 1.741313114 | 8.77 | 69.7 | 134.7 | [6 empty] | 1.072 | 24.5 | 1.07425 | [57 empty] | 16.09552972 | 2.468891598 | -0.01962678 | 115.6430172 | 13.0798 | 2.436754462 | -0.02352104874 | 5.347509226 | 1.85781 | 44.6326407 | 9.7118146 | 3.091339276 | 7154.966282 | 22.10190238 | 27.21852352 | 0.3013855884 | 22082.87916 | -58.49406534 | 10.15975 | 0.5802074792 | 1741.313114 | 1.869593 | 3.693014044
Barren Solution (35-TNK-506) | 2013-12-25 | D/S | 7:00 | [13 empty] | 46.7995 | 1.9632 | -0.067112315 | 1.639455 | 8.87 | 92 | 141.1 | [6 empty] | 1.114 | 24.5 | 1.11625 | [57 empty] | 18.64419 | 3.079425468 | -0.01599195 | 87.6437686 | 22.86044668 | 7.161728672 | -0.02211337234 | 1.536049305 | 9.387886028 | 41.58061134 | 9.672024624 | 3.44451219 | 11316.71 | 38.94646536 | 34.20207904 | 0.1435644 | 32452.65512 | -67.112315 | 10.54498361 | 0.3786584362 | 1639.455 | 1.796813 | 4.476262316 |  | Bad |  |  | 1
Kiln Discharge | 2013-12-25 | D/S | 09:00/10:00 | [20 empty] | 4.376286 | 50.37377 | 500 | 0.4409 | 6.0070246 | 72.85% |  |  |  |  | 3.246 | 0.438 | 3.839 | 4.758 | 0.007 | 0.12 | 0.07 | 0.037 | 0.856 | 14.612 | 1.0723 | 0.254 | 70.139 | -0.1599 | 49.055 | 2.337 | 0.95 | 3.842 | 4.501 | 0.0015 | 0.112 | 0.052 | 0.022 | 0.83 | 14.664 | 0.2984 | 0.258 | 71.282 | -0.0081 | 49.855 | [50 empty] | Bad | 1
Amsul Mix Tank 2 (35-tnk-512) | 2013-12-25 | D/S | 7:00 | [13 empty] | 440.99512 | [12 empty] | 1.262 | 25.2 | 1.2646
Kiln Discharge | 2013-12-25 | D/S | 11:00-12:00 | [20 empty] | 4.312422 | 50.0067 | 500 | 0.4313 | 6.0552018 | 71.22% |  |  |  |  | 3.329 | 0.967 | 3.995 | 4.942 | 0.0038 | 0.15 | 0.089 | 0.017 | 0.919 | 14.504 | 1.0809 | 0.257 | 70.078 | -0.0051 | 49.012 | 2.708 | 0.977 | 4.043 | 4.893 | 0.0015 | 0.145 | 0.045 | 0.025 | 0.912 | 14.54 | 0.3347 | 0.258 | 70.116 | -0.0024 | 49.039 | [50 empty] | Bad | 1
Kiln Feed | 2013-12-25 | D/S | 6:00-12:00 | 9.74 | 1102.41 | 2451.56 | 3553.97 | 3432.17 | 4.968% | [24 empty] | 0.313 | 0.95 | 3.912 | 4.827 | 0.006 | 0.144 | 0.185 | 0.019 | 0.831 | 15.234 | 1.1329 | 0.262 | 72.007 | -0.014 | 50.362
Kiln Discharge | 2013-12-25 | D/S | 13:00-14:00 | [20 empty] | 4.720121 | 50.9203 | 500 | 0.4807 | 6.0283122 | 78.3% |  |  |  |  | 3.206 | 0.947 | 3.874 | 4.605 | 0.0048 | 0.134 | 0.083 | 0.017 | 0.798 | 14.424 | 1.0761 | 0.256 | 69.876 | 0.0004 | 48.872 | 2.467 | 0.955 | 3.684 | 4.395 | 0.0021 | 0.12 | 0.058 | 0.027 | 0.792 | 14.665 | 0.2695 | 0.264 | 71.485 | 0.0011 | 49.997 | [50 empty] | Bad | 1
Kiln Discharge | 2013-12-25 | D/S | 15:50 | [20 empty] | 4.136806 | 50.3166 | 500 | 0.4163 | 5.9930196 | 69.03% |  |  |  |  | 3.253 | 0.919 | 3.76 | 4.643 | 0.0044 | 0.137 | 0.1 | 0.017 | 0.81 | 14.534 | 1.0698 | 0.257 | 69.613 | -0.0028 | 48.687 | 2.68 | 0.928 | 3.896 | 4.849 | 0.0026 | 0.136 | 0.083 | 0.04 | 0.818 | 14.731 | 0.3581 | 0.258 | 70.002 | -0.0106 | 48.959 | [50 empty] | Bad | 1
Vat 1 (Soln) | 2013-12-25 | D/S | 15:50 | [14 empty] | 18.8648 |  |  | 12.42 | 48.1 | 28
Vat 2 (Soln) | 2013-12-25 | D/S | 15:50 | [14 empty] | 30.8141 |  |  | 12.21 | 61.1 | 36.8
Scrubber Recirc Tank (19-tnk-501) | 2013-12-25 | D/S | 15:50 | [14 empty] | 61.9868 |  |  | 9.61 | 91.4 | 162.6
Slug Dose 1 (25-tnk-502) | 2013-12-25 | D/S | 15:50 | [14 empty] | 9.9959 |  |  | 12.9 | 34.4 | 73.8
Slug Dose 2 (25-tnk-503) | 2013-12-25 | D/S | 15:50 | [14 empty] | 15.887 |  |  | 12.12 | 41.4 | 67.2
Dilute Preg Tank (Pre Scrubber, 25-tnk-505) | 2013-12-25 | D/S | 15:50 | [14 empty] | 30.2836 |  |  | 12.29 | 61.3 | 55.3
AMV Filter Belt | 2013-12-25 | D/S | 16:00 | [5 empty] | 5.68% | 5.68% | [53 empty] | 0.001 | -0.007 | 0.118 | 0.189 | 0.0062 | 0.07 | -0.004 | -0.003 | 0.03 | 0.022 | 76.0317 | 0.098 | 0.004 | 0.194 | 0.086 | 0.0174 | -0.0006 | 0.0004 | -0.001 | 0.009 | -0.0095 | 0.0007 | -0.0007 | 0.0005 | 0.136 | 42.591
V2O3 Red. Kiln 1 (41-BIN-504) | 2013-12-25 | D/S | 16:00 | [5 empty] | 0.08% | 0.08% | [5 empty] | 116.5% | [47 empty] | 0.078 | 0.039 | 0.217 | 0.338 | 0.0339 | 0.008 | -0.001 | 0.003 | 0.086 | 0.065 | 114.7613 | 0.245 | 0.014 | 0.411 | 0.126 | 0.0488 | -0.0002 | 0.0016 | -0.0008 | 0.0037 | -0.0147 | -0.0063 | 0.0029 | 0.0009 | 0.288 | 64.286 | [24 empty] | Bad | [9 empty] | 12.6728 | 13.7533 | 13.9315 |  | 16.49% | 116.5%
V2O3 Red. Kiln 2 (41-BIN-504) | 2013-12-25 | D/S | 16:00 | [5 empty] | 0.03% | 0.03% | [5 empty] | 118.7% | [47 empty] | 0.071 | 0.039 | 0.219 | 0.374 | 0.0313 | 0.004 | 0 | 0.001 | 0.089 | 0.068 | 117.1621 | 0.228 | 0.016 | 0.388 | 0.129 | 0.0016 | -0.0004 | 0.0007 | -0.0012 | 0.0024 | -0.0197 | 0.0003 | 0.0009 | 0.0018 | 0.271 | 65.631 | [24 empty] | Bad | [9 empty] | 11.449 | 12.5867 | 12.7994 |  | 18.7% | 118.7%
Vat 2 (Soln) | 2013-12-25 | D/S | 17:30 | [14 empty] | 15.4039 |  |  | 11.94 | 77.3 | 33.8
Precip Tank 1 (35-tnk-501) | 2013-12-25 | N/S | 10:30 | [13 empty] | 194.40696 | 1.5973 | 0.0088646218 | 1.467784 | 8.12 | 133.1 | 202.9 | [6 empty] | 1.165 | 33.6 | 1.1718 | [57 empty] | 15.0939 | 4.509432232 | 0.01780824 | 101.1617 | 43.20216618 | 0.7701128144 | 0.1042675 | 6.455368518 | 159.8285 | 142.4052 | 15.19734 | -1.999503 | 50733.71458 | 67.76069332 | 53.16593758 | -0.07130668022 | 50713.65744 | 8.8646218 | 11.74053 | 0.9620972544 | 1467.784 | -4.961979512 | -0.3244679066
Precip Tank 2 (35-tnk-502) | 2013-12-25 | N/S | 10:30 | [13 empty] | 201.31568 | 1.371 | 0.00730008512 | 1.112645 | 8.2 | 125.8 | 188 | [6 empty] | 1.168 | 32.8 | 1.1744 | [57 empty] | 15.28713 | 5.200612542 | 0.0218392949 | 80.16722884 | 34.60687164 | 0.7316975244 | 0.1006706 | 7.978431686 | 162.6425 | 129.477 | 13.48285 | -1.7948446 | 53098.2454 | 61.99063882 | 67.66422956 | -0.3325500164 | 49409.1279 | 7.30008512 | 12.14553085 | 1.020154563 | 1112.645 | -4.885908798 | -0.403506358
Precip Tank 3 (35-tnk-503) | 2013-12-25 | N/S | 10:30 | [13 empty] | 199.85422 | 1.5315 | 0.008262173526 | 1.313112 | 8.27 | 122.7 | 182.4 | [6 empty] | 1.168 | 31.7 | 1.17385 | [57 empty] | 16.87236 | 4.915251038 | -0.003101522336 | 71.3988576 | 30.29692898 | 0.8913512592 | 0.09582618758 | 9.75225732 | 171.669231 | 125.8271 | 10.89206 | -1.930258 | 55341.38966 | 60.98344478 | 64.0427302 | 0.01042721 | 47058.53304 | 8.262173526 | 12.17496 | 1.317085 | 1313.112 | -4.705042764 | -0.8128703718
Barren Solution (35-THK-501 O/F) | 2013-12-25 | N/S | 10:30 | [13 empty] | LLD | 2.0979 | 0.03174738 | 1.6564 | 8.55 | 68.1 | 140.2 | [6 empty] | 1.064 | 27.7 | 1.06785 | [57 empty] | 3.531886954 | 2.223729582 | -0.002938885546 | 51.25979778 | 7.813131922 | 0.657686854 | -0.01171159 | 2.694355274 | 112.9357 | 103.9918 | 4.63397709 | -3.17194371 | 25139.60172 | 15.80035 | 26.23224922 | -0.238152545 | 21704.5508 | 31.74738 | 10.53146 | 0.3055174294 | 1656.4 | -4.940319662 | -0.522779761
Barren Solution (35-TNK-506) | 2013-12-25 | N/S | 10:30 | [13 empty] | LLD | 2.1174 | 0.02892413832 | 1.956027 | 8.52 | 73.4 | 135.1 | [6 empty] | 1.072 | 27.7 | 1.07585 | [57 empty] | 3.950472708 | 2.57024288 | -0.006400260022 | 55.78135074 | 9.509868006 | 0.8902799258 | -0.008175985588 | 2.697649094 | 118.5183 | 109.1365 | 5.164484248 | -3.045052122 | 27378.37856 | 20.52870462 | 28.7330411 | -0.3455579994 | 24880.12544 | 28.92413832 | 10.49399 | 0.2774842432 | 1956.027 | -4.977553128 | -0.4119446364
AMV | 2013-12-25 | N/S | 22:30:00 PM | [5 empty] | 3.62% | 3.62% | [53 empty] | 0.027 | 0.035 | 0.503 | 0.538 | 0.0071 | 0.081 | -0.002 | -0.002 | 0.035 | 0.013 | 76.5037 | 0.083 | 0.002 | 0.159 | 0.087 | 0.0022 | -0.0011 | 0.0003 | -0.0008 | 0.0081 | -0.011 | 0.0002 | -0.001 | 0.0018 | 0.111 | 42.855
V2O3 Red. Kiln 1 (41-BIN-504) | 2013-12-25 | N/S | 22:30:00 PM | [5 empty] | 0.11% | 0.11% | [5 empty] | 110.3% | [47 empty] | 0.057 | 0.052 | 0.334 | 0.451 | 0.0218 | 0.018 | 0 | -0.001 | 0.063 | 0.043 | 107.8332 | 0.219 | 0.011 | 0.34 | 0.122 | 0.0116 | 0.0003 | 0.0016 | -0.0004 | 0.006 | -0.0098 | -0.0024 | 0.0015 | -0.0002 | 0.238 | 60.405 | [24 empty] | Bad | [9 empty] | 12.0766 | 13.1667 | 13.2793 |  | 10.33% | 110.3%
V2O3 Red. Kiln 2 (41-BIN-504) | 2013-12-25 | N/S | 22:30:00 PM | [5 empty] | 0.07% | 0.07% | [5 empty] | 110.9% | [47 empty] | 0.091 | 0.086 | 0.604 | 0.674 | 0.0191 | 0.023 | 0.006 | 0.003 | 0.063 | 0.044 | 109.2901 | 0.211 | 0.009 | 0.322 | 0.123 | 0.0106 | -0.0001 | 0.0009 | -0.0012 | 0.0066 | -0.0152 | 0.0018 | 0.0019 | 0.0012 | 0.225 | 61.221 | [24 empty] | Bad | [9 empty] | 12.6317 | 13.7225 | 13.8415 |  | 10.91% | 110.9%
Kiln Feed | 2013-12-25 | N/S | 23:00 |  | 1091.2 | 3865.98 | 4957.18 | 4613.75 | 8.883% | [24 empty] | 0.288 | 0.937 | 3.978 | 4.892 | 0.0056 | 0.148 | 0.194 | 0.019 | 0.873 | 15.207 | 1.1432 | 0.268 | 72.609 | -0.0039 | 50.783
Kiln Discharge | 2013-12-25 | N/S | 18:00-19:00 | [20 empty] | 4.722871 | 48.7733 | 500 | 0.4607 | 6.0535212 | 78.02% |  |  |  |  | 3.483 | 0.913 | 3.736 | 4.587 | 0.0046 | 0.122 | 0.086 | 0.02 | 0.806 | 14.573 | 1.0806 | 0.257 | 68.976 | -0.0073 | 48.242 | 2.799 | 0.913 | 3.81 | 4.652 | 0.0016 | 0.119 | 0.069 | 0.035 | 0.812 | 14.89 | 0.2685 | 0.257 | 69.82 | 0.0022 | 48.832 | [50 empty] | Bad | 1
Kiln Discharge | 2013-12-25 | N/S | 20:00-21:00 | [20 empty] | 4.72911 | 53.3187 | 500 | 0.5043 | 5.9756534 | 79.14% |  |  |  |  | 3.416 | 0.917 | 3.685 | 4.562 | 0.0049 | 0.122 | 0.09 | 0.026 | 0.795 | 14.429 | 1.0667 | 0.258 | 69.163 | -0.0157 | 48.373 | 2.725 | 0.924 | 3.737 | 4.492 | 0.001 | 0.112 | 0.064 | 0.026 | 0.792 | 14.685 | 0.2611 | 0.259 | 69.971 | -0.0048 | 48.938 | [50 empty] | Bad | 1
Kiln Discharge | 2013-12-25 | N/S | 22:00-23:00 | [20 empty] | 3.457603 | 48.0246 | 500 | 0.3321 | 6.0171082 | 57.46% |  |  |  |  | 3.382 | 0.918 | 3.661 | 4.474 | 0.005 | 0.135 | 0.135 | 0.02 | 0.763 | 14.671 | 1.0741 | 0.258 | 69.936 | -0.006 | 48.913 | 2.85 | 0.907 | 3.701 | 4.462 | 0.0018 | 0.118 | 0.112 | 0.024 | 0.754 | 14.638 | 0.4738 | 0.253 | 69.445 | -0.005 | 48.57 | [50 empty] | Bad | 1
Calcine Vat 3 | 2013-12-25 | N/S | Top |  | 1089.51 | 3040.9 | 4130.41 | 3921.92 | 6.856% | [14 empty] | 0 | 50.0551 | 500 | [7 empty] | 2.62 | 0.974 | 3.794 | 4.372 | 0 | 0.105 | 0.049 | 0.022 | 0.693 | 14.902 | 0.2547 | 0.265 | 72.187 | -0.0071 | 50.488 | 3.324 | 0.909 | 3.555 | 4.139 | 0.0011 | 0.102 | 0.145 | 0.043 | 0.68 | 14.886 | 0.1965 | 0.266 | 72.235 | -0.0144 | 50.521
Calcine Vat 3 | 2013-12-25 | N/S | Middle |  | 1099.8 | 2709.51 | 3809.31 | 3664.1 | 5.359% | [14 empty] | 0 | 50.2303 | 500 | [7 empty] | 2.675 | 0.92 | 3.674 | 4.338 | 0.0004 | 0.11 | 0.053 | 0.021 | 0.757 | 14.83 | 0.2446 | 0.261 | 71.199 | -0.0002 | 49.797 | 3.092 | 0.919 | 3.644 | 4.277 | 0.0005 | 0.102 | 0.112 | 0.032 | 0.736 | 14.737 | 0.2047 | 0.259 | 71.106 | -0.0103 | 49.732
Calcine Vat 3 | 2013-12-25 | N/S | Bottom |  | 1091.55 | 2697.04 | 3788.59 | 3647.76 | 5.222% | [14 empty] | 0 | 50.088 | 500 | [7 empty] | 2.616 | 0.91 | 3.542 | 4.236 | 0.0012 | 0.109 | 0.047 | 0.019 | 0.724 | 14.69 | 0.2413 | 0.259 | 70.909 | -0.0004 | 49.594 | 2.993 | 0.926 | 3.635 | 4.246 | 0.0003 | 0.103 | 0.101 | 0.037 | 0.732 | 15.067 | 0.2011 | 0.269 | 73.216 | -0.0093 | 51.208
Vat 1 (Soln) | 2013-12-25 | N/S | 23:00 | [14 empty] | 20.2389 |  |  | 12.53 | 17.39 | 13.5
Vat 2 (Soln) | 2013-12-25 | N/S | 23:00 | [14 empty] | 3.0814 |  |  | 12.33 | 19.2 | 32.5
Scrubber Recirc Tank (19-tnk-501) | 2013-12-25 | N/S | 23:00 | [14 empty] | 63.1968 |  |  | 9.69 | 82 | 120.3
Slug Dose 1 (25-tnk-502) | 2013-12-25 | N/S | 23:00 | [14 empty] | 9.9818 |  |  | 12.39 | 28.9 | 36.6
Slug Dose 2 (25-tnk-503) | 2013-12-25 | N/S | 23:00 | [14 empty] | 20.9636 |  |  | 12.51 | 47 | 13.7
Dilute Preg Tank (Pre Scrubber, 25-tnk-505) | 2013-12-25 | N/S | 23:00 | [14 empty] | 30.7088 |  |  | 12.51 | 56 | 8
Leachate Dam (25 tnk 501) | 2013-12-25 | N/S | 23:00 | [14 empty] | 0.5118 |  |  | 9.34 | 6.66 | 110.6
Kiln Discharge | 2013-12-25 | N/S | 0000-0100 | [20 empty] | 4.714517 | 53.9822 | 500 | 0.509 | 6.0059042 | 78.5% |  |  |  |  | 3.278 | 0.948 | 3.667 | 4.443 | 0.0049 | 0.052 | 0.038 | 0.023 | 0.771 | 14.08 | 1.0721 | 0.264 | 71.012 | -0.0086 | 49.666 | 2.419 | 0.958 | 3.722 | 4.376 | 0.0005 | 0.03 | 0.021 | 0.024 | 0.765 | 14.319 | 0.264 | 0.27 | 72.163 | 0.0074 | 50.471 | [50 empty] | Bad | 1
Kiln Discharge | 2013-12-25 | N/S | 0200-0300 | [20 empty] | 4.464012 | 52.2512 | 500 | 0.4665 | 5.9459628 | 75.08% |  |  |  |  | 3.253 | 0.907 | 3.681 | 4.468 | 0.0054 | 0.02 | 0.016 | 0.017 | 0.765 | 14.317 | 1.0614 | 0.253 | 69.311 | 0.0013 | 48.476 | 2.463 | 0.943 | 3.783 | 4.434 | 0.001 | 0.009 | 0.01 | 0.027 | 0.782 | 14.719 | 0.3213 | 0.265 | 71.876 | -0.0052 | 50.27 | [50 empty] | Bad | 1
Kiln Discharge | 2013-12-25 | N/S | 0400-0500 | [20 empty] | 4.368346 | 50.534 | 500 | 0.4415 | 6.0143072 | 72.63% |  |  |  |  | 3.362 | 0.966 | 4.275 | 4.996 | 0.0054 | 0.007 | 0.008 | 0.019 | 0.805 | 14.825 | 1.0736 | 0.255 | 69.866 | -0.0012 | 48.865 | 2.601 | 0.925 | 3.995 | 4.449 | 0.0008 | 0.006 | 0.004 | 0.022 | 0.8 | 14.646 | 0.348 | 0.267 | 71.536 | -0.0203 | 50.032 | [50 empty] | Bad | 1
Vat 2 (Soln) | 2013-12-25 | N/S | 4:30 | [14 empty] | 2.8112 |  |  | 12.39 | 18.04 | 57
Kiln Feed | 2013-12-26 | D/S | 6:00 | 2560.24 | 1055.05 | 2540.92 | 3595.97 | 3379.51 | 8.519% | [24 empty] | 0.314 | 1.016 | 4.35 | 5.259 | 0.0053 | 0.173 | 0.192 | 0.021 | 0.94 | 15.114 | 1.1633 | 0.264 | 73.033 | 0.0037 | 51.08
Kiln Discharge | 2013-12-26 | D/S | 06:00-07:00 | [20 empty] | 3.813531 | 50.0717 | 500 | 0.3819 | 6.1582786 | 61.93% |  |  |  |  | 3.044 | 0.908 | 3.9 | 4.796 | 0.005 | 0.145 | 0.095 | 0.016 | 0.859 | 14.538 | 1.0993 | 0.258 | 70.01 | -0.0115 | 48.965 | 2.896 | 0.968 | 4.009 | 4.81 | 0.0032 | 0.14 | 0.067 | 0.019 | 0.861 | 14.758 | 0.4398 | 0.263 | 71.134 | -0.0063 | 49.751 | [50 empty] | Bad | 1
Vat 1 (Soln) | 2013-12-26 | D/S | 7:00 | [14 empty] | 21.8413 |  |  | 12.12 | 52.7 | 50.7
Scrubber Recirc Tank (19-tnk-501) | 2013-12-26 | D/S | 7:00 | [14 empty] | 68.3606 | 8.04709809 | 54.87189026 | 9.71 | 84 | 177 | [66 empty] | 13.90318 | 17.54074 | -0.06072752564 | -2.063660126 | 0.9145378392 | 33.18452402 | -0.1079628 | -35.75981798 | 151.9242296 | 39.75624448 | 14.54418 | 2.767515658 | 51283.63278 | -6.962512898 | 370.250666 | -6.192471664 | 3201.97438 | 8047.09809 | 14.24665577 | 3.524036386 | 54871.89026 | -7.610322284 | 3.482501108
Slug Dose 1 (25-tnk-502) | 2013-12-26 | D/S | 7:00 | [14 empty] | 10.2528 |  |  | 12.43 | 34.4 | 80.8
Slug Dose 2 (25-tnk-503) | 2013-12-26 | D/S | 7:00 | [14 empty] | 12.5642 |  |  | 12.44 | 38.1 | 76.1
Dilute Preg Tank (Pre Scrubber, 25-tnk-505) | 2013-12-26 | D/S | 7:00 | [14 empty] | 29.1075 | 3.786440692 | 25.86017108 | 12.45 | 58.2 | 58.3 | [66 empty] | 10.18301 | 7.421441524 | -0.07336978016 | -2.904584324 | 0.718095625 | 12.7701 | -0.172542122 | -10.4669067 | 55.490272 | 25.98717394 | -8.508643998 | 1.61998 | 33032.2206 | -3.462941896 | 157.1442 | -3.592764192 | 1127.681 | 3786.440692 | 9.734534376 | 0.3396397624 | 25860.17108 | -1.985401 | 1.843296656
Clean Preg (30-tnk-506) | 2013-12-26 | D/S | 9:00 | [14 empty] | 47.9389 | 0.05721189112 | 45.123001 | 8.65 | 85.1 | 227 | [66 empty] | 26.20427028 | 12.76799379 | -0.1488133 | 16.30499 | 1.162375 | 13.0658 | -0.2413736632 | -2.125022266 | 135.3207 | 33.65576378 | -4.9230815 | 2.86354258 | 42510.83158 | -4.890594722 | 89.24178484 | -5.116089138 | 22438.44094 | 57.21189112 | 11.82396 | 2.59076388 | 45123.001 | -3.89614699 | 2.165719094 |  | Bad |  |  |  |  | 1
Dirty Preg (Desil feed 30-Tnk-510) | 2013-12-26 | D/S | 9:00 | [14 empty] | 56.3943 | 7.184092446 | 51.61219384 | 9.84 | 79.8 | 178.4 | [66 empty] | 61.94821452 | 20.76316368 | -0.09542393138 | 27.354746 | 2.10401332 | 25.061719 | 0.4561515036 | 59.61956882 | 85.54581854 | 41.6723417 | -61.32797948 | 6.158952842 | 33628.54778 | -3.77795048 | 460.647416 | -8.02958128 | 5604.523052 | 7184.092446 | 12.80156 | 23.29342516 | 51612.19384 | -3.60996385 | 4.940872056
Desil Tank 1 (30-tnk-501) | 2013-12-26 | D/S | 9:00 | [14 empty] | 50.7625 | 0.0932920718 | 46.70134378 | 9.21 | 84.7 | 201.5 | [66 empty] | 15.55932 | 11.18756 | -0.1034432 | 5.05826252 | 0.924103158 | 12.83383326 | 0.02567449256 | -8.943055922 | 60.0410478 | 24.57187272 | -13.60014419 | 3.005218464 | 22998.80926 | -2.850558432 | 150.1531 | -3.718723976 | 10367.67 | 93.2920718 | 11.54807 | 4.22477871 | 46701.34378 | -2.46252406 | 2.064214078
Desil Tank 2 (30-tnk-502) | 2013-12-26 | D/S | 9:00 | [14 empty] | 50.0403 | 0.07365781606 | 51.28013476 | 8.89 | 85.9 | 214.3 | [66 empty] | 31.52809662 | 14.71005 | -0.1555518 | 16.51379 | 1.265795 | 11.05959 | 0.1039822 | -7.655194686 | 48.38597482 | 24.0596237 | -40.6624357 | 4.11978332 | 19253.99 | -2.35780477 | 139.4603 | -5.289537346 | 20546.0163 | 73.65781606 | 12.42544507 | 5.890252876 | 51280.13476 | -3.295366522 | 2.30632973
Desil Tank 3 (30-tnk-503) | 2013-12-26 | D/S | 9:00 | [14 empty] | 44.9335 | 0.04554285224 | 43.08311626 | 8.76 | 81.2 | 224.9 | [66 empty] | 20.56824014 | 11.40214 | -0.07009582562 | 15.17421 | 1.161885 | 6.35709879 | 0.1048802 | 8.25237688 | 132.6302 | 36.96468934 | -42.06429334 | 3.604251996 | 35419.56304 | -3.571524314 | 93.1507055 | -4.570502072 | 20325.55456 | 45.54285224 | 11.55334 | 2.048522578 | 43083.11626 | -2.281115408 | 2.011808234
Precip Tank 1 (35-tnk-501) | 2013-12-26 | D/S | 9:00 | [13 empty] | 197.46274 | 0.9124 | 0.09896584234 | 0.934631277 | 8.38 | 128.3 | 209 | [6 empty] | 1.168 | 29.9 | 1.17295 | [57 empty] | 12.22197 | 5.068046024 | -0.005941181378 | 116.6691 | 52.3713604 | 0.9434809272 | 0.01855874629 | 7.603737818 | 46.19316224 | 63.29887518 | 9.494755962 | 2.122880674 | 15541.57 | 47.18568676 | 65.6693047 | -0.2919604252 | 59547.82208 | 98.96584234 | 11.72255 | 0.8020992166 | 934.631277 | 0.4242288866 | 4.41278044
Precip Tank 2 (35-tnk-502) | 2013-12-26 | D/S | 9:00 | [13 empty] | 203.70716 | 1.719 | 0.03334867956 | 1.199414 | 8.37 | 118.7 | 178.9 | [6 empty] | 1.17 | 30.6 | 1.1753 | [57 empty] | 12.44489 | 5.68309971 | -0.006485549246 | 115.956 | 53.2110251 | 1.027886 | 0.03786574374 | 8.9719472 | 49.15244248 | 63.54297942 | 4.99190005 | 2.348436924 | 17244.83 | 48.77252722 | 78.39719178 | -0.1216312114 | 61436.46072 | 33.34867956 | 11.84871 | 0.9492594694 | 1199.414 | 0.4902941364 | 4.503474534
Precip Tank 3 (35-tnk-503) | 2013-12-26 | D/S | 9:00 | [13 empty] | 202.77714 | 1.4785 | 0.01536626 | 1.474667211 | 8.42 | 115.9 | 177.3 | [6 empty] | 1.17 | 29.9 | 1.17495 | [57 empty] | 11.38001 | 5.486578308 | -0.01344727 | 94.85132128 | 45.99807388 | 1.074184 | 0.04385197084 | 10.6609 | 49.4960579 | 60.62230474 | 0.7897742432 | 2.3281655 | 17562.02 | 47.47108334 | 78.84040318 | -0.1852961 | 56027.6591 | 15.36626 | 11.70716 | 1.007124 | 1474.667211 | 0.4879848168 | 4.000158538
AMV Filter Belt | 2013-12-26 | D/S | 9:00 | [5 empty] | 10.07% | 10.07% | [53 empty] | 0.031 | 0.006 | 0.204 | 0.3 | 0.0136 | 0.074 | -0.004 | -0.001 | 0.049 | 0.042 | 76.3966 | 0.088 | 0.005 | 0.322 | 0.088 | 0.0039 | 0.0002 | 0.001 | -0.0005 | 0.0069 | -0.006 | -0.0035 | 0.0024 | 0.0011 | 0.225 | 42.795
V2O3 Red. Kiln 1 (41-BIN-504) | 2013-12-26 | D/S | 9:00 | [5 empty] | 1.08% | 1.08% | [5 empty] | 114.4% | [47 empty] | 0.107 | 0.059 | 0.268 | 0.419 | 0.0447 | 0.033 | 0 | 0.001 | 0.094 | 0.073 | 108.815 | 0.214 | 0.014 | 0.452 | 0.118 | 0.0054 | 0.0012 | 0.002 | -0.0007 | 0.0028 | -0.0157 | -0.0075 | -0.0012 | 0.0018 | 0.316 | 60.955 | [24 empty] | Bad | [9 empty] | 12.3936 | 13.4345 | 13.5848 |  | 14.44% | 114.4%
Kiln Discharge | 2013-12-26 | D/S | 8:00-9:00 | [20 empty] | 1.395708 | 50.9777 | 500 | 0.1423 | 6.4904772 | 21.5% |  |  |  |  | 2.007 | 0.908 | 3.858 | 4.495 | 0.0054 | 0.118 | 0.11 | 0.016 | 0.762 | 15.142 | 1.1586 | 0.267 | 73.464 | 0.0004 | 51.381 | 2.088 | 0.923 | 3.855 | 4.63 | 0.0046 | 0.106 | 0.12 | 0.024 | 0.778 | 14.762 | 0.8844 | 0.262 | 71.403 | 0.002 | 49.939 | [50 empty] | Bad | 1
Kiln Discharge | 2013-12-26 | D/S | 10:00-11:00 | [20 empty] | 4.607669 | 50.0687 | 500 | 0.4614 | 6.1308288 | 75.16% |  |  |  |  | 3.105 | 0.944 | 3.901 | 4.771 | 0.0043 | 0.083 | 0.046 | 0.017 | 0.852 | 14.532 | 1.0944 | 0.259 | 71.014 | -0.0095 | 49.667 | 3.186 | 0.928 | 3.997 | 4.738 | 0.0021 | 0.074 | 0.12 | 0.04 | 0.852 | 14.694 | 0.3086 | 0.258 | 70.872 | -0.0011 | 49.568 | [50 empty] | Bad | 1
Kiln Feed | 2013-12-26 | D/S | 12:00 | 2191.11 | 1053.76 | 2170.1 | 3223.86 | 3086.95 | 6.309% | [24 empty] | 0.511 | 0.888 | 3.782 | 4.703 | 0.0043 | 0.143 | 0.143 | 0.021 | 0.942 | 15.107 | 1.1403 | 0.266 | 72.391 | 0.0029 | 50.63
Barren Solution (35-THK-501 O/F) | 2013-12-26 | D/S | 9:00 | [13 empty] | LLD | 1.6187 | 0.02267066978 | 1.725821 | 8.47 | 58.1 | 163 | [6 empty] | 1.054 | 25.2 | 1.0566 | [57 empty] | 2.7156137 | 1.702684 | -0.01321994 | 93.39947854 | 10.69965 | 0.386133822 | -0.04604004818 | 1.33642 | 40.38946466 | 55.49484892 | -7.343566446 | 0.8320053354 | 6473.370496 | 11.51735 | 20.32455904 | -0.04564822832 | 22167.1762 | 22.67066978 | 9.994242626 | 0.1390565 | 1725.821 | -0.02503642392 | 1.611528
Barren Solution (35-TNK-506) | 2013-12-26 | D/S | 9:00 | [13 empty] | 37.63216 | 2.0116 | 0.01249405 | 2.131799488 | 8.55 | 37.4 | -17.4 | [6 empty] | 1.108 | 29.6 | 1.1128 | [57 empty] | 4.807586822 | 3.492531876 | -0.01103778 | 72.32367504 | 25.03909986 | 1.045691 | -0.03216832034 | 5.718781012 | 45.61406884 | 55.14017862 | -4.613174862 | 1.559316 | 12993.87 | 26.08524552 | 49.71247686 | -0.3403281186 | 40861.25174 | 12.49405 | 10.77887 | 0.5016917748 | 2131.799488 | 0.1316587 | 2.906766256 |  | Bad |  |  | 1
Kiln Discharge | 2013-12-26 | D/S | 12:00-13:00 | [20 empty] | 4.570498 | 50.5306 | 500 | 0.4619 | 6.075369 | 75.23% |  |  |  |  | 3.138 | 0.94 | 3.849 | 4.752 | 0.0051 | 0.107 | 0.073 | 0.018 | 0.873 | 14.276 | 1.0845 | 0.253 | 69.859 | -0.0079 | 48.859 | 2.709 | 0.958 | 3.967 | 4.736 | 0.0015 | 0.101 | 0.043 | 0.024 | 0.872 | 14.554 | 0.3395 | 0.257 | 70.396 | -0.0054 | 49.235 | [50 empty] | Bad | 1
Kiln Discharge | 2013-12-26 | D/S | 14:00-15:00 | [20 empty] | 4.283066 | 50.2794 | 500 | 0.4307 | 6.1913304 | 69.18% |  |  |  |  | 3.507 | 0.941 | 3.969 | 4.809 | 0.0061 | 0.102 | 0.146 | 0.029 | 0.876 | 14.825 | 1.1052 | 0.261 | 71.024 | -0.0011 | 49.674 | 2.337 | 0.939 | 3.987 | 4.815 | 0.0026 | 0.089 | 0.036 | 0.021 | 0.87 | 14.762 | 0.4036 | 0.261 | 70.187 | -0.0035 | 49.089 | [50 empty] | Bad | 1
Scrubber Recirc Tank (19-tnk-501) | 2013-12-26 | D/S | 14:50 | [14 empty] | 50.2923 |  |  | 9.57 | 86 | 114.6 | [90 empty] | Bad | [6 empty] | 1
Slug Dose 1 (25-tnk-502) | 2013-12-26 | D/S | 14:50 | [14 empty] | 10.4464 |  |  | 12.16 | 34.6 | 19.7
Slug Dose 2 (25-tnk-503) | 2013-12-26 | D/S | 14:50 | [14 empty] | 16.9606 |  |  | 12.25 | 44.4 | 42.2
Dilute Preg Tank (Pre Scrubber, 25-tnk-505) | 2013-12-26 | D/S | 14:50 | [14 empty] | 26.3981 |  |  | 12.34 | 55 | 42
Vat 1 (Soln) | 2013-12-26 | D/S | 14:50 | [14 empty] | 25.4375 |  |  | 12.17 | 58.8 | 16.4
Kiln Discharge | 2013-12-26 | D/S | 16:00-17:00 | [20 empty] | 4.270904 | 50.2821 | 500 | 0.4295 | 5.9308374 | 72.01% |  |  |  |  | 2.216 | 0.921 | 3.787 | 4.635 | 0.0036 | 0.013 | 0.007 | 0.019 | 0.859 | 14.131 | 1.0587 | 0.25 | 68.081 | -0.0141 | 47.616 | 2.355 | 0.911 | 3.834 | 4.614 | 0.0022 | 0.001 | -0.002 | 0.023 | 0.886 | 14.626 | 0.367 | 0.253 | 69.324 | -0.0079 | 48.485 | [50 empty] | Bad | 1
AMV | 2013-12-26 | N/S | 19:00 | [5 empty] | 8.17% | 8.17% | [53 empty] | 0.002 | -0.013 | 0.126 | 0.247 | 0.0099 | 0.091 | -0.004 | -0.002 | 0.044 | 0.033 | 77.6905 | 0.079 | 0.004 | 0.249 | 0.087 | 0.0291 | -0.0001 | -0.0002 | -0.0005 | 0.011 | -0.0087 | -0.0015 | 0.0006 | 0.0005 | 0.174 | 43.52
V2O3 Red. Kiln 1 (41-BIN-504) | 2013-12-26 | N/S | 19:00 | [5 empty] | 0.1% | 0.1% | [5 empty] | 115.1% | [47 empty] | 0.11 | 0.049 | 0.397 | 0.607 | 0.0376 | 0.009 | -0.004 | 0.001 | 0.111 | 0.102 | 111.311 | 0.205 | 0.019 | 0.647 | 0.124 | 0.0184 | 0.0002 | 0.0021 | -0.0008 | 0.0036 | -0.0183 | -0.0003 | 0.0007 | 0.0019 | 0.453 | 62.353 | [24 empty] | Bad | [9 empty] | 11.4492 | 12.5523 | 12.7194 |  | 15.15% | 115.1%
Kiln Discharge | 2013-12-26 | N/S | 18:00-19:00 | [20 empty] | 3.914756 | 51.9828 | 500 | 0.407 | 6.21822 | 62.96% |  |  |  |  | 2.162 | 0.909 | 3.711 | 4.627 | 0.0046 | 0.004 | 0.003 | 0.016 | 0.863 | 14.877 | 1.11 | 0.259 | 70.987 | 0.0018 | 49.648 | 2.159 | 0.929 | 3.723 | 4.627 | 0.0039 | 0.004 | 0.003 | 0.028 | 0.881 | 15 | 0.4302 | 0.257 | 70.857 | -0.023 | 49.557 | [50 empty] | Bad | 1
Kiln Discharge | 2013-12-26 | N/S | 20:00-21:00 | [20 empty] | 1.8408 | 51.3907 | 500 | 0.1892 | 6.3061714 | 29.19% |  |  |  |  | 1.532 | 0.856 | 3.647 | 4.439 | 0.0043 | 0.002 | 0.002 | 0.019 | 0.796 | 15.078 | 1.1257 | 0.265 | 71.568 | -0.0106 | 50.055 | 1.69 | 0.879 | 3.641 | 4.408 | 0.0045 | -0.005 | -0.001 | 0.022 | 0.775 | 14.932 | 0.8017 | 0.26 | 70.509 | -0.0051 | 49.314 | [50 empty] | Bad | 1
Kiln Discharge | 2013-12-26 | N/S | 22:00-22:00 | [20 empty] | 1.243116 | 49.03 | 500 | 0.1219 | 6.1974926 | 20.06% |  |  |  |  | 1.236 | 0.803 | 3.449 | 4.054 | 0.0043 | -0.002 | 0.001 | 0.022 | 0.658 | 15.047 | 1.1063 | 0.264 | 71.801 | -0.0053 | 50.218 | 1.116 | 0.819 | 3.52 | 4.106 | 0.0042 | -0.004 | -0.002 | 0.029 | 0.634 | 15.181 | 0.9138 | 0.268 | 72.218 | -0.0158 | 50.509 | [50 empty] | Bad | 1
Vat 1 (Soln) | 2013-12-26 | N/S | 23:00 | [14 empty] | 26.926 |  |  | 12.41 | 57.6 | 48.7
Vat 3 (Soln) | 2013-12-26 | N/S | 23:00 | [14 empty] | 17.8202 |  |  | 12.37 | 43.3 | 66.7
Scrubber Recirc Tank (19-tnk-501) | 2013-12-26 | N/S | 23:00 | [14 empty] | 47.559 |  |  | 9.5 | 82.4 | 1.3 | [90 empty] | Bad | [6 empty] | 1
Slug Dose 1 (25-tnk-502) | 2013-12-26 | N/S | 23:00 | [14 empty] | 7.9879 |  |  | 12.31 | 29.3 | 42.4
Slug Dose 2 (25-tnk-503) | 2013-12-26 | N/S | 23:00 | [14 empty] | 20.3173 |  |  | 12.4 | 47.4 | 42.3
Dilute Preg Tank (Pre Scrubber, 25-tnk-505) | 2013-12-26 | N/S | 23:00 | [14 empty] | 27.2303 |  |  | 12.43 | 54.8 | 44.8
Kiln Feed | 2013-12-26 | N/S | 23:00 |  | 1090.54 | 2064.81 | 3155.35 | 3023.53 | 6.384% | [24 empty] | 0.243 | 0.876 | 3.775 | 4.324 | 0.0045 | 0.126 | 0.104 | 0.015 | 0.694 | 15.441 | 1.1538 | 0.267 | 73.492 | 0.004 | 51.401
Kiln Discharge | 2013-12-26 | N/S | 00:00-01:00 | [20 empty] | 2.611175 | 49.9392 | 500 | 0.2608 | 6.1997334 | 42.12% |  |  |  |  | 1.548 | 0.805 | 3.483 | 4.034 | 0.005 | 0.002 | 0.002 | 0.018 | 0.633 | 15.143 | 1.1067 | 0.264 | 71.589 | -0.0164 | 50.069 | 1.325 | 0.811 | 3.528 | 4.012 | 0.0047 | 0 | -0.001 | 0.022 | 0.616 | 15.453 | 0.669 | 0.273 | 73.721 | 0 | 51.561 | [50 empty] | Bad | 1
Kiln Discharge | 2013-12-26 | N/S | 02:00-03:00 | [20 empty] | 1.212492 | 51.0519 | 500 | 0.1238 | 6.1913304 | 19.58% |  |  |  |  | 0.843 | 0.824 | 3.502 | 4.004 | 0.0039 | -0.006 | -0.006 | 0.014 | 0.662 | 15 | 1.1052 | 0.262 | 71.932 | -0.0114 | 50.309 | 0.769 | 0.85 | 3.579 | 4.142 | 0.0041 | -0.002 | -0.003 | 0.032 | 0.65 | 15.39 | 0.9288 | 0.271 | 74.2 | -0.018 | 51.895 | [50 empty] | Bad | 1
Vat 2 (Soln) | 2013-12-26 | N/S | 4:00 | [14 empty] | 4.0007 |  |  | 12.4 | 19.9 | 105.9
Kiln Discharge | 2013-12-26 | N/S | 04:00-5:00 | [20 empty] | 5.050166 | 52.0676 | 500 | 0.5259 | 6.1213054 | 82.5% |  |  |  |  | 2.851 | 0.847 | 3.582 | 4.088 | 0.005 | 0.091 | 0.028 | 0.018 | 0.665 | 14.723 | 1.0927 | 0.261 | 70.803 | 0.0067 | 49.519 | 2.161 | 0.87 | 3.723 | 4.133 | 0.002 | 0.079 | 0.016 | 0.023 | 0.67 | 15.357 | 0.2383 | 0.268 | 73.058 | -0.0069 | 51.097 | [50 empty] | Bad | 1
Calcine Vat 1 | 2013-12-26 | N/S | TOP | 4.46 | 1095.9 | 2033.64 | 3129.54 | 3057.59 | 3.538% | [14 empty] | 0 | 50.1638 | 500 | [7 empty] | 2.682 | 0.99 | 4.084 | 4.809 | 0.0011 | 0.153 | 0.066 | 0.021 | 0.844 | 14.713 | 0.2986 | 0.258 | 71.249 | -0.0012 | 49.832 | 2.554 | 0.948 | 3.945 | 4.668 | 0.0016 | 0.112 | 0.049 | 0.023 | 0.831 | 14.744 | 0.2569 | 0.259 | 70.845 | -0.0025 | 49.549
Calcine Vat 1 | 2013-12-26 | N/S | MIDDLE | 5.38 | 1055.64 | 2176.33 | 3231.97 | 3175.15 | 2.611% | [14 empty] | 0 | 50.0831 | 500 | [7 empty] | 2.654 | 0.984 | 4.088 | 4.791 | 0.0008 | 0.119 | 0.059 | 0.016 | 0.838 | 14.834 | 0.2804 | 0.259 | 71.272 | -0.0056 | 49.848 | 2.403 | 0.959 | 3.9 | 4.542 | 0.0013 | 0.106 | 0.046 | 0.024 | 0.8 | 14.667 | 0.2453 | 0.259 | 71.735 | -0.0068 | 50.172
Calcine Vat 1 | 2013-12-26 | N/S | BOTTOM | 5.16 | 1058.75 | 1888.84 | 2947.59 | 2897.98 | 2.626% | [14 empty] | 0 | 50.2054 | 500 | [7 empty] | 2.686 | 0.97 | 4.106 | 4.813 | 0.0023 | 0.13 | 0.061 | 0.019 | 0.838 | 14.715 | 0.2952 | 0.257 | 70.879 | -0.0063 | 49.573 | 2.549 | 0.963 | 3.967 | 4.812 | 0.0011 | 0.12 | 0.051 | 0.027 | 0.835 | 14.752 | 0.2641 | 0.261 | 71.262 | -0.0078 | 49.84
Kiln Feed | 2013-12-26 | D/S | 6:00 | 2404.07 | 1090.16 | 2381.89 | 3472.05 | 3291.22 | 7.592% | [24 empty] | 0.237 | 0.919 | 3.997 | 4.587 | 0.006 | 0.138 | 0.146 | 0.021 | 0.742 | 15.662 | 1.183 | 0.274 | 74.686 | -0.014 | 52.235
Kiln Discharge | 2013-12-26 | D/S | 6:00-7:00 | [20 empty] | 4.681916 | 50.364 | 500 | 0.4716 | 6.1526766 | 76.1% |  |  |  |  | 3.094 | 0.921 | 3.771 | 4.466 | 0.0049 | 0.145 | 0.066 | 0.017 | 0.783 | 14.804 | 1.0983 | 0.263 | 71.769 | -0.0049 | 50.195 | 2.431 | 0.933 | 3.859 | 4.511 | 0.0024 | 0.137 | 0.05 | 0.031 | 0.779 | 14.987 | 0.2846 | 0.267 | 72.553 | -0.0041 | 50.743 | [50 empty] | Bad | 1
Vat 1 (Soln) | 2013-12-27 | D/S | 7:00 | [14 empty] | 13.4219 |  |  | 12.44 | 10.84 | 81.3
Vat 3 (Soln) | 2013-12-27 | D/S | 7:00 | [14 empty] | 19.1668 |  |  | 12.3 | 43.4 | 68.3
Scrubber Recirc Tank (19-tnk-501) | 2013-12-27 | D/S | 7:00 | [14 empty] | 54.1461 | 5.735621962 | 46.63245424 | 9.73 | 14.43 | 158.5 | [66 empty] | 11.32556 | 13.53121 | -0.03219828298 | 0.3676140374 | 0.6298332732 | 21.8014348 | 0.4286108746 | -34.2156443 | 264.558939 | 15.02062 | 24.3096569 | 2.329862756 | 72637.57876 | -8.106603568 | 278.4339962 | -4.377859876 | 3111.433642 | 5735.621962 | 13.44002 | 1.529303 | 46632.45424 | -4.093635186 | 2.725213656 |  | Bad | [6 empty] | 1
Slug Dose 1 (25-tnk-502) | 2013-12-27 | D/S | 7:00 | [14 empty] | 9.5945 |  |  | 12.47 | 30.1 | 73.3
Slug Dose 2 (25-tnk-503) | 2013-12-27 | D/S | 7:00 | [14 empty] | 18.55 |  |  | 12.48 | 40.7 | 77
Dilute Preg Tank (Pre Scrubber, 25-tnk-505) | 2013-12-27 | D/S | 7:00 | [14 empty] | 27.2303 | 3.245144492 | 29.52445056 | 12.56 | 47.9 | 74.1 | [66 empty] | 13.32973 | 6.306106046 | -0.0920030777 | -2.456571928 | 0.584229603 | 9.834455248 | -0.1253154486 | -14.23724 | 21.01997602 | -13.90974 | 6.295083306 | 1.707690827 | 44448.29874 | -4.549483844 | 143.4763 | -3.30480878 | 999.8842224 | 3245.144492 | 10.09989 | 0.318355724 | 29524.45056 | -0.8562432484 | 1.648786
Clean Preg (30-tnk-506) | 2013-12-27 | D/S | 8:30 | [14 empty] | 43.67 | 0.7338346034 | 39.58643464 | 9.16 | 62.3 | 252.6 | [66 empty] | 22.83165532 | 8.923387016 | -0.1496142 | 12.90458 | 0.5304894838 | 11.03875 | -0.2919550008 | -3.541036144 | 346.0625288 | 9.80348303 | 32.6022003 | 1.914219 | 68834.7187 | -7.751262886 | 112.5859 | -3.245238968 | 12122.55 | 733.8346034 | 11.91405 | 1.369387 | 39586.43464 | -2.332318476 | 1.66489876 |  | Bad |  |  |  |  | 1
Dirty Preg (Desil feed 30-Tnk-510) | 2013-12-27 | D/S | 8:30 | [14 empty] | 49.88 | 5.164448772 | 51.1559697 | 9.93 | 66.6 | 55.2 | [66 empty] | 46.7785988 | 15.5552033 | -0.1646399 | 14.5878443 | 0.8801432506 | 21.04587112 | 0.537364785 | -7.880892894 | 321.2484442 | 15.61195 | 23.08968188 | 3.328406862 | 62842.74894 | -8.540186826 | 317.2661932 | -4.785059076 | 4417.510724 | 5164.448772 | 13.0753 | 5.262292336 | 51155.9697 | -3.657466686 | 2.936312918
Desil Tank 1 (30-tnk-501) | 2013-12-27 | D/S | 8:30 | [14 empty] | 51.65 | 0.2233061976 | 51.04205706 | 9.54 | 71.5 | 76 | [66 empty] | 14.68598811 | 16.2835 | -0.1215302 | 5.972127536 | 0.972527368 | 20.61170226 | 0.003916034042 | -35.9666383 | 153.6317907 | -14.39405 | -6.770822718 | 3.664156242 | 52895.73146 | -6.652988164 | 276.3105258 | -4.871122272 | 10621.51 | 223.3061976 | 12.5876405 | 0.8104065362 | 51042.05706 | -2.219552318 | 3.01146118
Desil Tank 2 (30-tnk-502) | 2013-12-27 | D/S | 8:30 | [14 empty] | 50.94 | 0.0419869039 | 48.3545961 | 9.38 | 74.8 | 119 | [66 empty] | 18.5127 | 14.35744906 | -0.1007883116 | 5.83272642 | 0.954782592 | 14.54466 | 0.1196754 | -31.22056116 | 34.5693351 | -17.30793 | -45.59330088 | 3.823089718 | 32304.4222 | -4.07769767 | 222.0180482 | -4.058800334 | 13958.45 | 41.9869039 | 12.1493 | 1.456894 | 48354.5961 | -1.292253 | 2.762981248
Desil Tank 3 (30-tnk-503) | 2013-12-27 | D/S | 8:30 | [14 empty] | 46.0239 | 0.04395698712 | 42.15020406 | 9.32 | 24.7 | 174.1 | [66 empty] | 16.96913 | 13.74572 | -0.1041946 | 14.70806 | 1.048811 | 11.47079 | 0.1521349 | -24.5926566 | 27.56283586 | -10.86374 | -46.23582634 | 3.832226232 | 29299.77578 | -3.513380298 | 190.9508 | -4.503256424 | 18169.89 | 43.95698712 | 12.18894 | 1.880567 | 42150.20406 | -1.146700564 | 3.00034973
Precip Tank 1 (35-tnk-501) | 2013-12-27 | D/S | 8:30 | [13 empty] | 196.53272 | 1.2147 | 0.1167509 | 1.342204 | 8.8 | 113 | 164.1 | [6 empty] | 1.17 | 25.2 | 1.1726 | [57 empty] | 10.58841 | 5.72472759 | -0.02860262898 | 92.14691546 | 36.3156803 | 2.494172598 | 0.03080545676 | 2.844954218 | 53.2245917 | 67.94319286 | 8.382681288 | 2.330558622 | 29843.42198 | 56.50315176 | 98.70377448 | -0.2405527254 | 52614.69212 | 116.7509 | 11.06993 | 0.3345929966 | 1342.204 | 0.9987258978 | 3.26002876
Precip Tank 2 (35-tnk-502) | 2013-12-27 | D/S | 8:30 | [13 empty] | 196.53272 | 1.0026 | 0.02860127806 | 1.116629129 | 8.75 | 113.4 | 173.9 | [6 empty] | 1.17 | 25.2 | 1.1726 | [57 empty] | 11.31334 | 5.080271494 | -0.03395161214 | 92.962342 | 39.01612712 | 1.936552 | 0.06640794864 | 1.167121995 | 66.23073468 | 77.78656056 | 5.059348102 | 2.227564408 | 31314.78814 | 62.82103428 | 77.45891146 | -0.2826626296 | 50388.2294 | 28.60127806 | 11.22033016 | 0.2396103458 | 1116.629129 | 0.777024418 | 3.614612608
Precip Tank 3 (35-tnk-503) | 2013-12-27 | D/S | 8:30 | [13 empty] | 201.31568 | 0.9706 | 0.008298319018 | 1.025011 | 8.68 | 113 | 161.8 | [6 empty] | 1.172 | 24.8 | 1.1744 | [57 empty] | 11.34738 | 4.761293902 | -0.03769112682 | 81.73774434 | 38.49619492 | 1.234844 | 0.04303743512 | 0.8224110262 | 73.92433696 | 75.08727912 | 2.93567153 | 2.158908738 | 32352.64034 | 59.8000187 | 71.17545298 | -0.1275016 | 49906.67424 | 8.298319018 | 11.251 | 0.2198353018 | 1025.011 | 0.885240286 | 2.96161423
Barren Solution (35-THK-501 O/F) | 2013-12-27 | D/S | 8:30 | [13 empty] | LLD | 1.455 | 0.01407658499 | 1.617432092 | 8.57 | 17.9 | 157.4 | [6 empty] | 1.086 | 24.7 | 1.08835 | [57 empty] | 10.03957244 | 2.848902422 | -0.0400176952 | 91.9162065 | 19.12038 | 0.6809573398 | -0.03564149644 | 0.09628101504 | 37.1433478 | 69.89642214 | 1.622761 | 1.403284 | 18914.91 | 28.74976036 | 34.4466989 | -0.2645919402 | 31369.99684 | 14.07658499 | 10.2001 | 0.1456846 | 1617.432092 | 0.621266522 | 1.909072
Barren Solution (35-TNK-506) | 2013-12-27 | D/S | 8:30 | [13 empty] | LLD | 1.6896 | 0.01114535 | 1.915174 | 8.66 | 81.3 | 123.3 | [6 empty] | 1.094 | 24.1 | 1.09605 | [57 empty] | 9.242419222 | 2.667242624 | -0.04282294692 | 81.83764702 | 17.84453 | 0.6937785278 | -0.0328462098 | 0.2683774992 | 50.66595578 | 70.43374548 | 1.815261 | 1.531305 | 22180.78316 | 31.94905994 | 37.0189952 | -0.5083449416 | 31600.46426 | 11.14535 | 10.39354 | 0.1783347 | 1915.174 | 0.5464859974 | 2.2261158
AMV Filter Belt | 2013-12-27 | D/S | 8:30 | [5 empty] | 6.94% | 6.94% | [53 empty] | 0.01 | -0.008 | 0.177 | 0.235 | 0.0084 | 0.103 | -0.001 | -0.003 | 0.035 | 0.029 | 76.5733 | 0.097 | 0.004 | 0.24 | 0.094 | 0.0068 | -0.0004 | -0.0002 | -0.001 | 0.0078 | -0.0118 | -0.0059 | 0.0001 | 0.0012 | 0.168 | 42.894
Kiln Discharge | 2013-12-27 | D/S | 8:00-9:00 | [20 empty] | 4.51946 | 50.36 | 500 | 0.4552 | 6.1644408 | 73.32% |  |  |  |  | 3.139 | 0.95 | 3.766 | 4.488 | 0.0049 | 0.148 | 0.092 | 0.016 | 0.792 | 14.678 | 1.1004 | 0.264 | 71.61 | -0.0099 | 50.084 | 2.556 | 0.933 | 3.649 | 4.352 | 0.0022 | 0.137 | 0.078 | 0.022 | 0.78 | 14.707 | 0.3214 | 0.265 | 71.497 | -0.0018 | 50.005 | [50 empty] | Bad | 1
Kiln Discharge | 2013-12-27 | D/S | 10:00-11:00 | [20 empty] | 4.729168 | 50.1251 | 500 | 0.4741 | 6.052961 | 78.13% |  |  |  |  | 3.134 | 0.926 | 3.76 | 4.421 | 0.0044 | 0.108 | 0.059 | 0.021 | 0.776 | 14.618 | 1.0805 | 0.262 | 71.743 | -0.004 | 50.177 | 2.503 | 0.908 | 3.716 | 4.269 | 0.0009 | 0.097 | 0.05 | 0.022 | 0.759 | 14.647 | 0.2646 | 0.258 | 71.16 | 0.0005 | 49.769 | [50 empty] | Bad | 1
Kiln Feed | 2013-12-27 | D/S | 12:00 | 1659.95 | 1091.56 | 1635.47 | 2727.03 | 2592.74 | 8.211% | [24 empty] | 0.234 | 0.849 | 3.665 | 4.193 | 0.0063 | 0.129 | 0.135 | 0.02 | 0.648 | 15.719 | 1.2255 | 0.273 | 74.372 | -0.0128 | 52.016
Kiln Discharge | 2013-12-27 | D/S | 12:00-13:00 | [20 empty] | 4.926054 | 50.2329 | 500 | 0.4949 | 6.016548 | 81.88% |  |  |  |  | 3.645 | 0.901 | 3.688 | 4.349 | 0.0047 | 0.1 | 0.118 | 0.026 | 0.749 | 14.485 | 1.074 | 0.258 | 70.665 | -0.0018 | 49.423 | 2.325 | 0.893 | 3.696 | 4.266 | 0.0015 | 0.086 | 0.027 | 0.02 | 0.747 | 14.701 | 0.2377 | 0.26 | 71.348 | 0.0024 | 49.901 | [50 empty] | Bad | 1
Kiln Discharge | 2013-12-27 | D/S | 14:00-15:00 | [20 empty] | 5.480124 | 50.3912 | 500 | 0.5523 | 5.9706116 | 91.78% |  |  |  |  | 3.582 | 0.866 | 3.518 | 4.185 | 0.0048 | 0.085 | 0.033 | 0.015 | 0.689 | 14.499 | 1.0658 | 0.26 | 70.505 | -0.0084 | 49.311 | 2.672 | 0.861 | 3.598 | 4.101 | 0 | 0.067 | 0.014 | 0.024 | 0.703 | 14.828 | 0.1323 | 0.259 | 71.394 | -0.0073 | 49.933
Vat 1 (Soln) | 2013-12-27 | D/S | 15:00 | [14 empty] | 8.1649 |  |  | 12.09 | 33.9 | 23.1
Vat 3 (Soln) | 2013-12-27 | D/S | 15:00 | [14 empty] | 22.5258 |  |  | 12.02 | 51.1 | 21.2
Scrubber Recirc Tank (19-tnk-501) | 2013-12-27 | D/S | 15:00 | [14 empty] | 53.4102 |  |  | 9.67 | 89.6 | 119.9 | [90 empty] | Bad | [6 empty] | 1
Slug Dose 1 (25-tnk-502) | 2013-12-27 | D/S | 15:00 | [14 empty] | 10.4961 |  |  | 12.23 | 36.1 | 33.5
Slug Dose 2 (25-tnk-503) | 2013-12-27 | D/S | 15:00 | [14 empty] | 18.2848 |  |  | 12.26 | 16.55 | 41.5
Dilute Preg Tank (Pre Scrubber, 25-tnk-505) | 2013-12-27 | D/S | 15:00 | [14 empty] | 26.1944 |  |  | 12.35 | 57.2 | 40.6
AMV | 2013-12-27 | D/S | 16:00 | [5 empty] | 10.61% | 10.61% | [53 empty] | 0.143 | 0.007 | 0.268 | 0.356 | 0.0169 | 0.086 | -0.002 | -0.001 | 0.065 | 0.062 | 76.1578 | 0.096 | 0.009 | 0.418 | 0.095 | 0.0324 | -0.0001 | 0.0007 | -0.0007 | 0.0076 | -0.0104 | -0.0045 | 0.0015 | 0.0009 | 0.292 | 42.661
V2O3 Red. Kiln 1 (41-BIN-504) | 2013-12-27 | D/S | 16:00 | [5 empty] | 0.1% | 0.1% | [5 empty] | 115.3% | [47 empty] | 0.092 | 0.048 | 0.312 | 0.551 | 0.0273 | 0.093 | 0.003 | 0.003 | 0.102 | 0.091 | 111.8919 | 0.249 | 0.015 | 0.791 | 0.128 | 0.0514 | -0.0001 | 0.0068 | -0.0004 | 0.0017 | -0.015 | -0.0036 | -0.002 | 0.0001 | 0.554 | 62.679 | [24 empty] | Bad | [9 empty] | 12.0769 | 13.1897 | 13.3604 |  | 15.34% | 115.3%
Kiln Discharge | 2013-12-27 | D/S | 16:00-17:00 | [20 empty] | 5.37174 | 50.6819 | 500 | 0.5445 | 5.9566066 | 90.18% |  |  |  |  | 3.207 | 0.843 | 3.442 | 3.987 | 0.0048 | 0.065 | 0.03 | 0.012 | 0.648 | 14.501 | 1.0633 | 0.259 | 70.079 | 0.0013 | 49.013 | 2.321 | 0.826 | 3.663 | 4.08 | 0.0001 | 0.045 | 0.008 | 0.028 | 0.652 | 15.232 | 0.1689 | 0.258 | 70.723 | -0.0029 | 49.464
Clean Preg (30-tnk-506) | 2013-12-27 | D/S | 16:45 | [14 empty] | 47.0708 | 0.04006024673 | 32.36671273 | 9.18 | 80.3 | 199.7 | [66 empty] | 27.68271417 | 13.42512 | -1.443938 | 8.602679268 | 0.8120634824 | 8.947514591 | 0.04220348 | -0.4879639594 | 89.68002516 | 10.43641 | 26.28493064 | 2.662809162 | 47126.88135 | -2.642167994 | 141.0802 | -3.152923739 | 12368.01 | 40.06024673 | 11.90344 | 1.958954 | 32366.71273 | -0.2745346 | 2.552512629 |  | Bad |  |  |  |  | 1
Dirty Preg (Desil feed 30-Tnk-510) | 2013-12-27 | D/S | 16:45 | [14 empty] | 52.317 | 4.924920909 | 42.76960439 | 9.73 | 78.4 | 72.7 | [66 empty] | 73.05865517 | 17.39937 | -1.128229 | 32.78837429 | 1.107106 | 13.70493 | 0.6520110511 | 74.81102658 | 94.9070785 | 24.47693468 | -1.608338 | 3.386945377 | 49115.86249 | -2.867792791 | 291.7104345 | -5.074075072 | 4335.551296 | 4924.920909 | 12.02370956 | 23.86487508 | 42769.60439 | -0.2671894 | 2.991272338
Desil Tank 1 (30-tnk-501) | 2013-12-27 | D/S | 16:45 | [14 empty] | 50.5345 | 0.1551464 | 44.40512269 | 9.36 | 78.9 | 84.5 | [66 empty] | 17.92732 | 17.75821463 | -0.8432426662 | 13.00851 | 1.14736 | 11.58931 | 0.2930695867 | -23.1897 | 32.17490863 | -2.317006 | -49.13565532 | 3.897060382 | 33969.56879 | -2.393481255 | 235.3110944 | -5.145371735 | 12247.85 | 155.1464 | 12.24015 | 1.909864 | 44405.12269 | 0.6843070523 | 3.130928246
Desil Tank 2 (30-tnk-502) | 2013-12-27 | D/S | 16:45 | [14 empty] | 51.6682 | 0.04913555392 | 46.21811866 | 9.29 | 80.4 | 82.9 | [66 empty] | 30.94438329 | 14.30363 | -1.437063 | 14.4659 | 0.7412203763 | 11.93293 | 0.06811765277 | -30.97764 | 19.38315 | -4.779195734 | 16.19533707 | 2.793195417 | 29508.51415 | -2.145258593 | 151.4061 | -3.524974779 | 9692.932599 | 49.13555392 | 11.67285933 | 3.28858931 | 46218.11866 | 0.2235496459 | 2.195676921
Desil Tank 3 (30-tnk-503) | 2013-12-27 | D/S | 16:45 | [14 empty] | 51.1615 | 0.04266896775 | 40.98312295 | 9.25 | 79.8 | 105.9 | [66 empty] | 28.25957815 | 14.69691 | -1.274636 | 6.866156883 | 0.8471661385 | 10.52119 | 0.07803103677 | -7.142100407 | 124.2992 | 6.012447516 | 8.213860176 | 2.952077849 | 52960.08603 | -3.55641914 | 161.8306 | -3.777863076 | 11786.97014 | 42.66896775 | 11.86998 | 1.558757 | 40983.12295 | 0.1165383 | 2.905420175
Precip Tank 1 (35-tnk-501) | 2013-12-27 | D/S | 16:45 | [13 empty] | 196.53272 | 2.2465 | 0.01383425 | 2.13534 | 8.72 | 119.1 | 129.3 | [6 empty] | 1.17 | 25.2 | 1.1726 | [57 empty] | 10.23669 | 6.704049737 | -0.03457232412 | 66.19168212 | 45.07683274 | 4.575400442 | 0.0255926 | 1.686714 | 223.1175915 | 105.8156 | 10.65791 | 3.121222542 | 74043.06079 | 51.78303687 | 134.4193 | -0.4005464157 | 67102.27525 | 13.83425 | 10.55261 | 0.1093676 | 2135.34 | 1.690375 | 5.512334816
Precip Tank 2 (35-tnk-502) | 2013-12-27 | D/S | 16:45 | [13 empty] | 195.6027 | 1.1904 | 0.01028288 | 1.186699 | 8.59 | 120.3 | 150.6 | [6 empty] | 1.17 | 24.5 | 1.17225 | [57 empty] | 12.76984 | 5.89180491 | -0.01482985 | 89.22283393 | 44.24467038 | 2.193692932 | 0.05524117638 | 5.398881807 | 38.03522176 | 67.40763241 | 5.017213758 | 2.749095356 | 33343.6881 | 52.65595881 | 103.0772 | -0.2241022 | 61957.50329 | 10.28288 | 10.65985 | 0.5208323441 | 1186.699 | 1.31965 | 4.32137922
Precip Tank 3 (35-tnk-503) | 2013-12-27 | D/S | 16:45 | [13 empty] | 200.65138 | 0.9785 | 0.01153073 | 1.053616 | 8.53 | 120.6 | 163.4 | [6 empty] | 1.172 | 24.3 | 1.17415 | [57 empty] | 14.72841 | 5.889321096 | -0.007866139913 | 98.8198293 | 49.57927526 | 1.630758 | 0.08494462081 | 5.741891263 | 39.68615177 | 72.48453666 | 4.539842006 | 2.840573221 | 33108.26044 | 59.20345651 | 93.08567831 | -0.3580911796 | 68024.68672 | 11.53073 | 10.60458 | 0.6537029769 | 1053.616 | 1.466881 | 4.696340589
Barren Solution (35-THK-501 O/F) | 2013-12-27 | D/S | 16:45 | [13 empty] | LLD | 1.5112 | 0.01598678 | 1.382012 | 8.42 | 85 | 157 | [6 empty] | 1.094 | 23.9 | 1.09595 | [57 empty] | 9.071244217 | 3.153477813 | -0.02099559 | 93.97095654 | 25.2228973 | 0.6971339567 | -0.02644144316 | 1.850339 | 11.37832 | 55.45543229 | 0.205618 | 1.951588 | 15641.58 | 27.15204552 | 43.24249223 | -0.2656443564 | 39818.70718 | 15.98678 | 9.938661353 | 0.2629322649 | 1382.012 | 1.213851 | 3.294463092
Barren Solution (35-TNK-506) | 2013-12-27 | D/S | 16:45 | [13 empty] | LLD | 1.5232 | 0.01785891 | 1.416212 | 8.43 | 84.7 | 144.6 | [6 empty] | 1.092 | 23.9 | 1.09395 | [57 empty] | 9.59158092 | 3.545484852 | -0.0231631782 | 95.16739383 | 27.08174099 | 0.6625680461 | -0.01781681 | 2.982887925 | 12.54318 | 54.91664166 | 0.5863622173 | 2.026853 | 16012.61 | 26.95663216 | 46.1964673 | -0.3520303707 | 43367.57691 | 17.85891 | 10.06474 | 0.3111536425 | 1416.212 | 1.293113 | 3.489303761
Kiln Discharge | 2013-12-27 | N/S | 18:00-19:00 | [20 empty] | 5.262123 | 49.3432 | 500 | 0.5193 | 5.9285966 | 88.76% |  |  |  |  | 3.132 | 0.818 | 3.339 | 3.89 | 0.0041 | 0.07 | 0.033 | 0.014 | 0.636 | 14.712 | 1.0583 | 0.26 | 70.324 | -0.0036 | 49.184 | 2.274 | 0.82 | 3.381 | 3.865 | 0.0004 | 0.054 | 0.011 | 0.02 | 0.636 | 14.948 | 0.175 | 0.261 | 70.941 | 0.0062 | 49.616
AMV | 2013-12-27 | N/S | 19:00 | [5 empty] | 8.11% | 8.11% | [53 empty] | 0.006 | 0 | 0.199 | 0.264 | 0.0103 | 0.09 | -0.006 | -0.003 | 0.045 | 0.032 | 76.6338 | 0.089 | 0.005 | 0.266 | 0.092 | 0.0023 | 0.0006 | 0 | -0.0006 | 0.0094 | -0.0125 | 0.0023 | 0.001 | 0.0002 | 0.186 | 42.928
V2O3 Red. Kiln 1 (41-BIN-504) | 2013-12-27 | N/S | 19:00 | [5 empty] | 0.1% | 0.1% | [5 empty] | 115.9% | [47 empty] | 0.065 | 0.041 | 0.279 | 0.416 | 0.0204 | 0.012 | 0 | 0 | 0.074 | 0.061 | 114.1063 | 0.25 | 0.016 | 0.431 | 0.137 | 0.0045 | 0.0004 | 0.0013 | -0.0014 | 0.0077 | -0.0173 | -0.0056 | -0.0003 | 0.0022 | 0.302 | 63.919 | [24 empty] | Bad | [9 empty] | 12.6315 | 13.7918 | 13.9767 |  | 15.94% | 115.9%
Vat 1 (Soln) | 2013-12-27 | N/S | 22:00 | [14 empty] | 5.1921 |  |  | 12.28 | 21.7 | 78
Vat 3 (Soln) | 2013-12-27 | N/S | 22:00 | [14 empty] | 27.5 |  |  | 12.58 | 50.7 | 14.4
Kiln Discharge | 2013-12-27 | N/S | 20:00-21:00 | [20 empty] | 5.079094 | 51.3379 | 500 | 0.5215 | 5.9935798 | 84.74% |  |  |  |  | 3.182 | 0.812 | 3.416 | 3.979 | 0.0047 | 0.098 | 0.048 | 0.022 | 0.638 | 14.784 | 1.0699 | 0.26 | 70.481 | -0.0042 | 49.294 | 2.413 | 0.835 | 3.523 | 3.981 | 0.0002 | 0.087 | 0.032 | 0.029 | 0.654 | 15.118 | 0.2042 | 0.262 | 71.551 | -0.0044 | 50.042 | [50 empty] | Bad | 1
Kiln Discharge | 2013-12-27 | N/S | 22:00-23:00 | [20 empty] | 3.121258 | 50.941 | 500 | 0.318 | 6.2579942 | 49.88% |  |  |  |  | 3.328 | 0.89 | 3.676 | 4.218 | 0.0056 | 0.159 | 0.137 | 0.015 | 0.68 | 14.914 | 1.1171 | 0.26 | 70.767 | -0.0014 | 49.494 | 2.856 | 0.859 | 3.529 | 4.025 | 0.0026 | 0.148 | 0.123 | 0.02 | 0.64 | 14.921 | 0.5841 | 0.263 | 71.117 | -0.0061 | 49.74 | [50 empty] | Bad | 1
Vat 2 (Soln) | 2013-12-27 | N/S | 23:30 | [14 empty] | 19.6263 |  |  | 12.43 | 46.3 | 9.9
Scrubber Recirc Tank (19-tnk-501) | 2013-12-27 | N/S | 23:30 | [14 empty] | 49.7466 |  |  | 9.56 | 79.1 | 126.2 | [90 empty] | Bad | [6 empty] | 1
Slug Dose 1 (25-tnk-502) | 2013-12-27 | N/S | 23:30 | [14 empty] | 4.6783 |  |  | 12.31 | 22.5 | 57.4
Slug Dose 2 (25-tnk-503) | 2013-12-27 | N/S | 23:30 | [14 empty] | 20.6207 |  |  | 12.46 | 45.2 | 29.6
Dilute Preg Tank (Pre Scrubber, 25-tnk-505) | 2013-12-27 | N/S | 23:30 | [14 empty] | 24.1593 |  |  | 12.69 | 49.2 | 7.3
Kiln Feed | 2013-12-27 | N/S | 23:30 |  | 1100.15 | 2308.26 | 3408.41 | 3238.06 | 7.38% | [24 empty] | 0.332 | 0.865 | 3.771 | 4.569 | 0.0047 | 0.149 | 0.188 | 0.021 | 0.738 | 15.535 | 1.14 | 0.266 | 72.818 | -0.0053 | 50.929
Kiln Discharge | 2013-12-27 | N/S | 00:00-01:00 | [20 empty] | 4.163523 | 51.8311 | 500 | 0.4316 | 6.120185 | 68.03% |  |  |  |  | 3.208 | 0.831 | 3.45 | 4.063 | 0.0052 | 0.123 | 0.091 | 0.02 | 0.654 | 14.778 | 1.0925 | 0.261 | 70.434 | -0.0047 | 49.261 | 2.586 | 0.826 | 3.494 | 4.001 | 0.0022 | 0.11 | 0.072 | 0.024 | 0.648 | 14.668 | 0.3698 | 0.26 | 69.484 | -0.0069 | 48.597 | [50 empty] | Bad | 1
Kiln Discharge | 2013-12-27 | N/S | 02:00-03:00 | [20 empty] | 4.303052 | 52.7765 | 500 | 0.4542 | 6.0372754 | 71.27% |  |  |  |  | 3.162 | 0.816 | 3.471 | 4.128 | 0.0047 | 0.112 | 0.074 | 0.017 | 0.661 | 14.966 | 1.0777 | 0.261 | 70.015 | -0.0056 | 48.969 | 3.078 | 0.861 | 3.706 | 4.201 | 0.0054 | 0.111 | 0.126 | 0.039 | 0.649 | 15.342 | 0.3447 | 0.269 | 72.26 | 0.0024 | 50.539 | [50 empty] | Bad | 1
Vat 1 (Soln) | 2013-12-27 | N/S | 4:00 | [14 empty] | 3.855 |  |  | 11.86 | 19.8 | 73.6
Vat 2 (Soln) | 2013-12-27 | N/S | 4:00 | [14 empty] | 22.2151 |  |  | 12.09 | 52.2 | 22.8
Vat 3 (Soln) | 2013-12-27 | N/S | 4:00 | [14 empty] | 7.3951 |  |  | 12.09 | 30.2 | 20.2
Kiln Discharge | 2013-12-27 | N/S | 04:00-05:00 | [20 empty] | 4.974788 | 50.2333 | 500 | 0.4998 | 6.0574426 | 82.13% |  |  |  |  | 3.289 | 0.852 | 3.531 | 4.202 | 0.0058 | 0.093 | 0.054 | 0.02 | 0.707 | 14.879 | 1.0813 | 0.259 | 70.762 | -0.0089 | 49.491 | 2.408 | 0.876 | 3.743 | 4.249 | 0.0009 | 0.078 | 0.031 | 0.025 | 0.689 | 14.986 | 0.2343 | 0.263 | 71.64 | -0.0102 | 50.105 | [50 empty] | Bad | 1
Kiln Feed | 2013-12-28 | D/S | 6:00 | 2330.86 | 1099.92 | 2310.12 | 3410.04 | 3251.55 | 6.861% | [24 empty] | 0.235 | 0.882 | 3.958 | 4.612 | 0.0058 | 0.13 | 0.147 | 0.017 | 0.769 | 14.903 | 1.16 | 0.262 | 72.419 | -0.0068 | 50.65
Kiln Discharge | 2013-12-28 | D/S | 06:00-07:00 | [20 empty] | 5.100256 | 50.0171 | 500 | 0.5102 | 6.0070246 | 84.9% |  |  |  |  | 3.179 | 0.88 | 3.486 | 3.97 | 0.0055 | 0.087 | 0.046 | 0.02 | 0.621 | 14.537 | 1.0723 | 0.262 | 71.299 | -0.0017 | 49.867 | 2.367 | 0.866 | 3.638 | 3.9 | 0.0011 | 0.076 | 0.024 | 0.02 | 0.629 | 14.919 | 0.2148 | 0.265 | 71.828 | -0.0059 | 50.236 | [50 empty] | Bad | 1
Vat 2 (Soln) | 2013-12-28 | D/S | 7:00 | [14 empty] | 23.02 |  |  | 12.41 | 45.2 | 46.6
Vat 3 (Soln) | 2013-12-28 | D/S | 7:00 | [14 empty] | 3.4258 |  |  | 12.25 | 17.97 | 99.7
Scrubber Recirc Tank (19-tnk-501) | 2013-12-28 | D/S | 7:00 | [14 empty] | 56.6324 | 5.782724604 | 40.84425798 | 9.56 | 69.4 | 211.6 | [66 empty] | 12.41415032 | 11.99628532 | -0.15523694 | -3.3370841 | 0.67874774 | 25.7069649 | -0.03455666 | -29.1773625 | 208.953405 | 39.17876824 | 30.2114889 | 3.22504922 | 52092.1036 | -6.97538904 | 243.4261964 | -4.87956186 | 2635.308362 | 5782.724604 | 13.91647884 | 1.48168196 | 40844.25798 | -4.0621085 | 3.84662766
Slug Dose 1 (25-tnk-502) | 2013-12-28 | D/S | 7:00 | [14 empty] | 4.4743 |  |  | 12.3 | 15.6 | 76.7
Slug Dose 2 (25-tnk-503) | 2013-12-28 | D/S | 7:00 | [14 empty] | 19.55 |  |  | 12.63 | 47.8 | 65.3
Dilute Preg Tank (Pre Scrubber, 25-tnk-505) | 2013-12-28 | D/S | 7:00 | [14 empty] | 26.05 | 3.09953519 | 24.61409202 | 12.45 | 45.3 | 30.1 | [66 empty] | 14.69175372 | 5.77356968 | -0.1099727 | -3.96629302 | 0.63440916 | 12.16503346 | -0.21204062 | -13.14319998 | 62.48105678 | 18.1310117 | 6.0209247 | 2.5958061 | 38639.98108 | -5.16674978 | 119.9885 | -2.97413072 | 958.3447768 | 3099.53519 | 9.91317386 | 0.12150918 | 24614.09202 | -0.29937084 | 2.68936746
Clean Preg (30-tnk-506) | 2013-12-28 | D/S | 8:15 | [14 empty] | 48.8733 | 0.05215607616 | 40.82166186 | 9.26 | 73 | 180.3 | [66 empty] | 25.0720634 | 9.90142114 | -0.17176308 | 0.46372778 | 0.6819588 | 18.57812534 | -0.1724629 | -19.84662062 | 149.3331153 | 22.0875608 | 14.00424002 | 2.9251556 | 49002.83428 | -6.65189338 | 159.4762 | -4.06333212 | 11058.3 | 52.15607616 | 12.12151054 | 0.9117844 | 40821.66186 | -2.50229732 | 3.1801411 |  | Bad |  |  |  |  | 1
Dirty Preg (Desil feed 30-Tnk-510) | 2013-12-28 | D/S | 8:15 | [14 empty] | 49.9586 | 6.186182782 | 41.73743192 | 9.79 | 66.7 | 214.1 | [66 empty] | 47.85775304 | 17.5804602 | -0.17864188 | 16.41520142 | 1.5027293 | 25.43650318 | 0.40981096 | 6.53672358 | 109.6864292 | 29.36770538 | -25.53678644 | 5.60909006 | 37296.04354 | -4.88979806 | 356.071987 | -6.85072042 | 5373.967442 | 6186.182782 | 12.78967118 | 10.86344514 | 41737.43192 | -2.45365672 | 5.33446244
Desil Tank 1 (30-tnk-501) | 2013-12-28 | D/S | 8:15 | [14 empty] | 49.98 | 0.1498446 | 43.40310758 | 9.52 | 75.6 | 155.4 | [66 empty] | 15.01895936 | 14.44593162 | -0.13677494 | 4.94712674 | 1.33506196 | 20.9449164 | 0.26811544 | -35.16173418 | 59.10012038 | 14.67693986 | -77.2556108 | 5.31313992 | 27622.44408 | -3.84598818 | 257.038462 | -5.1144688 | 10496.63 | 149.8446 | 12.3367965 | 0.80876908 | 43403.10758 | -1.06336134 | 4.58113578
Desil Tank 2 (30-tnk-502) | 2013-12-28 | D/S | 8:15 | [14 empty] | 49.77 | 0.07500150936 | 46.88636566 | 9.45 | 76.6 | 100.4 | [66 empty] | 19.39303828 | 12.43388152 | -0.19802704 | 5.7665346 | 0.9701961 | 21.51388422 | 0.02560118 | -113.9699 | 35.43748412 | 11.33757592 | 2.86551526 | 4.0574288 | 19848.17 | -2.60274914 | 182.4198216 | -4.24490446 | 8414.135454 | 75.00150936 | 12.17297278 | 1.41183554 | 46886.36566 | -1.9841947 | 3.49496374
Desil Tank 3 (30-tnk-503) | 2013-12-28 | D/S | 8:15 | [14 empty] | 50.0387 | 0.05543247436 | 36.35166836 | 9.4 | 77.6 | 117.3 | [66 empty] | 18.02134892 | 11.26988096 | -0.16372908 | -0.90835978 | 0.80281154 | 19.69568774 | 0.05001344 | -17.74799922 | 165.7017313 | 18.19039444 | 5.75125802 | 3.77240256 | 46688.28978 | -5.57377496 | 153.5475 | -3.95964224 | 8744.97889 | 55.43247436 | 11.78383098 | 0.48569348 | 36351.66836 | -1.32671402 | 3.39492642
Precip Tank 1 (35-tnk-501) | 2013-12-28 | D/S | 8:15 | [13 empty] | 182.71528 | 2.698 | 0.06674037912 | 2.645652708 | 8.98 | 104.7 | 129.6 | [6 empty] | 1.164 | 26.8 | 1.1674 | [57 empty] | 11.92237158 | 5.6432751 | -0.0641744 | 82.07053614 | 29.77918346 | 7.9843763 | 0.16198324 | 2.89295224 | 46.14147828 | 43.98596706 | 2.98904452 | 3.37800948 | 21800.61372 | 40.98873376 | 112.6849 | -0.2686197 | 51532.82938 | 66.74037912 | 11.65668278 | 0.3731158 | 2645.652708 | 1.46102842 | 4.33795002
Precip Tank 2 (35-tnk-502) | 2013-12-28 | D/S | 8:15 | [13 empty] | 177.79946 | 1.143 | 0.01513952324 | 1.623120752 | 8.9 | 107.9 | 143.8 | [6 empty] | 1.162 | 27.1 | 1.16555 | [57 empty] | 11.27418184 | 5.05328968 | -0.06924408 | 64.71882148 | 34.3371381 | 6.05137796 | 0.08738964 | 3.31078928 | 49.1883243 | 45.53398624 | 0.37560224 | 3.32703532 | 21997.56044 | 44.5502225 | 73.18123056 | -0.22975808 | 53401.9162 | 15.13952324 | 11.80744118 | 0.32717964 | 1623.120752 | 1.21276146 | 4.39915026
Precip Tank 3 (35-tnk-503) | 2013-12-28 | D/S | 8:15 | [13 empty] | 180.19094 | 1.489 | 0.008357831 | 1.125092 | 8.8 | 111.9 | 163.8 | [6 empty] | 1.163 | 26.9 | 1.16645 | [57 empty] | 10.7859451 | 4.48979494 | -0.06582532 | 62.83036516 | 36.61908348 | 3.83020012 | 0.10636618 | 2.87428452 | 50.9543172 | 53.63844674 | 0.13910134 | 3.06629032 | 21555.64766 | 46.95048558 | 64.05666346 | -0.1122153 | 51119.22594 | 8.357831 | 11.45587656 | 0.30494576 | 1125.092 | 1.5211526 | 4.33578132
Barren Solution (35-THK-501 O/F) | 2013-12-28 | D/S | 8:15 | [13 empty] | LLD | 1.52 | 0.02103587178 | 1.323711927 | 8.77 | 72.8 | 161.9 | [6 empty] | 1.072 | 26.6 | 1.0753 | [57 empty] | 9.71713338 | 1.87269816 | -0.07198178 | 80.95375826 | 15.85067058 | 1.22194126 | 0.04275844 | 0.48567308 | 36.3334981 | 55.60078842 | -1.37855606 | 2.11714972 | 10855.68 | 19.10487284 | 24.75706778 | -0.18051522 | 28859.46792 | 21.03587178 | 10.31616956 | 0.11809822 | 1323.711927 | 1.24704446 | 2.85087354
Barren Solution (35-TNK-506) | 2013-12-28 | D/S | 8:15 | [13 empty] | 12.38876 | 1.6167 | 0.014710132 | 1.4345 | 8.6 | 88 | 144.2 | [6 empty] | 1.1 | 26.6 | 1.1033 | [57 empty] | 10.0477563 | 2.5511018 | -0.06820778 | 104.5205 | 22.47996314 | 0.7353806 | 0.03542796 | 1.77668902 | 49.65115712 | 73.53882826 | 0.94127316 | 2.29972102 | 16699.54211 | 33.46195728 | 35.66009748 | -0.43765268 | 36661.52586 | 14.710132 | 10.31540974 | 0.17237196 | 1434.5 | 1.09902876 | 3.11753066 |  | Bad |  |  | 1
AMV Filter Belt | 2013-12-28 | D/S | 8:15 | [5 empty] | 8.85% | 8.85% | [53 empty] | 0.005 | 0.003 | 0.218 | 0.295 | 0.0211 | 0.076 | -0.002 | -0.003 | 0.048 | 0.023 | 75.4602 | 0.084 | 0.006 | 0.198 | 0.079 | -0.0009 | 0 | 0.0001 | -0.0008 | 0.008 | -0.0102 | -0.0046 | 0.0002 | 0.0011 | 0.138 | 42.271
V2O3 Red. Kiln 1 (41-BIN-504) | 2013-12-28 | D/S | 8:15 | [5 empty] | 0.05% | 0.05% | [5 empty] | 114.6% | [47 empty] | 0.099 | 0.043 | 0.297 | 0.443 | 0.0198 | 0.025 | 0.001 | 0 | 0.069 | 0.057 | 107.673 | 0.228 | 0.014 | 0.416 | 0.124 | 0.0117 | -0.0003 | 0.0013 | 0.0005 | 0.0058 | -0.0155 | -0.0057 | 0.0016 | -0.0004 | 0.291 | 60.315 | [24 empty] | Bad | [9 empty] | 11.36 | 12.2473 | 12.3768 |  | 14.59% | 114.6%
Calcine Vat 1 | 2013-12-28 | D/S | TOP |  | 1096.63 | 1575.98 | 2672.61 | 2569.65 | 6.533% | [14 empty] | 0 | 50.6459 | 500 | [7 empty] | 2.21 | 0.952 | 4.131 | 4.908 | 0.0039 | 0.1 | 0.088 | 0.021 | 0.841 | 14.85 | 0.7535 | 0.26 | 71.553 | -0.0134 | 50.044 | 2.161 | 0.946 | 4.04 | 5.018 | 0.0016 | 0.089 | 0.071 | 0.025 | 0.863 | 14.636 | 0.6927 | 0.253 | 69.177 | -0.0028 | 48.383
Calcine Vat 1 | 2013-12-28 | D/S | MIDDLE |  | 1054.43 | 1856.44 | 2910.87 | 2704.53 | 11.11% | [14 empty] | 0 | 50.2388 | 500 | [7 empty] | 2.708 | 0.916 | 3.949 | 4.636 | 0.0021 | 0.04 | 0.039 | 0.02 | 0.818 | 14.965 | 0.4099 | 0.252 | 69.138 | -0.0064 | 48.355 | 2.571 | 0.915 | 3.966 | 4.83 | 0.0017 | 0.03 | 0.013 | 0.028 | 0.833 | 14.8 | 0.3513 | 0.251 | 68.532 | -0.0131 | 47.932
Calcine Vat 1 | 2013-12-28 | D/S | BOTTOM |  | 1058.86 | 1841.6 | 2900.46 | 2848.17 | 2.839% | [14 empty] | 0 | 50.6484 | 500 | [7 empty] | 2.534 | 0.864 | 3.504 | 4.105 | 0.0017 | 0.081 | 0.043 | 0.017 | 0.637 | 14.968 | 0.3743 | 0.259 | 69.667 | 0.0035 | 48.725 | 2.348 | 0.861 | 3.566 | 4.195 | 0.0005 | 0.077 | 0.038 | 0.026 | 0.629 | 15.174 | 0.2945 | 0.261 | 70.435 | 0.0052 | 49.262
Kiln Discharge | 2013-12-28 | D/S | 08:00-09:00 | [20 empty] | 5.267808 | 50.932 | 500 | 0.5366 | 6.1498756 | 85.66% |  |  |  |  | 3.17 | 0.902 | 3.747 | 4.269 | 0.0055 | 0.062 | 0.027 | 0.014 | 0.688 | 14.616 | 1.0978 | 0.26 | 71.527 | -0.0076 | 50.026 | 2.305 | 0.911 | 3.76 | 4.179 | 0.0017 | 0.047 | 0.009 | 0.027 | 0.676 | 14.939 | 0.1984 | 0.266 | 72.684 | 0.0011 | 50.835
Kiln Discharge | 2013-12-28 | D/S | 10:00-11:00 | [20 empty] | 5.535588 | 50.8889 | 500 | 0.5634 | 6.0171082 | 92% |  |  |  |  | 3.204 | 0.906 | 3.59 | 4.17 | 0.0049 | 0.04 | 0.017 | 0.013 | 0.709 | 14.254 | 1.0741 | 0.259 | 70.645 | -0.0065 | 49.409 | 2.29 | 0.914 | 3.729 | 4.188 | 0.0004 | 0.011 | 0.001 | 0.028 | 0.711 | 14.904 | 0.1793 | 0.267 | 72.539 | -0.0026 | 50.734
Vat 3 (Soln) | 2013-12-28 | D/S | 12:00 | [14 empty] | 2.6333 |  |  | 12 | 14.87 | 79.1
Kiln Feed | 2013-12-28 | D/S | 12:00 | 2692.73 | 1100.06 | 2671.1 | 3771.16 | 3565.76 | 7.69% | [24 empty] | 0.252 | 0.883 | 3.915 | 4.487 | 0.0061 | 0.131 | 0.135 | 0.016 | 0.725 | 15.272 | 1.1548 | 0.269 | 73.163 | 0.0037 | 51.17
Kiln Discharge | 2013-12-28 | D/S | 12:00-13:00 | [20 empty] | #VALUE! | 51.3895 | 500 | N.A | 6.0159878 | [5 empty] | 3.197 | 0.926 | 3.82 | 4.473 | 0.0057 | 0.024 | 0.011 | 0.016 | 0.731 | 14.126 | 1.0739 | 0.257 | 70.141 | -0.0067 | 49.057 | 2.355 | 0.893 | 3.857 | 4.403 | 0.0007 | -0.004 | -0.005 | 0.024 | 0.74 | 14.597 | 0.2324 | 0.257 | 70.826 | -0.0018 | 49.536
Kiln Discharge | 2013-12-28 | D/S | 14:00-15:00 | [20 empty] | #VALUE! | 51.5006 | 500 | N.A. | 5.9532454 | [5 empty] | 3.132 | 0.906 | 3.775 | 4.346 | 0.0054 | 0.035 | 0.016 | 0.018 | 0.716 | 14.168 | 1.0627 | 0.261 | 70.665 | -0.0056 | 49.423 | 2.263 | 0.926 | 3.878 | 4.349 | 0.0012 | 0.011 | 0.004 | 0.02 | 0.71 | 14.381 | 0.2307 | 0.261 | 70.606 | -0.012 | 49.382
Vat 2 (Soln) | 2013-12-28 | D/S | 14:50 | [14 empty] | 26.3056 |  |  | 12.09 | 57.7 | 27.1
Vat 3 (Soln) | 2013-12-28 | D/S | 14:50 | [14 empty] | 2.4436 |  |  | 11.74 | 15.71 | 78.9
Scrubber Recirc Tank (19-tnk-501) | 2013-12-28 | D/S | 14:50 | [14 empty] | 50.3981 |  |  | 9.42 | 86.8 | 156.8 | [90 empty] | Bad | [6 empty] | 1
Slug Dose 1 (25-tnk-502) | 2013-12-28 | D/S | 14:50 | [14 empty] | 4.3155 |  |  | 11.9 | 21.2 | 65.2
Slug Dose 2 (25-tnk-503) | 2013-12-28 | D/S | 14:50 | [14 empty] | 19.516 |  |  | 12.18 | 46.7 | 50.8
Dilute Preg Tank (Pre Scrubber, 25-tnk-505) | 2013-12-28 | D/S | 14:50 | [14 empty] | 27.9603 |  |  | 12.21 | 53.2 | 46.9
Precip Tank 1 (35-tnk-501) | 2013-12-28 | D/S | 15:30 | [13 empty] | 178.06518 | 1.3715 |  |  | 8.88 | 105.3 | 130.8 | [6 empty] | 1.16 | 31.3 | 1.16565
Precip Tank 2 (35-tnk-502) | 2013-12-28 | D/S | 15:30 | [13 empty] | 192.81264 | 1.7685 |  |  | 8.74 | 110.8 | 135.4 | [6 empty] | 1.166 | 30.4 | 1.1712
Precip Tank 3 (35-tnk-503) | 2013-12-28 | D/S | 15:30 | [13 empty] | 200.65138 | 3.638 |  |  | 8.65 | 113.7 | 143.9 | [6 empty] | 1.169 | 30.3 | 1.17415
Barren Solution (35-THK-501 O/F) | 2013-12-28 | D/S | 15:30 | [13 empty] | LLD | 1.5446 |  |  | 8.65 | 81.5 | 121.2 | [6 empty] | 1.09 | 29.9 | 1.09495
Barren Solution (35-TNK-506) | 2013-12-28 | D/S | 15:30 | [13 empty] | 15.97598 | 1.27445 |  |  | 8.39 | 90.9 | -31.5 | [6 empty] | 1.1 | 29.3 | 1.10465 | [81 empty] | Bad |  |  | 1
V2O3 Red. Kiln 1 (41-BIN-504) | 2013-12-28 | D/S | 15:30 | [5 empty] | 0.09% | 0.09% | [5 empty] | 107.2% | [47 empty] | 0.048 | 0.034 | 0.263 | 0.4 | 0.0254 | 0.055 | -0.006 | -0.001 | 0.075 | 0.055 | 101.9374 | 0.182 | 0.014 | 0.39 | 0.113 | 0.0009 | 0.0002 | 0.0007 | -0.0005 | 0.0065 | -0.0154 | 0.0068 | 0.0021 | 0.0014 | 0.273 | 57.102 | [24 empty] | Bad | [9 empty] | 11.0357 | 12.3308 | 12.4237 |  | 7.173% | 107.2%
Clean Preg (30-tnk-506) | 2013-12-28 | D/S | 15:30 | [14 empty] | 49.2876 |  |  | 9.19 | 81.7 | 217 | [90 empty] | Bad |  |  |  |  | 1
Dirty Preg (Desil feed 30-Tnk-510) | 2013-12-28 | D/S | 15:30 | [14 empty] | 51.0418 |  |  | 9.57 | 79.7 | 205.2
Desil Tank 1 (30-tnk-501) | 2013-12-28 | D/S | 15:30 | [14 empty] | 49.1986 |  |  | 9.26 | 81.3 | 214.4
Desil Tank 2 (30-tnk-502) | 2013-12-28 | D/S | 15:30 | [14 empty] | 49.6031 |  |  | 9.28 | 79.8 | 126.5
Desil Tank 3 (30-tnk-503) | 2013-12-28 | D/S | 15:30 | [14 empty] | 49.9284 |  |  | 9.25 | 81.8 | 144.6
Kiln Discharge | 2013-12-28 | D/S | 16:00-17:00 | [20 empty] | 5.688149 | 50.1657 | 500 | 0.5707 | 5.9991818 | 94.82% |  |  |  |  | 3.863 | 0.939 | 3.87 | 4.382 | 0.0049 | 0.068 | 0.022 | 0.014 | 0.683 | 14.071 | 1.0709 | 0.252 | 69.237 | 0.0016 | 48.424 | 3.078 | 0.887 | 3.703 | 4.121 | -0.0021 | 0.025 | -0.001 | 0.024 | 0.7 | 14.389 | 0.1068 | 0.255 | 69.776 | -0.0034 | 48.801
Kiln Discharge | 2013-12-28 | N/S | 18:00-19:00 | [20 empty] | 5.234744 | 53.1067 | 500 | 0.556 | 5.9229946 | 88.38% |  |  |  |  | 3.162 | 0.884 | 3.539 | 4.095 | 0.005 | 0.076 | 0.028 | 0.013 | 0.669 | 14.29 | 1.0573 | 0.253 | 69.44 | -0.0117 | 48.566 | 2.262 | 0.886 | 3.599 | 3.898 | 0.0005 | 0.058 | 0.014 | 0.017 | 0.669 | 14.384 | 0.1798 | 0.26 | 70.659 | -0.0101 | 49.419
Ricks Pile Cone 28/12 | 2013-12-28 | [9 empty] | 0.7856 | 19.5381 | 2.0244 | 1.2388 | 6.34% | [18 empty] | 2.52 | 0.84 | 3.537 | 4.16 | 0.0027 | 0.09 | 0.063 | 0.023 | 0.581 | 15.45 | 0.4229 | 0.264 | 70.608 | -0.0087 | 49.383
Ricks Pile Long 28/12 | 2013-12-28 | [9 empty] | 0.7663 | 20.6368 | 4.9221 | 4.1558 | 20.14% | [18 empty] | 2.703 | 0.859 | 3.623 | 4.717 | 0.0042 | 0.092 | 0.076 | 0.025 | 0.856 | 15.914 | 0.6781 | 0.275 | 69.54 | -0.0045 | 48.636
Kiln Feed | 2013-12-28 | N/S | 23:00 |  | 1097.87 | 2166.34 | 3264.21 | 3137.17 | 5.864% | [24 empty] | 0.348 | 0.072 | 3.522 | 4.389 | 0.0036 | 0.138 | 0.167 | 0.023 | 0.75 | 15.397 | 1.0093 | 0.264 | 70.931 | -0.044 | 49.609
Kiln Discharge | 2013-12-28 | N/S | 20:00-21:00 | [20 empty] | 4.907645 | 52.6016 | 500 | 0.5163 | 5.848488 | 83.91% |  |  |  |  | 3.231 | 0.841 | 3.653 | 4.414 | 0.0046 | 0.097 | 0.046 | 0.012 | 0.754 | 14.632 | 1.044 | 0.252 | 68.715 | -0.0167 | 48.059 | 2.42 | 0.834 | 3.75 | 4.374 | 0.001 | 0.098 | 0.03 | 0.029 | 0.748 | 15.006 | 0.2174 | 0.253 | 69.396 | -0.01 | 48.535 | [50 empty] | Bad | 1
Kiln Discharge | 2013-12-28 | N/S | 22:00-23:00 | [20 empty] | 4.880285 | 50.8167 | 500 | 0.496 | 5.9173926 | 82.47% |  |  |  |  | 3.253 | 0.86 | 3.643 | 4.408 | 0.0048 | 0.102 | 0.049 | 0.017 | 0.748 | 14.613 | 1.0563 | 0.255 | 69.119 | -0.0023 | 48.342 | 2.389 | 0.846 | 3.577 | 4.184 | 0.0012 | 0.083 | 0.025 | 0.021 | 0.726 | 14.589 | 0.2148 | 0.256 | 69.571 | -0.0084 | 48.658 | [50 empty] | Bad | 1
Vat 1 (Soln) | 2013-12-28 | N/S | 23:00 | [14 empty] | 7.0439 |  |  | 12.33 | 26.7 | 73.4
Vat 2 (Soln) | 2013-12-28 | N/S | 23:00 | [14 empty] | 32.6378 |  |  | 12.44 | 65.3 | -8.1
Vat 3 (Soln) | 2013-12-28 | N/S | 23:00 | [14 empty] | 1.7983 |  |  | 11.96 | 13.44 | 57.6
Scrubber Recirc Tank (19-tnk-501) | 2013-12-28 | N/S | 23:00 | [14 empty] | 48.3687 |  |  | 9.48 | 87.4 | 126.6 | [90 empty] | Bad | [6 empty] | 1
Slug Dose 1 (25-tnk-502) | 2013-12-28 | N/S | 23:00 | [14 empty] | 3.8382 |  |  | 12.09 | 19.4 | 65.6
Slug Dose 2 (25-tnk-503) | 2013-12-28 | N/S | 23:00 | [14 empty] | 15.7086 |  |  | 12.33 | 40.7 | 23.3
Dilute Preg Tank (Pre Scrubber, 25-tnk-505) | 2013-12-28 | N/S | 23:00 | [14 empty] | 25.643 |  |  | 12.36 | 51.4 | 15.2
Kiln Discharge | 2013-12-28 | N/S | 00:00-01:00 | [20 empty] | 4.88752 | 52.1737 | 500 | 0.51 | 5.8574512 | 83.44% |  |  |  |  | 3.088 | 0.878 | 3.633 | 4.315 | 0.0047 | 0.112 | 0.051 | 0.017 | 0.749 | 14.33 | 1.0456 | 0.256 | 69.645 | 0.0029 | 48.71 | 2.425 | 0.864 | 3.733 | 4.365 | 0.0011 | 0.111 | 0.039 | 0.033 | 0.756 | 14.931 | 0.247 | 0.257 | 70.188 | 0.0052 | 49.09 | [50 empty] | Bad | 1
Kiln Discharge | 2013-12-28 | N/S | 02:00-03:00 | [20 empty] | 4.690302 | 52.2994 | 500 | 0.4906 | 5.7045166 | 82.22% |  |  |  |  | 3.219 | 0.88 | 3.627 | 4.289 | 0.004 | 0.087 | 0.031 | 0.017 | 0.721 | 14.405 | 1.0183 | 0.256 | 69.622 | -0.0075 | 48.694 | 2.423 | 0.868 | 3.674 | 4.217 | 0.0006 | 0.074 | 0.014 | 0.021 | 0.731 | 14.746 | 0.2178 | 0.254 | 70.567 | -0.0088 | 49.354 | [50 empty] | Bad | 1
Kiln Discharge | 2013-12-28 | N/S | 04:00-05:00 | [20 empty] | 3.532767 | 50.4845 | 500 | 0.3567 | 4.5846768 | 77.06% |  |  |  |  | 3.801 | 0.865 | 3.65 | 4.536 | 0.0037 | 0.084 | 0.019 | 0.036 | 0.715 | 14.936 | 0.8184 | 0.266 | 69.801 | -0.0017 | 48.819 | 2.872 | 0.891 | 3.545 | 4.215 | -0.0007 | 0.069 | 0.007 | 0.034 | 0.697 | 14.761 | 0.1937 | 0.264 | 69.886 | -0.0123 | 48.878 | [50 empty] | Bad | 1
Kiln Discharge | 2013-12-29 | D/S | 06:00-07:00 | [20 empty] | 3.162438 | 50.0405 | 500 | 0.3165 | 4.2844096 | 73.81% |  |  |  |  | 3.812 | 0.849 | 3.528 | 4.429 | 0.0031 | 0.093 | 0.025 | 0.028 | 0.709 | 14.94 | 0.7648 | 0.264 | 68.95 | -0.002 | 48.224 | 3.069 | 0.844 | 3.773 | 4.755 | -0.0002 | 0.08 | 0.013 | 0.083 | 0.721 | 15.164 | 0.2163 | 0.263 | 69.206 | -0.0115 | 48.403 | [50 empty] | Bad | 1
Vat 1 (Soln) | 2013-12-29 | D/S | 7:00 | [14 empty] | 15.782 |  |  | 12.43 | 40.7 | 54.4
Vat 2 (Soln) | 2013-12-29 | D/S | 7:00 | [14 empty] | 14.0661 |  |  | 12.49 | 40.1 | 55.7
Scrubber Recirc Tank (19-tnk-501) | 2013-12-29 | D/S | 7:00 | [14 empty] | 65.5005 | 6.902555326 | 52.2193363 | 9.86 | 76.9 | 206.1 | [66 empty] | 15.79248 | 14.00324928 | 0.005541844906 | -2.053260338 | 0.716122136 | 29.8303336 | 0.04895254136 | -34.4579967 | 261.1114914 | 40.63154842 | 17.16582 | 3.557919916 | 52957.11428 | -9.240634792 | 279.7816382 | -5.501326686 | 2609.065804 | 6902.555326 | 12.59454 | 1.715782403 | 52219.3363 | -4.442467734 | 4.111659426
Slug Dose 1 (25-tnk-502) | 2013-12-29 | D/S | 7:00 | [14 empty] | 3.1149 |  |  | 12.05 | 14.8 | 144.8
Slug Dose 2 (25-tnk-503) | 2013-12-29 | D/S | 7:00 | [14 empty] | 22.4559 |  |  | 12.44 | 46.2 | 55.3
Dilute Preg Tank (Pre Scrubber, 25-tnk-505) | 2013-12-29 | D/S | 7:00 | [14 empty] | 28.8066 | 3.358361664 | 30.60652716 | 12.46 | 50 | 55.9 | [66 empty] | 16.67767 | 6.407274204 | -0.140892 | -4.44935954 | 0.6033236724 | 13.33254 | -0.2472013588 | -11.01228 | 55.72915616 | 18.46917 | 4.465360634 | 2.67177531 | 38831.36752 | -5.15632217 | 133.1752 | -3.069407322 | 1026.655 | 3358.361664 | 9.743294358 | 0.2780235422 | 30606.52716 | -0.4210848698 | 2.752854592
Calcine Vat 3 | 2013-12-28 | N/S | TOP |  | 1102.04 | 2363.12 | 3465.16 | 3291.24 | 7.36% | [14 empty] | 0 | 50.2798 | 500 | [7 empty] | 2.444 | 0.906 | 3.774 | 4.399 | 0.0007 | 0.087 | 0.038 | 0.026 | 0.743 | 14.789 | 0.2529 | 0.258 | 70.638 | -0.0063 | 49.404 | 2.204 | 0.889 | 3.677 | 4.197 | 0.0003 | 0.081 | 0.022 | 0.04 | 0.715 | 14.833 | 0.2145 | 0.262 | 71.65 | -0.0047 | 50.112
Calcine Vat 3 | 2013-12-28 | N/S | MIDDLE |  | 1089.1 | 2089.45 | 3178.55 | 3065.27 | 5.422% | [14 empty] | 0 | 50.5141 | 500 | [7 empty] | 2.599 | 0.911 | 3.932 | 4.595 | 0.0013 | 0.12 | 0.052 | 0.02 | 0.811 | 14.854 | 0.2788 | 0.256 | 70.483 | -0.0096 | 49.296 | 2.356 | 0.914 | 3.803 | 4.371 | 0.0001 | 0.112 | 0.034 | 0.029 | 0.788 | 14.794 | 0.2345 | 0.257 | 70.819 | -0.0065 | 49.531
Calcine Vat 3 | 2013-12-28 | N/S | BOTTOM |  | 1091.05 | 2786.77 | 3877.82 | 3670.5 | 7.439% | [14 empty] | 0 | 51.0114 | 500 | [7 empty] | 2.274 | 0.89 | 3.625 | 4.207 | 0.0025 | 0.068 | 0.035 | 0.022 | 0.723 | 14.961 | 0.3255 | 0.266 | 71.603 | -0.0107 | 50.079 | 2.169 | 0.879 | 3.75 | 4.282 | 0.0008 | 0.059 | 0.019 | 0.034 | 0.721 | 14.949 | 0.2821 | 0.266 | 71.033 | -0.0135 | 49.68
Desil Press Drop (Solid) | 2013-12-28 | N/S |  |  | 1103.13 | 1539.43 | 2642.56 | 2081.63 | 36.44% | [14 empty] | 0 | 50.2634 | 500 | [7 empty] | 14.75 | 0.862 | 13.546 | 22.021 | 0.4989 | 2.637 | 0.729 | 0.091 | 0.568 | 4.443 | 6.9923 | 0.081 | 23.657 | -0.0061 | 16.546 | 9.992 | 0.915 | 14.739 | 23.817 | 0.4906 | 0.466 | 0.171 | 0.083 | 0.612 | 4.736 | 2.1557 | 0.086 | 25.177 | 0.0033 | 17.609
Vat 1 (Soln) | 2013-12-29 | D/S | 16:00 | [14 empty] | 16.5906 |  |  | 12.1 | 44.3 | 58.9
Vat 2 (Soln) | 2013-12-29 | D/S | 16:00 | [14 empty] | 1.6779 |  |  | 11.75 | 1.71 | 110.7
Scrubber Recirc Tank (19-tnk-501) | 2013-12-29 | D/S | 16:00 | [14 empty] | 79.1301 |  |  | 10.64 | 82.1 | 136
Slug Dose 1 (25-tnk-502) | 2013-12-29 | D/S | 16:00 | [14 empty] | 3.1631 |  |  | 11.8 | 17.7 | 107.7
Slug Dose 2 (25-tnk-503) | 2013-12-29 | D/S | 16:00 | [14 empty] | 23.5232 |  |  | 12.09 | 55.7 | 64.9
Dilute Preg Tank (Pre Scrubber, 25-tnk-505) | 2013-12-29 | D/S | 16:00 | [14 empty] | 28.9408 |  |  | 12.08 | 58.3 | 54.9
Kiln Discharge | 2013-12-29 | D/S | 8:00-9:00 | [20 empty] | 3.512321 | 49.6253 | 500 | 0.3486 | 4.3449112 | 80.84% |  |  |  |  | 3.743 | 0.836 | 3.494 | 4.397 | 0.0037 | 0.099 | 0.03 | 0.026 | 0.736 | 15.059 | 0.7756 | 0.264 | 68.803 | 0.0003 | 48.121 | 2.948 | 0.835 | 3.526 | 4.253 | -0.0011 | 0.089 | 0.014 | 0.036 | 0.743 | 15.337 | 0.1693 | 0.263 | 69.254 | -0.0008 | 48.436 | [50 empty] | Bad | 1
Kiln Discharge | 2013-12-29 | D/S | 14:00-15:00 | [20 empty] | 1.424524 | 50.8942 | 500 | 0.145 | 4.7650612 | 29.9% |  |  |  |  | 3.546 | 0.827 | 3.4 | 4.135 | 0.0043 | 0.13 | 0.193 | 0.023 | 0.676 | 15.199 | 0.8506 | 0.264 | 69.926 | -0.008 | 48.906 | 3.302 | 0.832 | 3.525 | 4.429 | 0.003 | 0.119 | 0.18 | 0.065 | 0.701 | 15.216 | 0.6091 | 0.265 | 69.44 | -0.0011 | 48.566 | [50 empty] | Bad | 1
Kiln Discharge | 2013-12-29 | D/S | 16:00-17:00 | [20 empty] | 1.119907 | 50.0488 | 500 | 0.1121 | 4.6625446 | 24.02% |  |  |  |  | 3.641 | 0.818 | 3.414 | 4.231 | 0.0033 | 0.124 | 0.181 | 0.026 | 0.706 | 15.295 | 0.8323 | 0.265 | 69.362 | -0.0086 | 48.512 | 3.411 | 0.813 | 3.366 | 4.189 | 0.0023 | 0.115 | 0.174 | 0.039 | 0.69 | 15.329 | 0.6624 | 0.266 | 69.559 | -0.0006 | 48.649 | [50 empty] | Bad | 1
Vat 1 (Soln) | 2013-12-29 | N/S | 23:00 | [14 empty] | 17.0446 |  |  | 12.59 | 14.02 | 133
Scrubber Recirc Tank (19-tnk-501) | 2013-12-29 | N/S | 23:00 | [14 empty] | 61.6478 |  |  | 11.02 | 66.4 | 140.3
Slug Dose 1 (25-tnk-502) | 2013-12-29 | N/S | 23:00 | [14 empty] | 4.823 |  |  | 12.28 | 19.9 | 77
Slug Dose 2 (25-tnk-503) | 2013-12-29 | N/S | 23:00 | [14 empty] | 5.7538 |  |  | 12.43 | 23.6 | 50.5
Dilute Preg Tank (Pre Scrubber, 25-tnk-505) | 2013-12-29 | N/S | 23:00 | [14 empty] | 29.7985 |  |  | 12.57 | 48 | 35.9
Calcine Vat 2 | 2013-12-29 | N/S | Top |  | 1102.86 | 2181.83 | 3284.69 | 3165.47 | 5.464% | [14 empty] | 0 | 50.2916 | 500 | [7 empty] | 2.593 | 0.898 | 3.49 | 4.146 | 0 | 0.098 | 0.036 | 0.02 | 0.639 | 15.243 | 0.2176 | 0.263 | 71.945 | -0.0149 | 50.318 | 2.512 | 0.868 | 3.622 | 4.222 | 0 | 0.096 | 0.031 | 0.033 | 0.638 | 15.132 | 0.2204 | 0.26 | 70.682 | -0.0013 | 49.435
Calcine Vat 2 | 2013-12-29 | N/S | Middle |  | 1090.89 | 2188.21 | 3279.1 | 3154.85 | 5.678% | [14 empty] | 0 | 51.9747 | 500 | [7 empty] | 2.556 | 0.885 | 3.47 | 4.193 | 0.0004 | 0.089 | 0.036 | 0.026 | 0.64 | 15.204 | 0.2081 | 0.263 | 71.674 | 0.0007 | 50.129 | 2.403 | 0.853 | 3.429 | 4.004 | 0.0004 | 0.093 | 0.027 | 0.032 | 0.616 | 15.083 | 0.1987 | 0.263 | 71.75 | -0.0083 | 50.182
Calcine Vat 2 | 2013-12-29 | N/S | Bottom |  | 1093.06 | 2008.19 | 3101.25 | 2997.31 | 5.176% | [14 empty] | 0 | 49.4688 | 500 | [7 empty] | 2.314 | 0.776 | 3.073 | 3.671 | -0.0012 | 0.083 | 0.034 | 0.017 | 0.567 | 13.57 | 0.1906 | 0.234 | 64.082 | -0.005 | 44.819 | 2.429 | 0.856 | 3.452 | 4.334 | 0 | 0.088 | 0.035 | 0.097 | 0.606 | 15.005 | 0.2138 | 0.26 | 70.808 | -0.0064 | 49.523
Precip Tank 1 (35-tnk-501) | 2013-12-29 | N/S | 23:30 | [13 empty] | 178.3309 | 4.0185 |  |  | 9.08 | 85.5 | 147.7 | [6 empty] | 1.161 | 29.5 | 1.16575
Precip Tank 2 (35-tnk-502) | 2013-12-29 | N/S | 23:30 | [13 empty] | 181.25382 | 2.5158 |  |  | 8.98 | 94.7 | 149.9 | [6 empty] | 1.162 | 29.7 | 1.16685
Precip Tank 3 (35-tnk-503) | 2013-12-29 | N/S | 23:30 | [13 empty] | 185.77106 | 1.7089 |  |  | 8.98 | 100.2 | 152.9 | [6 empty] | 1.164 | 29.1 | 1.16855
Barren Solution (35-THK-501 O/F) | 2013-12-29 | N/S | 23:30 | [13 empty] | LLD | 1.7064 |  |  | 8.7 | 61.6 | 173.2 | [6 empty] | 1.064 | 27 | 1.0675
Barren Solution (35-TNK-506) | 2013-12-29 | N/S | 23:30 | [13 empty] | LLD | 1.7279 |  |  | 8.7 | 64.1 | 102.3 | [6 empty] | 1.065 | 26.9 | 1.06845
AMV | 2013-12-29 | N/S | 23:30 | [5 empty] | 13.42% | 13.42% | [53 empty] | 0.434 | 0.087 | 0.107 | 0.246 | 0.0371 | 0.066 | -0.004 | -0.004 | 0.07 | 0.019 | 76.1243 | 0.084 | 0.006 | 0.199 | 0.067 | 0.0102 | 0.0002 | 0.0007 | -0.0003 | 0.0109 | -0.0084 | 0.0003 | 0.0024 | 0.0008 | 0.139 | 42.643
Clean Preg (30-tnk-506) | 2013-12-29 | N/S | 2:30 | [14 empty] | 49.9162 | 0.05088651924 | 47.6162977 | 9.28 | 89.9 | 200.1 | [66 empty] | 18.64297 | 13.11475 | 0.4639716902 | 10.97959 | 0.9206015416 | 17.69456 | -0.00466964621 | -32.06008946 | 100.1143 | -9.740327664 | -3.726946898 | 3.098013774 | 39203.58012 | -3.939351648 | 205.7065888 | -3.212475498 | 11733.49 | 50.88651924 | 12.1886 | 0.9935564994 | 47616.2977 | -2.430088884 | 2.568671788 |  | Bad |  |  |  |  | 1
Dirty Preg (Desil feed 30-Tnk-510) | 2013-12-29 | N/S | 2:30 | [14 empty] | 55.4447 | 4.942734244 | 48.30709608 | 9.83 | 90.4 | 164.7 | [66 empty] | 9.398955794 | 15.22783 | 0.1177505886 | 5.003210238 | 0.8832851704 | 22.94637306 | 0.1421567 | -49.5217283 | 131.4629 | -6.310779424 | 6.027088756 | 3.177424024 | 43382.12092 | -5.05949481 | 283.665446 | -4.510027618 | 4132.576614 | 4942.734244 | 12.2616 | 1.02583 | 48307.09608 | -2.383436892 | 3.086082314
Vat 1 (Soln) | 2013-12-30 | D/S | 9:00 | [14 empty] | 17.3067 |  |  | 12.48 | 45 | 79.8
Scrubber Recirc Tank (19-tnk-501) | 2013-12-30 | D/S | 9:00 | [14 empty] | 45.7809 | 5.187731404 | 39.48834128 | 12.14 | 60.3 | 95.8 | [66 empty] | 15.45424 | 12.58933857 | -0.0007526337412 | 10.67018 | 0.7511650156 | 17.98254 | -0.01106601 | -19.08927 | 27.93269666 | -9.493765356 | 7.474183864 | 2.544594746 | 44893.22348 | -5.26398695 | 232.7886016 | -4.260699868 | 1839.234 | 5187.731404 | 10.37299365 | 1.339314 | 39488.34128 | -0.7630676008 | 2.38483832 |  | Bad | [6 empty] | 1
Slug Dose 1 (25-tnk-502) | 2013-12-30 | D/S | 9:00 | [14 empty] | 6.5872 |  |  | 12.26 | 24.4 | 100.8
Slug Dose 2 (25-tnk-503) | 2013-12-30 | D/S | 9:00 | [14 empty] | 8.3953 |  |  | 12.38 | 29.8 | 87.2
Dilute Preg Tank (Pre Scrubber, 25-tnk-505) | 2013-12-30 | D/S | 9:00 | [14 empty] | 25.5508 | 3.316109674 | 26.6638702 | 12.45 | 55 | 80.4 | [66 empty] | 14.16449 | 8.038279302 | -0.08839977532 | -1.375603095 | 0.5957260508 | 10.42054 | -0.07112817292 | -18.13813 | 6.263990548 | -15.49883 | 10.28763 | 1.8908 | 36014.97894 | -3.827097012 | 144.7892 | -3.208881858 | 1074.426 | 3316.109674 | 9.974099464 | 0.2079420406 | 26663.8702 | -0.4123009456 | 1.581546
Vat 1 (Soln) | 2013-12-30 | D/S | 15:00 | [14 empty] | 17.1196 |  |  | 12.49 | 41.1 | 76.2
Scrubber Recirc Tank (19-tnk-501) | 2013-12-30 | D/S | 15:00 | [14 empty] | 43.368 |  |  | 12.32 | 53.9 | 52.4 | [90 empty] | Bad | [6 empty] | 1
Slug Dose 1 (25-tnk-502) | 2013-12-30 | D/S | 15:00 | [14 empty] | 7.3014 |  |  | 12.15 | 25.6 | 67.5
Slug Dose 2 (25-tnk-503) | 2013-12-30 | D/S | 15:00 | [14 empty] | 17.2022 |  |  | 12.29 | 43.5 | 46.5
Dilute Preg Tank (Pre Scrubber, 25-tnk-505) | 2013-12-30 | D/S | 15:00 | [14 empty] | 28.8707 |  |  | 12.42 | 51.2 | 40.8
Vat 1 (Soln) | 2013-12-30 | N/S | 23:30 | [14 empty] | 16.7716 |  |  | 12.54 | 38.6 | 53.8
Scrubber Recirc Tank (19-tnk-501) | 2013-12-30 | N/S | 23:30 | [14 empty] | 38.2317 |  |  | 11.97 | 48.2 | 75.3 | [90 empty] | Bad | [6 empty] | 1
Slug Dose 1 (25-tnk-502) | 2013-12-30 | N/S | 23:30 | [14 empty] | 7.0016 |  |  | 12.28 | 23.6 | 62.2
Slug Dose 2 (25-tnk-503) | 2013-12-30 | N/S | 23:30 | [14 empty] | 18.1094 |  |  | 14.48 | 40.7 | 39.5
Dilute Preg Tank (Pre Scrubber, 25-tnk-505) | 2013-12-30 | N/S | 23:30 | [13 empty] | 191.21832 | 30.1255 |  |  | 12.56 | 41.3 | 37.4 | [6 empty] | 1.164 | 33.2 | 1.1706
Precip Tank 1 (35-tnk-501) | 2013-12-30 | N/S | 4:30 | [13 empty] | 176.73658 | 5.6084 |  |  | 8.83 | 86.4 | 156.9 | [6 empty] | 1.159 | 32.3 | 1.16515
Precip Tank 2 (35-tnk-502) | 2013-12-30 | N/S | 4:30 | [13 empty] | 179.26092 | 2.8585 |  |  | 8.79 | 97 | 134.9 | [6 empty] | 1.16 | 32.2 | 1.1661
Precip Tank 3 (35-tnk-503) | 2013-12-30 | N/S | 4:30 | [14 empty] | 2.3289 |  |  | 8.75 | 99.1 | 139.4
Clean Preg (30-tnk-506) | 2013-12-30 | N/S | 4:30 | [14 empty] | 48.9601 | 0.07073869918 | 40.43830018 | 9.27 | 83.4 | 161.9 | [66 empty] | 19.01103 | 11.81904 | -0.1250318338 | 1.658444683 | 0.7221186872 | 17.77157 | -0.06019287008 | -43.68340118 | 138.6658 | 17.85436 | 19.86139 | -0.0724125663 | 43096.336 | -4.529573714 | 190.4512 | -3.901132198 | 8678.3946 | 70.73869918 | 5.172981502 | 0.6490388994 | 40438.30018 | -5.217546402 | 0.4567706472 |  | Bad |  |  |  |  | 1
Dirty Preg (Desil feed 30-Tnk-510) | 2013-12-30 | N/S | 4:30 | [14 empty] | 50.3175 | 3.88962986 | 46.0867148 | 9.95 | 73.9 | 133.7 | [66 empty] | 10.79664 | 12.49718286 | -0.03291573796 | 5.109338432 | 0.585553958 | 17.2616 | 0.02662464856 | -33.3406645 | 192.3369602 | 24.76709942 | 19.60398567 | -0.02406189892 | 56112.64204 | -5.677216114 | 214.7122708 | -4.22481775 | 3088.486034 | 3889.62986 | 5.0113746 | 0.3739736322 | 46086.7148 | -5.175604744 | 0.4534642178
AMV | 2013-12-30 | N/S | 4:30 | [5 empty] | 6.08% | 6.08% | [53 empty] | 0.026 | 0.008 | 0.072 | 0.154 | 0.0412 | 0.108 | 0.004 | -0.005 | 0.065 | 0.005 | 75.879 | 0.081 | 0.002 | 0.106 | 0.058 | -0.0017 | -0.0002 | -0.0001 | -0.0012 | 0.0049 | -0.0114 | 0.0013 | 0.0007 | 0.0013 | 0.074 | 42.505
Vat 1 (Soln) | 2013-12-31 | D/S | 8:00 | [14 empty] | 16.3598 |  |  | 12.59 | 40.9 | 132.8
Scrubber Recirc Tank (19-tnk-501) | 2013-12-31 | D/S | 8:00 | [14 empty] | 24.1065 | 2.125650786 | 23.4077412 | 11.47 | 47 | 161.6 | [66 empty] | 10.87124517 | 6.483123236 | 0.0473013979 | 66.35258072 | 0.58922969 | 9.28042691 | 0.02004707228 | -20.8150331 | 123.3456 | 58.44912654 | 5.386388446 | -0.6089772956 | 30517.84456 | -2.172263578 | 87.03215058 | -2.670740072 | 1463.881 | 2125.650786 | 2.852050072 | 0.133263 | 23407.7412 | -3.348732462 | -0.3976342624 |  | Bad | [6 empty] | 1
Slug Dose 1 (25-tnk-502) | 2013-12-31 | D/S | 8:00 | [14 empty] | 7.7229 |  |  | 12.39 | 26.6 | 112.9
Slug Dose 2 (25-tnk-503) | 2013-12-31 | D/S | 8:00 | [14 empty] | 17.7115 |  |  | 12.53 | 42.1 | 95.4
Dilute Preg Tank (Pre Scrubber, 25-tnk-505) | 2013-12-31 | D/S | 8:00 | [14 empty] | 29.1447 | 3.003504292 | 24.25332156 | 12.6 | 49.2 | 73.1 | [66 empty] | 14.35969 | 7.407262532 | -0.09844741362 | -1.044215493 | 0.6296232468 | 11.02981 | -0.03363717106 | -22.79590892 | 32.9639436 | 13.34897 | 4.616526866 | -0.3197634226 | 27810.68088 | -2.547101092 | 133.1266491 | -3.379846378 | 1070.676 | 3003.504292 | 2.782245858 | 0.208632085 | 24253.32156 | -3.333283316 | -0.641746078
Clean Preg (30-tnk-506) | 2013-12-31 | D/S | 11:30 | [14 empty] | 47.7457 | 0.07252531562 | 34.7284278 | 9.43 | 73.9 | 170.2 | [66 empty] | 17.29499 | 12.51644398 | -0.07420052034 | 0.9259134626 | 0.8909512964 | 18.41855 | 0.00155559 | -46.84838806 | 138.5553 | 17.7481 | 13.84452 | 0.7502060208 | 44994.45208 | -4.633225608 | 203.3440928 | -4.47741434 | 9124.2799 | 72.52531562 | 5.32042218 | 0.687534897 | 34728.4278 | -5.327229058 | 0.4012914928 |  | Bad |  |  |  |  | 1
Dirty Preg (Desil feed 30-Tnk-510) | 2013-12-31 | D/S | 11:30 | [14 empty] | 48.9045 | 3.853362896 | 44.57660474 | 10.05 | 71.1 | 139.8 | [66 empty] | 11.07618 | 12.7723 | 0.09374987812 | 3.635907444 | 0.7825894376 | 19.42305835 | 0.1039348 | -42.42849166 | 132.5799 | 21.9403668 | 12.71019 | 0.3386423006 | 45985.20092 | -4.755473768 | 224.7112764 | -4.116451088 | 3250.600066 | 3853.362896 | 4.83152878 | 0.5527919276 | 44576.60474 | -4.847460232 | 0.6312713616
Precip Tank 1 (35-tnk-501) | 2013-12-31 | D/S | 11:30 | [13 empty] | 178.3309 | 3.7284 | 0.0234827 | 3.889947076 | 9.08 | 91.1 | 134.1 | [6 empty] | 1.16 | 31.5 | 1.16575 | [57 empty] | 11.41229 | 5.908157806 | 0.001940748 | 38.7137096 | 17.82873 | 6.749375208 | 0.1972098 | -1.190184 | 138.4052 | 45.46171138 | 1.320467 | -0.1138909 | 41653.58132 | 36.15507798 | 125.7827 | -0.4781848564 | 46297.62382 | 23.4827 | 5.26132704 | 0.08839672228 | 3889.947076 | -2.359819444 | 0.600467181
Precip Tank 2 (35-tnk-502) | 2013-12-31 | D/S | 11:30 | [13 empty] | 172.08648 | 3.3714 | 0.01836586 | 3.629998252 | 9.06 | 94.7 | 141.3 | [6 empty] | 1.158 | 30.8 | 1.1634 | [57 empty] | 11.75765 | 5.613949936 | -0.02854612564 | 22.19752938 | 18.57539 | 6.699115568 | 0.1482454 | -0.1416226 | 167.997 | 39.07038342 | -0.3907346534 | -0.1456394 | 46340.33532 | 38.44825436 | 104.0534 | -0.6499847346 | 48068.91938 | 18.36586 | 5.350654474 | 0.1419508 | 3629.998252 | -2.356563006 | 0.6736011382
Precip Tank 3 (35-tnk-503) | 2013-12-31 | D/S | 11:30 | [13 empty] | 177.6666 | 2.8354 | 0.01454271 | 2.683276122 | 9.03 | 97.1 | 149.7 | [6 empty] | 1.16 | 31 | 1.1655 | [57 empty] | 11.89005 | 5.441214238 | -0.03202046102 | 17.00495 | 19.93433 | 5.601777674 | 0.1661572 | 0.894843304 | 132.0013 | 36.75711412 | -0.4019929736 | -0.08264283018 | 40799.13472 | 35.9255028 | 93.50405596 | -0.1729961 | 48214.96662 | 14.54271 | 5.360461926 | 0.1996592949 | 2683.276122 | -1.804483 | 1.092821
Barren Solution (35-THK-501 O/F) | 2013-12-31 | D/S | 11:30 | [13 empty] | 21.29038 | 1.8821 |  |  | 9.01 | 58.1 | 232.6 | [6 empty] | 1.102 | 29.3 | 1.10665 | [81 empty] | Bad |  |  |  | 1
Barren Solution (35-TNK-506) | 2013-12-31 | D/S | 11:30 | [13 empty] | 26.8705 | 1.8904 |  |  | 8.89 | 70.4 | 182.5 | [6 empty] | 1.104 | 29.5 | 1.10875 | [81 empty] | Bad |  |  | 1
AMV | 2013-12-31 | D/S | 11:30 | [5 empty] | 2.32% | 2.32% | [53 empty] | 0.044 | 0.027 | 0.105 | 0.145 | 0.0517 | 0.123 | 0.005 | -0.001 | 0.065 | 0.002 | 77.0968 | 0.1 | 0.004 | 0.099 | 0.058 | 0.0014 | 0.0007 | 0.0002 | -0.0005 | 0.0091 | -0.011 | -0.0018 | 0.0003 | 0.0001 | 0.069 | 43.187
Vat 1 (Soln) | 2013-12-31 | D/S | 15:00 | [14 empty] | 16.4544 |  |  | 12.51 | 43.4 | 43.9
Scrubber Recirc Tank (19-tnk-501) | 2013-12-31 | D/S | 15:00 | [14 empty] | 20.6231 |  |  | 11.17 | 45.5 | 100.7 | [90 empty] | Bad | [6 empty] | 1
Slug Dose 1 (25-tnk-502) | 2013-12-31 | D/S | 15:00 | [14 empty] | 8.8187 |  |  | 12.29 | 30.3 | 55.6
Slug Dose 2 (25-tnk-503) | 2013-12-31 | D/S | 15:00 | [14 empty] | 17.7788 |  |  | 12.42 | 45.5 | 29.5
Dilute Preg Tank (Pre Scrubber, 25-tnk-505) | 2013-12-31 | D/S | 15:00 | [14 empty] | 29.3669 |  |  | 12.5 | 53.4 | 21.3
Clean Preg (30-tnk-506) | 2013-12-31 | N/S | 23:00 | [14 empty] | 48.6738 | 0.06193329298 | 52.91486162 | 9.32 | 69.5 | 191.4 | [66 empty] | 16.93234 | 12.43241 | -0.1225288429 | 2.37100134 | 0.7165582128 | 14.76938589 | -0.03266167382 | -124.818 | 148.4613873 | 17.15134 | 21.45627478 | 2.292733206 | 50971.13732 | -4.1755291 | 173.7003006 | -325.3152076 | 7953.435862 | 61.93329298 | 6.545011624 | 0.7051691114 | 52914.86162 | -2.36264104 | 1.818037 |  | Bad |  |  |  |  | 1
Dirty Preg (Desil feed 30-Tnk-510) | 2013-12-31 | N/S | 23:00 | [14 empty] | 50.6401 | 3.891295452 | 50.076561 | 9.97 | 66.6 | 161.9 | [66 empty] | 101.2099 | 13.03536 | -0.1450035746 | 18.63549 | 0.7425893604 | 16.13701 | 0.1784708 | 108.5217047 | 109.4692 | 26.98729304 | 20.58129268 | 2.302784448 | 45613.67216 | -4.151534822 | 209.3213778 | -373.506578 | 3148.462716 | 3891.295452 | 5.664182838 | 22.41403206 | 50076.561 | -2.709530018 | 2.017690412
Precip Tank 1 (35-tnk-501) | 2013-12-31 | N/S | 23:00 | [13 empty] | 165.57634 | 3.3953 | 0.02059855284 | 3.764220682 | 9.02 | 93.4 | 144.8 | [6 empty] | 1.158 | 25.9 | 1.16095 | [57 empty] | 12.47045 | 5.60695307 | -0.04470342618 | 34.16795108 | 15.96371 | 6.057422126 | 0.1074123 | -0.558978106 | 122.5721 | 38.084098 | 5.791223736 | 1.948073 | 42605.9453 | 41.18769348 | 98.39416198 | -38.26968296 | 40142.84772 | 20.59855284 | 5.671697494 | 0.221254211 | 3764.220682 | 0.03876324082 | 4.360471278
Precip Tank 2 (35-tnk-502) | 2013-12-31 | N/S | 23:00 | [13 empty] | 170.62502 | 2.9968 | 0.01869761 | 2.929045078 | 8.98 | 94.8 | 144.1 | [6 empty] | 1.16 | 25.7 | 1.16285 | [57 empty] | 12.70758 | 6.220328432 | -0.04737528122 | 13.99238 | 17.83595 | 6.770908406 | 0.1129408 | 1.915963 | 117.2324 | 33.12478534 | 4.985825648 | 2.063006854 | 42011.89002 | 40.46244552 | 94.8232396 | -41.55008572 | 47266.46196 | 18.69761 | 6.298747544 | 0.2577918692 | 2929.045078 | -0.1820604 | 3.47817621
Precip Tank 3 (35-tnk-503) | 2013-12-31 | N/S | 23:00 | [13 empty] | 173.54794 | 2.695 | 0.01446408 | 2.993732526 | 8.93 | 97.5 | 141.4 | [6 empty] | 1.161 | 25.9 | 1.16395 | [57 empty] | 12.3195 | 5.728880338 | -0.05922027314 | 14.47886181 | 17.97883 | 6.314571998 | 0.1103941 | 2.960855908 | 160.1256 | 37.8249981 | 6.112379052 | 1.978262 | 48649.2965 | 48.02408692 | 85.1051122 | -43.60538834 | 47344.81916 | 14.46408 | 6.106392232 | 0.2468527444 | 2993.732526 | -0.285227054 | 2.87569067
Barren Solution (35-THK-501 O/F) | 2013-12-31 | N/S | 23:00 | [13 empty] | LLD | 1.6018 | 0.03342540538 | 1.658069 | 8.54 | 31.6 | 155.6 | [6 empty] | 1.026 | 24 | 1.028 | [57 empty] | 11.90721 | 1.263221076 | -0.05741727984 | 76.20476968 | 3.011874786 | 0.6042121882 | -0.01659194242 | 0.6156327252 | 56.33160024 | 78.5077265 | 3.824220228 | 0.7247957302 | 9220.002672 | 5.520190104 | 9.10174771 | -38.89587256 | 8964.05415 | 33.42540538 | 4.079707454 | 0.1665811146 | 1658.069 | 0.0840455316 | 5.47968439
Barren Solution (35-TNK-506) | 2013-12-31 | N/S | 23:00 | [13 empty] | LLD | 1.6096 | 0.0315738771 | 1.736633 | 8.61 | 36.9 | 161.3 | [6 empty] | 1.032 | 23.7 | 1.03385 | [57 empty] | 11.88921 | 1.531234 | -0.05813856484 | 82.12878562 | 3.913180634 | 0.753650568 | -0.01192965526 | 1.354975721 | 68.29107664 | 81.5561201 | 4.1147474 | 0.7321592004 | 12223.25 | 7.23172751 | 10.84946 | -35.87303746 | 10625.54 | 31.5738771 | 4.27381212 | 0.1595468 | 1736.633 | 0.1594143 | 4.20955531
AMV | 2013-12-31 | N/S | 23:00 | [5 empty] | 9.78% | 9.78% | [53 empty] | -0.02 | 0.007 | 0.043 | 0.104 | 0.0474 | 0.04 | -0.005 | -0.004 | 0.048 | -0.001 | 76.2113 | 0.087 | 0.001 | 0.072 | 0.055 | -0.0004 | -0.0011 | 0.0005 | 0 | 0.0151 | -0.0094 | -0.0007 | 0.0021 | -0.0004 | 0.051 | 42.691
# Of Samples | 1981 | [7 empty] | 383 | [5 empty] | 2 | 119 | 325 | 1194 | 484 |  | 1294 | [5 empty] | 281 |  |  |  |  | 369 | 0 | 478 | [14 empty] | 389 | [14 empty] | 217 | [25 empty] | 474 | [31 empty] | 0
# methods | 6009
Note on D316: MVPL Lab Balance Room 2: Arrived 06:45
Note on D587: MVPL Wet Lab Delivered 1700
Note on D588: MVPL Wet Lab Delivered 1700
Note on D589: MVPL Wet Lab Delivered 1700
Note on D1242: MVPL Wet Lab : Milky in appearance
Note on S1949: MVPL Wet Lab : repeat 17.1468g/l

## Mag-Dec (hidden)
Raw Date (Lab Data Entry) | Version 5 (23-07-13) | [81 empty] | 20 | 10 | 5 | 3.35 | 2.8 | 1.18 | 0.8 |  |  | 3350 | 2800 | 1180 | 500 | 300 | 212 | 150 | 75 |  |  | filter | critical value below which triggers activate
Month: |  |  |  | As Recieved Basis | [11 empty] | Davis Tube (Dry Basis) |  |  |  |  | Sizing Data | [16 empty] | Chem Assay from MVPL -Ore Calibration on XRF, Remove V & Ba background channels before paste | [14 empty] | Chem Assay from MVPL -Ore Calibration on XRF, Remove V & Ba background channels before paste | [14 empty] | Chem Assay from MVPL -Ore Calibration on XRF, Remove V & Ba background channels before paste | [14 empty] | Cumulative % passing
Year: |  |  |  |  | Moisture |  |  |  |  | Bulk density |  |  |  | % Solids |  | Magnetic Recovery | [5 empty] | Crushed Ore Cone & HPGR Feed & HPGR Recirc | [6 empty] | Lims Feed & Fine NMT & Coarse NMT & Mag Con & BM CYC O/F | [8 empty] | XRF Head Assays | [14 empty] | Mags Assays | [14 empty] | Wash Assays | [14 empty] | p80 calculations | [17 empty] | P 80 -mm | P 80 -mm | mags | P 80 -mm | mags | P 80 -mm | P 80(b) | P 80(b) | Mags | mags | P 80 -mm
Sample Name | Date | Shift | Time | Sample delivery Mass + Bucket (kg) | Empty Tray Mass (g) | Mass of Wet Sample (g) in Tared Tray | Wet Sample + Tray weight (g) | Dry Sample + Tray weight (g) | % Moisture @105o | Sample volume (L) | Weight of filter paper (g) | Weight of dried filter cake with filter paper (g) | Bulk density (g/L) | Mass of empty bucket (Kg) | % Solids (m/m) | Filter paper weight (g) | Initial sample weight (g) | Dry filter paper + sample (g) | Dry sample weight (g) Mags | % Mags Recovered | Inital Sizing Mass (g) | Mass +20mm (g) | Mass +10mm (g) | Mass +5mm (g) | Mass +3.35mm (g) | Mass +2.8mm (g) | Mass +1.18mm (g) | Mass -1.18mm (g) "minus" | Mass +3.35mm (g) | Mass +2.8mm (g) | Mass +1.18mm (g) | Mass +500mm (g) | Mass +300mm (g) | Mass +212mm (g) | Mass +150mm (g) | Mass +75mm (g) | Mass -75mm (g) "Minus" (Calulated) | %Na2O | %MgO | %Al2O3 | %SiO2 | %P2O5 | %SO3 | %Cl | %K2O | %CaO | %TiO2 | %V2O5 | %MnO | %Fe2O3 | %BaO | %Fe* | %Na2O | %MgO | %Al2O3 | %SiO2 | %P2O5 | %SO3 | %Cl | %K2O | %CaO | %TiO2 | %V2O5 | %MnO | %Fe2O3 | %BaO | %Fe* | %Na2O | %MgO | %Al2O3 | %SiO2 | %P2O5 | %SO3 | %Cl | %K2O | %CaO | %TiO2 | %V2O5 | %MnO | %Fe2O3 | %BaO | %Fe* | % -20mm | % -10mm | % -5mm | % -3.35mm | % -2.8mm | % -1.18mm |  | p80 forecast mm | ` | -3.35 | -2.8 | -1.18 | -500 | -300 | -212 | -150 | -75 |  | 20 | 20 | 0.1 | 20 | 0.1 | 1.5 | 2 | 1.8 | 0.7 | 0.1 | 20 | Mass +20mm % | Mass +10mm % | Mass +5mm % | Mass +3.35mm % | Mass +2.8mm % | Mass +1.18mm % | Mass -1.18mm % "minus" | Mass +3.35mm % | Mass +2.8mm % | Mass +1.18mm % | Mass +500mm % | Mass +300mm % | Mass +212mm % | Mass +150mm % | Mass +75mm % | Mass -75mm % "Minus" (Calulated) | Mass Passing 20mm % | Mass Passing 10mm % | Mass Passing 5mm % | Mass Passing 3.35mm % | Mass Passing 2.8mm % | Mass Passing 1.18mm % | Mass Passing 3.35mm % | Mass Passing 2.8mm % | Mass Passing 1.18mm % | Mass Passing 500mm % | Mass Passing 300mm % | Mass Passing 212mm % | Mass Passing 150mm % | Mass Passing 75mm %
[100 empty] | summary | Coarse Ore - Stockpile Feed (CV05) | HPGR Feed (CV06) | Fine NMT | Crushed Ore (CV04) | Coarse NMT | LIMS Feed (15PP02) | Deslime Cyc O/F | Mag Con | Mag Con | Desand Cyclone O/F | HPGR Discharge (CV108)
Screened Fines (CV107) | 2013-12-01 | D/S | 15:00 | 8.99 | 1104.11 | 1879.1 | 2983.21 | 2871.07 | 5.968% | [6 empty] | 0.7137 | 20.0058 | 5.6856 | 4.9719 | 24.85% | 343.07 | [7 empty] | 33.31 | 17.16 | 97.15 | 88.14 | 39.96 | 18.6 | 15.97 | 18.36 | 14.42 | 0.862 | 1.796 | 15.55 | 23.306 | 0.0156 | 0.253 | 0.025 | 0.076 | 2.912 | 8.569 | 0.4986 | 0.186 | 40.665 | 0.0246 | 28.441 | [38 empty] | 2.497444 | 90.29% | 85.29% | 56.97% | 31.28% | 19.63% | 14.21% | 9.555% | 4.203% | [19 empty] | 9.709% | 5.002% | 28.32% | 25.69% | 11.65% | 5.422% | 4.655% | 5.352% | 4.203% | [6 empty] | 90.29% | 85.29% | 56.97% | 31.28% | 19.63% | 14.21% | 9.555% | 4.203%
LIMS Feed (15PP02) | 2013-12-01 | D/S | 15:00 | 7.56 | [5 empty] | n/a | n/a | n/a | n/a | n/a | n/a | 0.6828 | 20.0331 | 4.6057 | 3.9229 | 19.58% | 306.02 | [7 empty] | 0 | 0.13 | 0.71 | 31.36 | 57.81 | 29.79 | 24.83 | 32.45 | 128.94 | 1.075 | 1.824 | 16.973 | 25.613 | 0.0161 | 0.265 | 0.196 | 0.118 | 2.818 | 7.828 | 0.469 | 0.177 | 38.125 | 0.0166 | 26.664 | 0.105 | 0.748 | 2.824 | 3.387 | 0.0045 | 0.048 | 0.024 | 0.012 | 0.845 | 16.628 | 1.2838 | 0.282 | 78.574 | 0.0327 | 54.955 | [23 empty] | 0.3996575 | 100% | 99.96% | 99.73% | 89.48% | 70.59% | 60.85% | 52.74% | 42.13% | [19 empty] | 0% | 0.04248% | 0.232% | 10.25% | 18.89% | 9.735% | 8.114% | 10.6% | 42.13% | [6 empty] | 100% | 99.96% | 99.73% | 89.48% | 70.59% | 60.85% | 52.74% | 42.13%
Fine NMT | 2013-12-01 | D/S | 15:00 | 3.58 | [5 empty] | n/a | n/a | n/a | n/a | n/a | n/a | 0.7183 | 20.0567 | 1.233 | 0.5147 | 2.566% | 182.14 | [7 empty] | 0 | 0 | 1.21 | 21.09 | 29.23 | 14.17 | 11.59 | 16.72 | 88.13 | 1.069 | 1.856 | 19.444 | 28.96 | 0.0174 | 0.252 | 0.098 | 0.102 | 2.928 | 6.949 | 0.331 | 0.178 | 31.847 | 0.0186 | 22.274 | N/A | N/A | N/A | N/A | N/A | N/A | N/A | N/A | N/A | N/A | N/A | N/A | N/A | N/A | N/A | [23 empty] | 0.4033322 | 100% | 100% | 99.34% | 87.76% | 71.71% | 63.93% | 57.57% | 48.39% | [19 empty] | 0% | 0% | 0.6643% | 11.58% | 16.05% | 7.78% | 6.363% | 9.18% | 48.39% | [6 empty] | 100% | 100% | 99.34% | 87.76% | 71.71% | 63.93% | 57.57% | 48.39%
Mag Con | 2013-12-01 | D/S | 15:00 | 6 | 1090.05 | 2021.45 | 3111.5 | 2984.01 | 6.307% | [6 empty] | 0.7091 | 10.0289 | 7.6583 | 6.9492 | 69.29% | 230.3 | [7 empty] | 0.24 | 0.14 | 1.49 | 39.91 | 64.29 | 37.26 | 30.43 | 24.94 | 31.6 | 0.223 | 0.849 | 3.531 | 4.768 | 0.0039 | 0.12 | 0.134 | 0.02 | 0.979 | 16.364 | 1.098 | 0.282 | 72.487 | 0.0369 | 50.697 | [15 empty] | 0.128 | 0.817 | 3.324 | 4.471 | 0.005 | 0.075 | 0.015 | 0.02 | 0.929 | 16.628 | 1.118 | 0.291 | 73.662 | 0.0418 | 51.519 | [8 empty] | 0.4866853 | 99.9% | 99.83% | 99.19% | 81.86% | 53.94% | 37.76% | 24.55% | 13.72% | bad | [8 empty] | 1 | [9 empty] | 0.1042% | 0.06079% | 0.647% | 17.33% | 27.92% | 16.18% | 13.21% | 10.83% | 13.72% | [6 empty] | 99.9% | 99.83% | 99.19% | 81.86% | 53.94% | 37.76% | 24.55% | 13.72%
Screened Fines (CV107) | 2013-12-01 | N/S | 4:00 | 10.22 | 1091.05 | 2343.83 | 3434.88 | 3315.5 | 5.093% | [6 empty] | 0.7195 | 19.5331 | 5.32392 | 4.60442 | 23.57% | 298.61 | [7 empty] | 35.7 | 19.11 | 92.43 | 71.23 | 30.44 | 13.99 | 12.55 | 13.36 | 9.8 | 0.96 | 1.809 | 15.242 | 23.508 | 0.0194 | 0.191 | 0.022 | 0.084 | 3.141 | 8.582 | 0.52 | 0.184 | 41.414 | 0.0208 | 28.965 | [38 empty] | 2.713908 | 88.04% | 81.64% | 50.69% | 26.84% | 16.64% | 11.96% | 7.756% | 3.282% | [19 empty] | 11.96% | 6.4% | 30.95% | 23.85% | 10.19% | 4.685% | 4.203% | 4.474% | 3.282% | [6 empty] | 88.04% | 81.64% | 50.69% | 26.84% | 16.64% | 11.96% | 7.756% | 3.282%
LIMS Feed (15PP02) | 2013-12-01 | N/S | 4:00 | 6.46 | [5 empty] | n/a | n/a | n/a | n/a | n/a | n/a | d.i.p. | d.i.p. | d.i.p. | d.i.p. | d.i.p. | 307.48 | [7 empty] | 0 | 0.09 | 3.32 | 64.84 | 79.49 | 30.61 | 20.61 | 21.1 | 87.42 | 0.955 | 1.659 | 15.916 | 23.764 | 0.0143 | 0.217 | 0.127 | 0.092 | 2.549 | 8.624 | 0.5035 | 0.191 | 40.761 | 0.0235 | 28.508 | 0.042 | 0.329 | 1.571 | 1.662 | 0.0018 | 0.027 | 0.009 | 0 | 0.507 | 15.788 | 1.2349 | 0.265 | 78.791 | 0.0351 | 55.107 | [23 empty] | 0.5708316 | 100% | 99.97% | 98.89% | 77.8% | 51.95% | 42% | 35.29% | 28.43% | [19 empty] | 0% | 0.02927% | 1.08% | 21.09% | 25.85% | 9.955% | 6.703% | 6.862% | 28.43% | [6 empty] | 100% | 99.97% | 98.89% | 77.8% | 51.95% | 42% | 35.29% | 28.43%
Fine NMT | 2013-12-01 | N/S | 4:00 | 7.98 | [5 empty] | n/a | n/a | n/a | n/a | n/a | n/a | d.i.p. | d.i.p. | d.i.p. | d.i.p. | d.i.p. | 301.64 | [7 empty] | 0.12 | 0.15 | 2.72 | 45.91 | 48.38 | 22.48 | 19.2 | 22.33 | 140.35 | 1.221 | 1.862 | 18.922 | 28.354 | 0.017 | 0.263 | 0.198 | 0.104 | 3.088 | 6.735 | 0.3206 | 0.172 | 30.991 | 0.0125 | 21.675 | d.i.p. | d.i.p. | d.i.p. | d.i.p. | d.i.p. | d.i.p. | d.i.p. | d.i.p. | d.i.p. | d.i.p. | d.i.p. | d.i.p. | d.i.p. | d.i.p. | d.i.p. | [23 empty] | 0.4527573 | 99.96% | 99.91% | 99.01% | 83.79% | 67.75% | 60.3% | 53.93% | 46.53% | bad |  |  | 1 | [15 empty] | 0.03978% | 0.04973% | 0.9017% | 15.22% | 16.04% | 7.453% | 6.365% | 7.403% | 46.53% | [6 empty] | 99.96% | 99.91% | 99.01% | 83.79% | 67.75% | 60.3% | 53.93% | 46.53%
Mag Con | 2013-12-01 | N/S | 4:00 | 9.24 | 1088.98 | 1837.38 | 2926.36 | 2762.9 | 8.896% | [6 empty] | 0.732 | 9.8945 | 7.7464 | 7.0144 | 70.89% | 309.1 | [7 empty] | 0.16 | 0.36 | 2.41 | 66.9 | 93.58 | 45.43 | 36.98 | 29.08 | 34.2 | 0.241 | 0.885 | 3.652 | 4.788 | 0.0041 | 0.112 | 0.133 | 0.018 | 0.843 | 15.722 | 1.066 | 0.266 | 69.849 | 0.0345 | 48.852 | [15 empty] | 0.13 | 0.897 | 3.982 | 4.97 | 0.0061 | 0.099 | 0.02 | 0.018 | 0.888 | 17.659 | 1.2369 | 0.291 | 76.811 | 0.0302 | 53.721 | [8 empty] | 0.581417 | 99.95% | 99.83% | 99.05% | 77.41% | 47.13% | 32.44% | 20.47% | 11.06% | [19 empty] | 0.05176% | 0.1165% | 0.7797% | 21.64% | 30.27% | 14.7% | 11.96% | 9.408% | 11.06% | [6 empty] | 99.95% | 99.83% | 99.05% | 77.41% | 47.13% | 32.44% | 20.47% | 11.06%
Screened Fines (CV107) | 2013-12-02 | D/S | 15:00 | 8.46 | 1092.9 | 2151.66 | 3244.56 | 3110.35 | 6.238% | [6 empty] | 0.7168 | 20.589 | 4.9041 | 4.1873 | 20.34% | 236.1 | [7 empty] | 21.43 | 12.28 | 68.68 | 58.79 | 27.07 | 12.68 | 11.44 | 13.6 | 10.13 | 0.842 | 1.781 | 15.142 | 23.167 | 0.0177 | 0.162 | 0.019 | 0.087 | 2.585 | 8.65 | 0.5142 | 0.19 | 41.194 | 0.029 | 28.811 | [38 empty] | 2.481331 | 90.92% | 85.72% | 56.63% | 31.73% | 20.27% | 14.9% | 10.05% | 4.291% | [19 empty] | 9.077% | 5.201% | 29.09% | 24.9% | 11.47% | 5.371% | 4.845% | 5.76% | 4.291% | [6 empty] | 90.92% | 85.72% | 56.63% | 31.73% | 20.27% | 14.9% | 10.05% | 4.291%
LIMS Feed (15PP02) | 2013-12-02 | D/S | 15:00 | 9.66 | [5 empty] | n/a | n/a | n/a | n/a | n/a | n/a | 0.696 | 20.6358 | 6.8223 | 6.1263 | 29.69% | 229.46 | [7 empty] | 0.1 | 0.03 | 1.61 | 44.16 | 50.51 | 21.27 | 17.21 | 17.74 | 76.83 | 0.813 | 1.589 | 12.669 | 19.099 | 0.0154 | 0.171 | 0.099 | 0.085 | 2.069 | 11.173 | 0.618 | 0.226 | 47.565 | 0.023 | 33.267 | 0.041 | 0.363 | 1.549 | 1.42 | 0.0031 | 0.027 | 0.017 | 0.006 | 0.252 | 16.263 | 1.2433 | 0.274 | 79.702 | 0.0301 | 55.744 | [23 empty] | 0.5001232 | 99.96% | 99.94% | 99.24% | 80% | 57.98% | 48.71% | 41.21% | 33.48% | [19 empty] | 0.04358% | 0.01307% | 0.7016% | 19.25% | 22.01% | 9.27% | 7.5% | 7.731% | 33.48% | [6 empty] | 99.96% | 99.94% | 99.24% | 80% | 57.98% | 48.71% | 41.21% | 33.48%
Fine NMT | 2013-12-02 | D/S | 15:00 | 5.5 | [5 empty] | n/a | n/a | n/a | n/a | n/a | n/a | 0.7138 | 20.8008 | 1.2967 | 0.5829 | 2.802% | 230.36 | [7 empty] | 0.04 | 0 | 1.74 | 26.31 | 26.56 | 14.15 | 13.03 | 17.19 | 131.34 | 1.295 | 2.063 | 19.248 | 29.466 | 0.0192 | 0.247 | 0.239 | 0.131 | 2.805 | 6.6 | 0.3205 | 0.168 | 30.738 | 0.0161 | 21.498 | 0.024 | 0.438 | 1.739 | 2.15 | 0.0028 | 0.027 | 0.011 | 0.018 | 0.278 | 19.233 | 1.1446 | 0.319 | 74.204 | 0.0213 | 51.898 | [23 empty] | 0.3645934 | 99.98% | 99.98% | 99.23% | 87.81% | 76.28% | 70.13% | 64.48% | 57.02% | [19 empty] | 0.01736% | 0% | 0.7553% | 11.42% | 11.53% | 6.143% | 5.656% | 7.462% | 57.02% | [6 empty] | 99.98% | 99.98% | 99.23% | 87.81% | 76.28% | 70.13% | 64.48% | 57.02%
Mag Con | 2013-12-02 | D/S | 15:00 | 5.04 | 1090.66 | 2245.1 | 3335.76 | 3180.52 | 6.915% | [6 empty] | 0.7149 | 10.1336 | 7.7155 | 7.0006 | 69.08% | 226.12 | [7 empty] | 0.14 | 0.32 | 2.1 | 51.05 | 70.9 | 32.12 | 19.8 | 24.25 | 25.44 | 0.217 | 0.885 | 3.491 | 4.662 | 0.0083 | 0.117 | 0.108 | 0.027 | 0.694 | 16.262 | 1.1162 | 0.274 | 73.177 | 0.0348 | 51.18 | [15 empty] | d.i.p. | [22 empty] | 0.6117038 | 99.94% | 99.8% | 98.87% | 76.29% | 44.94% | 30.73% | 21.98% | 11.25% | bad | [8 empty] | 1 | [9 empty] | 0.06191% | 0.1415% | 0.9287% | 22.58% | 31.36% | 14.2% | 8.756% | 10.72% | 11.25% | [6 empty] | 99.94% | 99.8% | 98.87% | 76.29% | 44.94% | 30.73% | 21.98% | 11.25%
Screened Fines (CV107) | 2013-12-02 | N/S | 4:00 | 9.14 | 1104.21 | 2053.24 | 3157.45 | 3039.84 | 5.728% | [6 empty] | 0.7111 | 20.3291 | 4.9256 | 4.2145 | 20.73% | 242.14 | [7 empty] | 27.82 | 16.21 | 75.36 | 60.81 | 24.66 | 10.78 | 9.67 | 11.01 | 5.82 | 0.895 | 1.834 | 14.56 | 22.595 | 0.015 | 0.156 | 0.022 | 0.101 | 2.708 | 8.606 | 0.5224 | 0.181 | 41.29 | 0.0186 | 28.878 | [38 empty] | 2.705457 | 88.51% | 81.82% | 50.69% | 25.58% | 15.4% | 10.94% | 6.951% | 2.404% | [19 empty] | 11.49% | 6.694% | 31.12% | 25.11% | 10.18% | 4.452% | 3.994% | 4.547% | 2.404% | [6 empty] | 88.51% | 81.82% | 50.69% | 25.58% | 15.4% | 10.94% | 6.951% | 2.404%
LIMS Feed (15PP02) | 2013-12-02 | N/S | 4:00 | 5.56 | [5 empty] | n/a | n/a | n/a | n/a | n/a | n/a | 0.7279 | 19.8112 | 4.626 | 3.8981 | 19.68% | 396.07 | [7 empty] | 0 | 0 | 1.18 | 25.03 | 42.07 | 26.64 | 26.48 | 47.61 | 227.06 | d.i.p. | [14 empty] | d.i.p. | d.i.p. | d.i.p. | d.i.p. | d.i.p. | d.i.p. | d.i.p. | d.i.p. | d.i.p. | d.i.p. | d.i.p. | d.i.p. | d.i.p. | d.i.p. | d.i.p. | [23 empty] | 0.2638817 | 100% | 100% | 99.7% | 93.38% | 82.76% | 76.03% | 69.35% | 57.33% | [19 empty] | 0% | 0% | 0.2979% | 6.32% | 10.62% | 6.726% | 6.686% | 12.02% | 57.33% | [6 empty] | 100% | 100% | 99.7% | 93.38% | 82.76% | 76.03% | 69.35% | 57.33%
Fine NMT | 2013-12-02 | N/S | 4:00 | 5.28 | [5 empty] | n/a | n/a | n/a | n/a | n/a | n/a | 0.7264 | 20.1834 | 1.2773 | 0.5509 | 2.729% | 526.63 | [7 empty] | 0.18 | 0.32 | 4.86 | 74.8 | 83.43 | 36.59 | 29.9 | 44.36 | 252.19 | d.i.p. | [14 empty] | d.i.p. | d.i.p. | d.i.p. | d.i.p. | d.i.p. | d.i.p. | d.i.p. | d.i.p. | d.i.p. | d.i.p. | d.i.p. | d.i.p. | d.i.p. | d.i.p. | d.i.p. | [23 empty] | 0.4396716 | 99.97% | 99.91% | 98.98% | 84.78% | 68.94% | 61.99% | 56.31% | 47.89% | [19 empty] | 0.03418% | 0.06076% | 0.9228% | 14.2% | 15.84% | 6.948% | 5.678% | 8.423% | 47.89% | [6 empty] | 99.97% | 99.91% | 98.98% | 84.78% | 68.94% | 61.99% | 56.31% | 47.89%
Mag Con | 2013-12-02 | N/S | 4:00 | 5.82 | 1103.42 | 1922.63 | 3026.05 | 2865.25 | 8.364% | [6 empty] | 0.7276 | 10.5981 | 8.289 | 7.5614 | 71.35% | 185.67 | [7 empty] | 0.2 | 0 | 1.52 | 29.92 | 51.8 | 28.52 | 21.61 | 24.81 | 27.29 | 0.204 | 0.834 | 3.203 | 3.718 | 0.0051 | 0.123 | 0.11 | 0.022 | 0.475 | 15.933 | 1.1397 | 0.269 | 74.192 | 0.0293 | 51.89 | [15 empty] | 0.095 | 0.811 | 3.042 | 3.442 | 0.0035 | 0.088 | 0.013 | 0.017 | 0.455 | 15.863 | 1.1432 | 0.269 | 74.441 | 0.0374 | 52.064 | [8 empty] | 0.4787876 | 99.89% | 99.89% | 99.07% | 82.96% | 55.06% | 39.7% | 28.06% | 14.7% | [19 empty] | 0.1077% | 0% | 0.8187% | 16.11% | 27.9% | 15.36% | 11.64% | 13.36% | 14.7% | [6 empty] | 99.89% | 99.89% | 99.07% | 82.96% | 55.06% | 39.7% | 28.06% | 14.7%
Screened Fines (CV107) | 2013-12-03 | D/S | 15:00 | L.N.R. | [33 empty] | N/A
LIMS Feed (15PP02) | 2013-12-03 | D/S | 15:00 | L.N.R. | [33 empty] | N/A
Fine NMT | 2013-12-03 | D/S | 15:00 | L.N.R. | [33 empty] | N/A
Mag Con | 2013-12-03 | D/S | 15:00 | L.N.R. | [33 empty] | N/A
Screened Fines (CV107) | 2013-12-03 | N/S | 4:00 | L.N.R. | [33 empty] | N/A
LIMS Feed (15PP02) | 2013-12-03 | N/S | 4:00 | L.N.R. | [33 empty] | N/A
Fine NMT | 2013-12-03 | N/S | 4:00 | L.N.R. | [33 empty] | N/A
Mag Con | 2013-12-03 | N/S | 4:00 | L.N.R. | [33 empty] | N/A
Screened Fines (CV107) | 2013-12-04 | D/S | 16:00 | L.N.R. | [33 empty] | N/A
LIMS Feed (15PP02) | 2013-12-04 | D/S | 16:00 | L.N.R. | [33 empty] | N/A
Fine NMT | 2013-12-04 | D/S | 16:00 | L.N.R. | [33 empty] | N/A
Mag Con | 2013-12-04 | D/S | 16:00 | L.N.R. | [33 empty] | N/A
Screened Fines (CV107) | 2013-12-04 | N/S | 05:00 | 5.38 | 1096.77 | 4769.81 | 5866.58 | 5560.29 | 6.421% | [6 empty] | 0.7323 | 20.1219 | 5.677 | 4.9447 | 24.57% | D.I.P. | [7 empty] | D.I.P. | D.I.P. | D.I.P. | D.I.P. | D.I.P. | D.I.P. | D.I.P. | D.I.P. | D.I.P. | 0.738 | 1.848 | 15.87 | 23.742 | 0.0202 | 0.098 | 0.02 | 0.069 | 2.396 | 8.348 | 0.5173 | 0.183 | 40.493 | 0.0268 | 28.321
LIMS Feed (15PP02) | 2013-12-04 | N/S | 05:00 | 3.82 | [5 empty] | n/a | n/a | n/a | n/a | n/a | n/a | 0.7083 | 20.3273 | 2.6765 | 1.9682 | 9.683% | D.I.P. | [7 empty] | D.I.P. | D.I.P. | D.I.P. | D.I.P. | D.I.P. | D.I.P. | D.I.P. | D.I.P. | D.I.P. | 1.001 | 1.856 | 20.127 | 29.717 | 0.0172 | 0.142 | 0.194 | 0.117 | 1.845 | 5.524 | 0.3695 | 0.141 | 31.04 | 0.0114 | 21.709 | 0.058 | 0.38 | 1.644 | 1.316 | 0.0032 | 0.043 | 0.012 | 0.007 | 0.129 | 15.055 | 1.2989 | 0.263 | 81.867 | 0.0292 | 57.258
Fine NMT | 2013-12-04 | N/S | 05:00 | 4.92 | [5 empty] | n/a | n/a | n/a | n/a | n/a | n/a | 0.7004 | 20.112 | 1.1352 | 0.4348 | 2.162% | 241.09 | [7 empty] | 0 | 0 | 0.02 | 7.59 | 25.98 | 19.17 | 18.06 | 27.5 | 142.77 | 1.084 | 2.081 | 19.723 | 30.02 | 0.023 | 0.145 | 0.073 | 0.12 | 2.584 | 6.292 | 0.3162 | 0.167 | 30.201 | 0.0198 | 21.123 | 0 | 0.48 | 1.812 | 2.158 | -0.0002 | 0.037 | -0.01 | 0.019 | 0.137 | 18.997 | 1.1509 | 0.317 | 74.236 | 0.0467 | 51.921 | [23 empty] | 0.2328501 | 100% | 100% | 99.99% | 96.84% | 86.07% | 78.12% | 70.63% | 59.22% | [19 empty] | 0% | 0% | 0.008296% | 3.148% | 10.78% | 7.951% | 7.491% | 11.41% | 59.22% | [6 empty] | 100% | 100% | 99.99% | 96.84% | 86.07% | 78.12% | 70.63% | 59.22%
Mag Con | 2013-12-04 | N/S | 05:00 | 3.78 | 1093.41 | 3171.3 | 4264.71 | 3966.55 | 9.402% | [6 empty] | 0.6841 | 10.1058 | 8.3524 | 7.6683 | 75.88% | D.I.P. | [7 empty] | D.I.P. | D.I.P. | D.I.P. | D.I.P. | D.I.P. | D.I.P. | D.I.P. | D.I.P. | D.I.P. | 0.198 | 0.854 | 3.192 | 3.579 | 0.0042 | 0.107 | 0.148 | 0.022 | 0.291 | 15.551 | 1.1749 | 0.277 | 75.551 | 0.037 | 52.841 | [15 empty] | 0.081 | 0.795 | 2.927 | 3.171 | 0.0032 | 0.088 | 0.027 | 0.027 | 0.256 | 15.704 | 1.198 | 0.282 | 77.097 | 0.0319 | 53.922
Screened Fines (CV107) | 2013-12-05 | D/S | 17:00 | 6.8 | 1103.39 | 2902.97 | 4006.36 | 3806.24 | 6.894% | [6 empty] | 0.7194 | 20.1407 | 5.8 | 5.0806 | 25.23% | 352.81 | [7 empty] | 26.17 | 18.01 | 111.89 | 90.99 | 40.78 | 18.02 | 13.92 | 19.02 | 14.01 | 0.813 | 1.748 | 15.652 | 23.577 | 0.0164 | 0.123 | 0.025 | 0.091 | 2.449 | 8.531 | 0.5344 | 0.184 | 41.188 | 0.0164 | 28.807 | [38 empty] | 2.418028 | 92.58% | 87.48% | 55.76% | 29.97% | 18.42% | 13.31% | 9.362% | 3.971% | [19 empty] | 7.418% | 5.105% | 31.71% | 25.79% | 11.56% | 5.108% | 3.945% | 5.391% | 3.971% | [6 empty] | 92.58% | 87.48% | 55.76% | 29.97% | 18.42% | 13.31% | 9.362% | 3.971%
LIMS Feed (15PP02) | 2013-12-05 | D/S | 17:00 | 7.7 | [5 empty] | n/a | n/a | n/a | n/a | n/a | n/a | 0.7096 | 20.1191 | 6.3866 | 5.677 | 28.22% | 253.7 | [7 empty] | 0 | 0 | 0.13 | 28.09 | 60.36 | 30.03 | 21.76 | 26.14 | 87.19 | 0.979 | 1.806 | 13.29 | 20.277 | 0.0142 | 0.173 | 0.217 | 0.097 | 2.279 | 10.225 | 0.6065 | 0.22 | 47.221 | 0.0264 | 33.027 | 0.039 | 0.42 | 1.683 | 1.524 | 0.0022 | 0.032 | 0.015 | 0.012 | 0.172 | 16.165 | 1.2621 | 0.272 | 79.289 | 0.0382 | 55.455 | [23 empty] | 0.425381 | 100% | 100% | 99.95% | 88.88% | 65.08% | 53.25% | 44.67% | 34.37% | [19 empty] | 0% | 0% | 0.05124% | 11.07% | 23.79% | 11.84% | 8.577% | 10.3% | 34.37% | [6 empty] | 100% | 100% | 99.95% | 88.88% | 65.08% | 53.25% | 44.67% | 34.37%
Fine NMT | 2013-12-05 | D/S | 17:00 | 3.4 | [5 empty] | n/a | n/a | n/a | n/a | n/a | n/a | 0.7144 | 20.191 | 1.3502 | 0.6358 | 3.149% | 262.43 | [7 empty] | 0 | 0.01 | 0.11 | 19.86 | 41.31 | 22.6 | 20.05 | 29.07 | 129.42 | 1.018 | 1.936 | 19.117 | 28.668 | 0.02 | 0.156 | 0.112 | 0.117 | 2.493 | 6.798 | 0.4421 | 0.175 | 32.119 | 0.017 | 22.464 | 0.025 | 0.523 | 1.89 | 2.34 | 0.0048 | 0.042 | 0.011 | 0.019 | 0.216 | 19.583 | 1.1683 | 0.323 | 73.984 | 0.0543 | 51.745 | [23 empty] | 0.3426241 | 100% | 100% | 99.95% | 92.39% | 76.65% | 68.03% | 60.39% | 49.32% | [19 empty] | 0% | 0.003811% | 0.04192% | 7.568% | 15.74% | 8.612% | 7.64% | 11.08% | 49.32% | [6 empty] | 100% | 100% | 99.95% | 92.39% | 76.65% | 68.03% | 60.39% | 49.32%
Mag Con | 2013-12-05 | D/S | 17:00 | 10.42 | 1097.36 | 2305.43 | 3402.79 | 3187.9 | 9.321% | [6 empty] | 0.7152 | 10.101 | 7.6771 | 6.9619 | 68.92% | 269.78 | [7 empty] | 0 | 0 | 0.18 | 53.07 | 87.94 | 39.69 | 27.74 | 32.31 | 28.85 | 0.199 | 0.85 | 3.253 | 3.772 | 0.0044 | 0.109 | 0.141 | 0.023 | 0.444 | 15.932 | 1.1512 | 0.275 | 74.725 | 0.0268 | 52.263 | [15 empty] | 0.086 | 0.806 | 2.949 | 3.391 | 0.0041 | 0.075 | 0.026 | 0.024 | 0.399 | 15.927 | 1.1888 | 0.275 | 74.886 | 0.037 | 52.375 | [8 empty] | 0.4983944 | 100% | 100% | 99.93% | 80.26% | 47.66% | 32.95% | 22.67% | 10.69% | bad | [8 empty] | 1 | [9 empty] | 0% | 0% | 0.06672% | 19.67% | 32.6% | 14.71% | 10.28% | 11.98% | 10.69% | [6 empty] | 100% | 100% | 99.93% | 80.26% | 47.66% | 32.95% | 22.67% | 10.69%
Screened Fines (CV107) | 2013-12-05 | N/S | 05:00 | 6.18 | 1090.14 | 5534.93 | 6625.07 | 6285.24 | 6.14% | [6 empty] | 0.7007 | 19.7966 | 5.6795 | 4.9788 | 25.15% | 377.81 | [7 empty] | 25.68 | 17.86 | 104.65 | 101.99 | 49.66 | 21.2 | 16.22 | 23.26 | 17.29 | 0.72 | 1.739 | 14.451 | 21.755 | 0.0149 | 0.11 | 0.013 | 0.077 | 2.195 | 8.773 | 0.5163 | 0.187 | 41.302 | 0.0293 | 28.886 | [38 empty] | 2.304294 | 93.2% | 88.48% | 60.78% | 33.78% | 20.64% | 15.03% | 10.73% | 4.576% | [19 empty] | 6.797% | 4.727% | 27.7% | 27% | 13.14% | 5.611% | 4.293% | 6.157% | 4.576% | [6 empty] | 93.2% | 88.48% | 60.78% | 33.78% | 20.64% | 15.03% | 10.73% | 4.576%
LIMS Feed (15PP02) | 2013-12-05 | N/S | 05:00 | 4.24 | [5 empty] | n/a | n/a | n/a | n/a | n/a | n/a | 0.7083 | 19.7559 | 4.3919 | 3.6836 | 18.65% | 282.24 | [7 empty] | 0 | 0 | 0.02 | 25.78 | 45.61 | 24.62 | 20.21 | 28.43 | 137.57 | 0.916 | 1.761 | 16.367 | 24.399 | 0.0155 | 0.154 | 0.108 | 0.102 | 2.089 | 7.762 | 0.4736 | 0.175 | 38.337 | 0.0225 | 26.813 | 0.043 | 0.428 | 1.677 | 1.629 | 0.0028 | 0.04 | 0.017 | 0.01 | 0.235 | 16.375 | 1.267 | 0.273 | 79.733 | 0.0352 | 55.766 | [23 empty] | 0.3656084 | 100% | 100% | 99.99% | 90.86% | 74.7% | 65.98% | 58.82% | 48.74% | [19 empty] | 0% | 0% | 0.007086% | 9.134% | 16.16% | 8.723% | 7.161% | 10.07% | 48.74% | [6 empty] | 100% | 100% | 99.99% | 90.86% | 74.7% | 65.98% | 58.82% | 48.74%
Fine NMT | 2013-12-05 | N/S | 05:00 | 5.9 | [5 empty] | n/a | n/a | n/a | n/a | n/a | n/a | 0.7022 | 19.1806 | 1.1111 | 0.4089 | 2.132% | 258.61 | [7 empty] | 0 | 0 | 0.18 | 19.14 | 34.84 | 19.58 | 15.73 | 24 | 145.14 | 1.176 | 2.006 | 19.533 | 29.631 | 0.0193 | 0.158 | 0.095 | 0.12 | 2.991 | 5.853 | 0.3311 | 0.155 | 29.834 | 0.0177 | 20.866 | 0.002 | 0.407 | 1.746 | 2.045 | -0.0017 | 0.013 | -0.009 | 0.016 | 0.252 | 18.126 | 1.1932 | 0.293 | 75.401 | 0.0519 | 52.735 | [23 empty] | 0.3139954 | 100% | 100% | 99.93% | 92.53% | 79.06% | 71.49% | 65.4% | 56.12% | [19 empty] | 0% | 0% | 0.0696% | 7.401% | 13.47% | 7.571% | 6.083% | 9.28% | 56.12% | [6 empty] | 100% | 100% | 99.93% | 92.53% | 79.06% | 71.49% | 65.4% | 56.12%
Mag Con | 2013-12-05 | N/S | 05:00 | 3.04 | 1103.64 | 2392.46 | 3496.1 | 3278.15 | 9.11% | [6 empty] | 0.6907 | 9.6428 | 7.1957 | 6.505 | 67.46% | 316.24 | [7 empty] | 0 | 0 | 0.26 | 61.17 | 99.55 | 48.74 | 32.58 | 35.12 | 38.82 | 0.194 | 0.818 | 3.074 | 3.583 | 0.0046 | 0.113 | 0.108 | 0.026 | 0.434 | 15.91 | 1.1522 | 0.271 | 74.718 | 0.0318 | 52.258 | [15 empty] | 0.137 | 0.827 | 3.013 | 3.375 | 0.0036 | 0.078 | 0.036 | 0.023 | 0.392 | 16.168 | 1.1785 | 0.279 | 75.98 | 0.0311 | 53.14 | [8 empty] | 0.4963476 | 100% | 100% | 99.92% | 80.57% | 49.1% | 33.68% | 23.38% | 12.28% | bad | [8 empty] | 1 | [9 empty] | 0% | 0% | 0.08222% | 19.34% | 31.48% | 15.41% | 10.3% | 11.11% | 12.28% | [6 empty] | 100% | 100% | 99.92% | 80.57% | 49.1% | 33.68% | 23.38% | 12.28%
Screened Fines (CV107) | 2013-12-06 | D/S | 17:00 | L.N.R. | [5 empty] | L.N.R. | L.N.R. | L.N.R. | L.N.R. | L.N.R. | L.N.R. | [22 empty] | N/A
LIMS Feed (15PP02) | 2013-12-06 | D/S | 17:00 | L.N.R. | [5 empty] | L.N.R. | L.N.R. | L.N.R. | L.N.R. | L.N.R. | L.N.R. | [22 empty] | N/A
Fine NMT | 2013-12-06 | D/S | 17:00 | L.N.R. | [5 empty] | L.N.R. | L.N.R. | L.N.R. | L.N.R. | L.N.R. | L.N.R. | [22 empty] | N/A
Mag Con | 2013-12-06 | D/S | 17:00 | L.N.R. | [5 empty] | L.N.R. | L.N.R. | L.N.R. | L.N.R. | L.N.R. | L.N.R. | [22 empty] | N/A
Screened Fines (CV107) | 2013-12-06 | N/S | 05:00 | 8.18 | 989.02 | 1808.22 | 2797.24 | 2659.99 | 7.59% | [6 empty] | 0.728 | 20.1394 | 4.4214 | 3.6934 | 18.34% | 354.62 | [7 empty] | 24.58 | 17.82 | 106.47 | 94.58 | 43.72 | 19.03 | 14.69 | 20.22 | 13.51 | 0.651 | 1.631 | 15.014 | 21.91 | 0.017 | 0.119 | 0.015 | 0.067 | 2.002 | 9.074 | 0.5593 | 0.188 | 42.16 | 0.033 | 29.487 | [38 empty] | 2.365992 | 93.07% | 88.04% | 58.02% | 31.35% | 19.02% | 13.65% | 9.512% | 3.81% | [19 empty] | 6.931% | 5.025% | 30.02% | 26.67% | 12.33% | 5.366% | 4.142% | 5.702% | 3.81% | [6 empty] | 93.07% | 88.04% | 58.02% | 31.35% | 19.02% | 13.65% | 9.512% | 3.81%
LIMS Feed (15PP02) | 2013-12-06 | N/S | 05:00 | 5.66 | [5 empty] | n/a | n/a | n/a | n/a | n/a | n/a | 0.7392 | 20.3468 | 4.0014 | 3.2622 | 16.03% | 374.42 | [7 empty] | 0 | 0 | 0.18 | 36.87 | 63.69 | 33.36 | 27.75 | 37.25 | 175.32 | 0.847 | 1.751 | 16.084 | 23.47 | 0.0163 | 0.136 | 0.146 | 0.087 | 1.986 | 8.321 | 0.5108 | 0.182 | 40.291 | 0.0261 | 28.18 | 0.052 | 0.285 | 1.458 | 1.109 | 0.0028 | 0.029 | 0.014 | 0.002 | 0.152 | 15.366 | 1.2829 | 0.259 | 81.246 | 0.0297 | 56.823 | [23 empty] | 0.3811933 | 100% | 100% | 99.95% | 90.1% | 73.09% | 64.18% | 56.77% | 46.82% | [19 empty] | 0% | 0% | 0.04807% | 9.847% | 17.01% | 8.91% | 7.411% | 9.949% | 46.82% | [6 empty] | 100% | 100% | 99.95% | 90.1% | 73.09% | 64.18% | 56.77% | 46.82%
Fine NMT | 2013-12-06 | N/S | 05:00 | 5.4 | [5 empty] | n/a | n/a | n/a | n/a | n/a | n/a | 0.7398 | 20.4025 | 0.8675 | 0.1277 | 0.6259% | 235.11 | [7 empty] | 0 | 0 | 0.1 | 13.74 | 29.31 | 16.53 | 15.81 | 25.14 | 134.48 | 1.019 | 1.996 | 19.595 | 28.973 | 0.0195 | 0.151 | 0.136 | 0.112 | 2.318 | 6.063 | 0.3216 | 0.158 | 30.44 | 0.0208 | 21.289 | I.S. | I.S. | I.S. | I.S. | I.S. | I.S. | I.S. | I.S. | I.S. | I.S. | I.S. | I.S. | I.S. | I.S. | I.S. | [23 empty] | 0.2793868 | 100% | 100% | 99.96% | 94.11% | 81.65% | 74.62% | 67.89% | 57.2% | [19 empty] | 0% | 0% | 0.04253% | 5.844% | 12.47% | 7.031% | 6.725% | 10.69% | 57.2% | [6 empty] | 100% | 100% | 99.96% | 94.11% | 81.65% | 74.62% | 67.89% | 57.2%
Mag Con | 2013-12-06 | N/S | 05:00 | 6.02 | 1069.64 | 1622.91 | 2692.55 | 2534 | 9.769% | [6 empty] | 0.7181 | 10.0644 | 6.9762 | 6.2581 | 62.18% | 349.1 | [7 empty] | 0 | 0 | 0.46 | 70.52 | 102.47 | 51.9 | 37.49 | 49.99 | 36.27 | 0.198 | 0.793 | 2.984 | 3.358 | 0.0055 | 0.098 | 0.143 | 0.015 | 0.357 | 15.88 | 1.1359 | 0.266 | 73.868 | 0.0277 | 51.663 | [15 empty] | 0.083 | 0.747 | 2.754 | 3.017 | 0.0048 | 0.07 | 0.027 | 0.014 | 0.335 | 16.044 | 1.1525 | 0.271 | 75.05 | 0.0389 | 52.49 | [8 empty] | 0.5111855 | 100% | 100% | 99.87% | 79.67% | 50.32% | 35.45% | 24.71% | 10.39% | bad | [8 empty] | 1 | [9 empty] | 0% | 0% | 0.1318% | 20.2% | 29.35% | 14.87% | 10.74% | 14.32% | 10.39% | [6 empty] | 100% | 100% | 99.87% | 79.67% | 50.32% | 35.45% | 24.71% | 10.39%
Screened Fines (CV109) | 2013-12-07 | N/S | Spot A | N/A | N/A | N/A | N/A | N/A | N/A | [6 empty] | N/A | N/A | N/A | N/A | N/A | 302.08 | [7 empty] | 33.09 | 22.13 | 99.57 | 74.62 | 29.14 | 12.95 | 12.74 | 11.88 | 2.34 | N/A | [52 empty] | 2.727241 | 88.91% | 81.5% | 48.14% | 23.14% | 13.37% | 9.033% | 4.764% | 0.784% | [19 empty] | 10.95% | 7.326% | 32.96% | 24.7% | 9.646% | 4.287% | 4.217% | 3.933% | 0.7746% | [6 empty] | 89.05% | 81.72% | 48.76% | 24.06% | 14.41% | 10.12% | 5.906% | 1.973%
Screened Fines (CV109) | 2013-12-07 | N/S | Spot B | N/A | N/A | N/A | N/A | N/A | N/A | [6 empty] | N/A | N/A | N/A | N/A | N/A | 482.08 | [7 empty] | 72.59 | 39.99 | 180.73 | 91.87 | 56.99 | 17.14 | 12.94 | 6.12 | 1.74 | N/A | [52 empty] | 3.027729 | 84.88% | 76.55% | 38.91% | 19.77% | 7.902% | 4.332% | 1.637% | 0.3624% | [19 empty] | 15.06% | 8.295% | 37.49% | 19.06% | 11.82% | 3.555% | 2.684% | 1.269% | 0.3609% | [6 empty] | 84.94% | 76.65% | 39.16% | 20.1% | 8.279% | 4.723% | 2.039% | 0.7696%
Screened Fines (CV107) | 2013-12-07 | D/S | 17:30 | 8.22 | 1091.15 | 7611.91 | 8703.06 | 8276.53 | 5.603% | [6 empty] | 0.7363 | 20.6004 | 5.6634 | 4.9271 | 23.92% | 252.4 | [7 empty] | 22.06 | 14.95 | 75.69 | 63.4 | 28.69 | 12.1 | 11.01 | 13.88 | 10.62 | 0.88 | 1.879 | 15.236 | 23.604 | 0.0154 | 0.122 | 0.012 | 0.092 | 2.741 | 8.761 | 0.5039 | 0.187 | 40.811 | 0.0262 | 28.544 | [38 empty] | 2.5117 | 91.26% | 85.34% | 55.35% | 30.23% | 18.86% | 14.07% | 9.707% | 4.208% | [19 empty] | 8.74% | 5.923% | 29.99% | 25.12% | 11.37% | 4.794% | 4.362% | 5.499% | 4.208% | [6 empty] | 91.26% | 85.34% | 55.35% | 30.23% | 18.86% | 14.07% | 9.707% | 4.208%
LIMS Feed (15PP02) | 2013-12-07 | D/S | 17:30 | 3.54 | [5 empty] | n/a | n/a | n/a | n/a | n/a | n/a | 0.7362 | 20.0527 | 3.0994 | 2.3632 | 11.78% | 228.69 | [7 empty] | 0 | 0 | 0.14 | 1.35 | 12.47 | 16.44 | 20.57 | 29.65 | 148.07 | 1.208 | 1.95 | 18.615 | 28.454 | 0.0186 | 0.157 | 0.213 | 0.126 | 2.505 | 6.196 | 0.3699 | 0.156 | 32.49 | 0.0154 | 22.724 | 0.041 | 0.413 | 1.679 | 1.709 | 0.0025 | 0.032 | 0.015 | 0.005 | 0.24 | 16.266 | 1.2177 | 0.274 | 78.321 | 0.037 | 54.778 | [23 empty] | 0.1657698 | 100% | 100% | 99.94% | 99.35% | 93.9% | 86.71% | 77.71% | 64.75% | [19 empty] | 0% | 0% | 0.06122% | 0.5903% | 5.453% | 7.189% | 8.995% | 12.97% | 64.75% | [6 empty] | 100% | 100% | 99.94% | 99.35% | 93.9% | 86.71% | 77.71% | 64.75%
Fine NMT | 2013-12-07 | D/S | 17:30 | 5.72 | [5 empty] | n/a | n/a | n/a | n/a | n/a | n/a | 0.6916 | 20.1763 | 1.4828 | 0.7912 | 3.921% | 241.61 | [7 empty] | 0 | 0 | 0.25 | 14.25 | 28.69 | 18.15 | 15.77 | 22.99 | 141.51 | 1.207 | 2.218 | 19.373 | 29.964 | 0.0187 | 0.172 | 0.091 | 0.127 | 3.064 | 6.015 | 0.3007 | 0.159 | 29.845 | 0.018 | 20.874 | 0.037 | 0.559 | 1.915 | 2.368 | 0.0043 | 0.036 | 0.011 | 0.014 | 0.238 | 18.546 | 1.1521 | 0.295 | 74.452 | 0.037 | 52.072 | [23 empty] | 0.2751176 | 100% | 100% | 99.9% | 94% | 82.12% | 74.61% | 68.08% | 58.57% | [19 empty] | 0% | 0% | 0.1035% | 5.898% | 11.87% | 7.512% | 6.527% | 9.515% | 58.57% | [6 empty] | 100% | 100% | 99.9% | 94% | 82.12% | 74.61% | 68.08% | 58.57%
Mag Con | 2013-12-07 | D/S | 17:30 | 12.26 | 1069.25 | 1322.57 | 2391.82 | 2275.63 | 8.785% | [6 empty] | 0.7148 | 10.0879 | 7.9124 | 7.1976 | 71.35% | 238.3 | [7 empty] | 0.07 | 0 | 0.53 | 43 | 69.01 | 36.2 | 29.64 | 27.76 | 32.09 | 0.207 | 0.794 | 2.998 | 3.5 | 0.0036 | 0.118 | 0.141 | 0.018 | 0.439 | 15.86 | 1.1324 | 0.263 | 73.958 | 0.0298 | 51.726 | [15 empty] | 0.096 | 0.778 | 2.857 | 3.181 | 0.0045 | 0.078 | 0.017 | 0.017 | 0.399 | 16.137 | 1.1532 | 0.267 | 75.652 | 0.0389 | 52.911 | [8 empty] | 0.4882336 | 99.97% | 99.97% | 99.75% | 81.7% | 52.74% | 37.55% | 25.12% | 13.47% | [19 empty] | 0.02937% | 0% | 0.2224% | 18.04% | 28.96% | 15.19% | 12.44% | 11.65% | 13.47% | [6 empty] | 99.97% | 99.97% | 99.75% | 81.7% | 52.74% | 37.55% | 25.12% | 13.47%
Screened Fines (CV107) | 2013-12-07 | N/S | 05:00 | 4.1 | 972.37 | 3487.91 | 4460.28 | 4320.93 | 3.995% | [6 empty] | 0.7164 | 20.1059 | 6.3497 | 5.6333 | 28.02% | 210.24 | [7 empty] | 26.71 | 17.11 | 71.56 | 46.43 | 17.09 | 6.99 | 6.11 | 10.55 | 7.69 | 0.933 | 1.917 | 14.44 | 22.488 | 0.017 | 0.169 | 0.014 | 0.089 | 3.192 | 9.139 | 0.5303 | 0.188 | 41.928 | 0.0297 | 29.324 | [38 empty] | 2.856961 | 87.3% | 79.16% | 45.12% | 23.04% | 14.91% | 11.58% | 8.676% | 3.658% | [19 empty] | 12.7% | 8.138% | 34.04% | 22.08% | 8.129% | 3.325% | 2.906% | 5.018% | 3.658% | [6 empty] | 87.3% | 79.16% | 45.12% | 23.04% | 14.91% | 11.58% | 8.676% | 3.658%
LIMS Feed (15PP02) | 2013-12-07 | N/S | 05:00 | 3.2 | [5 empty] | n/a | n/a | n/a | n/a | n/a | n/a | 0.7092 | 20.0977 | 4.9194 | 4.2102 | 20.95% | I.S. | [16 empty] | 1.255 | 1.955 | 15.754 | 24.446 | 0.0173 | 0.287 | 0.246 | 0.097 | 3.231 | 7.847 | 0.4841 | 0.172 | 38.755 | 0.0283 | 27.105 | 0.042 | 0.402 | 1.586 | 1.58 | 0.0019 | 0.054 | 0.017 | 0.006 | 0.356 | 15.779 | 1.2383 | 0.27 | 79.864 | 0.0374 | 55.857
Fine NMT | 2013-12-07 | N/S | 05:00 | 1.72 | [5 empty] | n/a | n/a | n/a | n/a | n/a | n/a | 0.6889 | 20.0604 | 1.0976 | 0.4087 | 2.037% | I.S. | [16 empty] | 1.423 | 2.123 | 19.314 | 30.215 | 0.0165 | 0.225 | 0.196 | 0.141 | 3.443 | 5.885 | 0.3014 | 0.159 | 28.808 | 0.0153 | 20.148 | 0.018 | 0.414 | 1.709 | 2.143 | -0.0034 | 0.035 | 0.001 | 0.011 | 0.263 | 18.208 | 1.1574 | 0.295 | 75.626 | 0.0422 | 52.893
Mag Con | 2013-12-07 | N/S | 05:00 | 2.18 | 1097.27 | 1581.99 | 2679.26 | 2545.15 | 8.477% | [6 empty] | 0.7111 | 10.0286 | 6.8955 | 6.1844 | 61.67% | 358.15 | [7 empty] | 0 | 0 | 0.48 | 62.64 | 109.99 | 62.3 | 41.14 | 48.24 | 33.36 | 0.236 | 0.803 | 3.194 | 3.954 | 0.0029 | 0.125 | 0.132 | 0.02 | 0.724 | 15.836 | 1.1045 | 0.273 | 73.023 | 0.0368 | 51.072 | [15 empty] | 0.139 | 0.789 | 3.161 | 3.967 | 0.0039 | 0.09 | 0.025 | 0.024 | 0.725 | 16.191 | 1.1339 | 0.285 | 75.318 | 0.0342 | 52.677 | [8 empty] | 0.4845259 | 100% | 100% | 99.87% | 82.38% | 51.67% | 34.27% | 22.78% | 9.315% | bad | [8 empty] | 1 | [9 empty] | 0% | 0% | 0.134% | 17.49% | 30.71% | 17.39% | 11.49% | 13.47% | 9.315% | [6 empty] | 100% | 100% | 99.87% | 82.38% | 51.67% | 34.27% | 22.78% | 9.315%
Screened Fines (CV107) | 2013-12-08 | D/S | 16:00 | 2.48 | 1089.12 | 1894.08 | 2983.2 | 2907.55 | 3.994% | [6 empty] | 0.7044 | 20.1053 | 5.0992 | 4.3948 | 21.86% | 219.19 | [7 empty] | 22.7 | 12.72 | 64.36 | 50 | 21.44 | 10.9 | 8.12 | 14.18 | 14.77 | 1.163 | 1.847 | 15.931 | 25.258 | 0.0171 | 0.214 | 0.014 | 0.082 | 4.023 | 7.975 | 0.4799 | 0.18 | 38.919 | 0.024 | 27.22 | [38 empty] | 2.588111 | 89.64% | 83.84% | 54.48% | 31.67% | 21.89% | 16.91% | 13.21% | 6.738% | [19 empty] | 10.36% | 5.803% | 29.36% | 22.81% | 9.781% | 4.973% | 3.705% | 6.469% | 6.738% | [6 empty] | 89.64% | 83.84% | 54.48% | 31.67% | 21.89% | 16.91% | 13.21% | 6.738%
LIMS Feed (15PP02) | 2013-12-08 | D/S | 16:00 | 3.7 | [5 empty] | n/a | n/a | n/a | n/a | n/a | n/a | 0.7185 | 20.2261 | 5.0589 | 4.3404 | 21.46% | 335.7 | [7 empty] | 0 | 0 | 0.16 | 46.37 | 66.73 | 34.68 | 26.15 | 34.32 | 127.29 | 1.16 | 1.935 | 15.071 | 23.494 | 0.0176 | 0.262 | 0.16 | 0.091 | 3.196 | 8.547 | 0.5107 | 0.194 | 41.133 | 0.0275 | 28.769 | 0.048 | 0.402 | 1.623 | 1.531 | 0.0031 | 0.045 | 0.014 | 0.003 | 0.323 | 16.229 | 1.2797 | 0.274 | 82.369 | 0.0354 | 57.609 | [23 empty] | 0.4382287 | 100% | 100% | 99.95% | 86.14% | 66.26% | 55.93% | 48.14% | 37.92% | [19 empty] | 0% | 0% | 0.04766% | 13.81% | 19.88% | 10.33% | 7.79% | 10.22% | 37.92% | [6 empty] | 100% | 100% | 99.95% | 86.14% | 66.26% | 55.93% | 48.14% | 37.92%
Fine NMT | 2013-12-08 | D/S | 16:00 | 4.8 | [5 empty] | n/a | n/a | n/a | n/a | n/a | n/a | 0.7199 | 20.3112 | 1.1498 | 0.4299 | 2.117% | 247.46 | [7 empty] | 0 | 0 | 0.07 | 20.54 | 36.1 | 20.97 | 17.79 | 25.75 | 126.24 | 1.548 | 2.292 | 19.775 | 31.545 | 0.0227 | 0.287 | 0.147 | 0.122 | 4.376 | 5.67 | 0.2858 | 0.148 | 28.217 | 0.0222 | 19.735 | 0.029 | 0.662 | 2.389 | 3.031 | 0.0014 | 0.084 | 0.002 | 0.015 | 0.441 | 19.165 | 1.1242 | 0.302 | 72.665 | 0.0407 | 50.822 | [23 empty] | 0.3399889 | 100% | 100% | 99.97% | 91.67% | 77.08% | 68.61% | 61.42% | 51.01% | [19 empty] | 0% | 0% | 0.02829% | 8.3% | 14.59% | 8.474% | 7.189% | 10.41% | 51.01% | [6 empty] | 100% | 100% | 99.97% | 91.67% | 77.08% | 68.61% | 61.42% | 51.01%
Mag Con | 2013-12-08 | D/S | 16:00 | 8.8 | 1069.13 | 2045.65 | 3114.78 | 2937.96 | 8.644% | [6 empty] | 0.7145 | 10.3733 | 7.8524 | 7.1379 | 68.81% | 306.34 | [7 empty] | 0 | 0 | 0.26 | 74.23 | 94.36 | 43.74 | 29.78 | 32.29 | 31.68 | 0.234 | 0.906 | 3.448 | 4.239 | 0.0035 | 0.145 | 0.144 | 0.019 | 0.69 | 15.867 | 1.1268 | 0.268 | 74.245 | 0.04 | 51.927 | [15 empty] | 0.121 | 0.916 | 3.25 | 3.942 | 0.0039 | 0.124 | 0.027 | 0.02 | 0.656 | 16.276 | 1.1503 | 0.278 | 76.061 | 0.033 | 53.197 | [8 empty] | 0.621123 | 100% | 100% | 99.92% | 75.68% | 44.88% | 30.6% | 20.88% | 10.34% | bad | [8 empty] | 1 | [9 empty] | 0% | 0% | 0.08487% | 24.23% | 30.8% | 14.28% | 9.721% | 10.54% | 10.34% | [6 empty] | 100% | 100% | 99.92% | 75.68% | 44.88% | 30.6% | 20.88% | 10.34%
Screened Fines (CV107) | 2013-12-08 | N/S | 03:30 | 11.76 | 1089.88 | 1297.55 | 2387.43 | 2311.32 | 5.866% | [6 empty] | 0.7194 | 20.1885 | 4.645 | 3.9256 | 19.44% | 326.65 | [7 empty] | 35.49 | 20.93 | 97.08 | 79.46 | 34.76 | 15.8 | 12.53 | 17.9 | 12.7 | 0.906 | 1.973 | 16.25 | 25.613 | 0.0204 | 0.188 | 0.021 | 0.077 | 3.177 | 7.513 | 0.4612 | 0.179 | 38.222 | 0.0242 | 26.733 | [38 empty] | 2.651316 | 89.14% | 82.73% | 53.01% | 28.68% | 18.04% | 13.2% | 9.368% | 3.888% | [19 empty] | 10.86% | 6.407% | 29.72% | 24.33% | 10.64% | 4.837% | 3.836% | 5.48% | 3.888% | [6 empty] | 89.14% | 82.73% | 53.01% | 28.68% | 18.04% | 13.2% | 9.368% | 3.888%
LIMS Feed (15PP02) | 2013-12-08 | N/S | 03:30 | 5.96 | [5 empty] | n/a | n/a | n/a | n/a | n/a | n/a | 0.7156 | 20.082 | 3.2592 | 2.5436 | 12.67% | 244.64 | [7 empty] | 0 | 0 | 0.01 | 7.36 | 19.12 | 17.44 | 19.27 | 33.94 | 147.5 | 1.185 | 2.101 | 18.177 | 28.243 | 0.0179 | 0.244 | 0.245 | 0.096 | 2.974 | 6.168 | 0.3965 | 0.161 | 34.102 | 0.0123 | 23.851 | 0.048 | 0.428 | 1.802 | 1.834 | 0.0033 | 0.043 | 0.011 | 0.005 | 0.413 | 15.657 | 1.3014 | 0.272 | 81.281 | 0.0289 | 56.848 | [23 empty] | 0.1959193 | 100% | 100% | 100% | 96.99% | 89.17% | 82.04% | 74.17% | 60.29% | [19 empty] | 0% | 0% | 0.004088% | 3.009% | 7.816% | 7.129% | 7.877% | 13.87% | 60.29% | [6 empty] | 100% | 100% | 100% | 96.99% | 89.17% | 82.04% | 74.17% | 60.29%
Fine NMT | 2013-12-08 | N/S | 03:30 | 7.28 | [5 empty] | n/a | n/a | n/a | n/a | n/a | n/a | 0.73 | 20.1309 | 0.9875 | 0.2575 | 1.279% | 286.49 | [7 empty] | 0 | 0 | 0.03 | 17.81 | 32.4 | 21.38 | 18.64 | 29.81 | 166.42 | 1.301 | 2.146 | 20.849 | 31.995 | 0.0229 | 0.253 | 0.238 | 0.107 | 3.227 | 4.965 | 0.2726 | 0.146 | 27.159 | 0.0107 | 18.995 | -0.026 | 0.437 | 2.054 | 2.811 | -0.0087 | 0.031 | -0.017 | 0.009 | 0.411 | 18.629 | 1.1617 | 0.305 | 74.094 | 0.0446 | 51.821 | [23 empty] | 0.2709493 | 100% | 100% | 99.99% | 93.77% | 82.46% | 75% | 68.49% | 58.09% | [19 empty] | 0% | 0% | 0.01047% | 6.217% | 11.31% | 7.463% | 6.506% | 10.41% | 58.09% | [6 empty] | 100% | 100% | 99.99% | 93.77% | 82.46% | 75% | 68.49% | 58.09%
Mag Con | 2013-12-08 | N/S | 03:30 | 4.98 | 1094.85 | 4378.55 | 5473.4 | 5049.64 | 9.678% | [6 empty] | 0.7033 | 10.7144 | 7.7137 | 7.0104 | 65.43% | D.I.P. | [7 empty] | D.I.P. | D.I.P. | D.I.P. | D.I.P. | D.I.P. | D.I.P. | D.I.P. | D.I.P. | D.I.P. | 0.247 | 0.885 | 3.441 | 4.384 | 0.0045 | 0.14 | 0.147 | 0.022 | 0.762 | 15.702 | 1.1429 | 0.28 | 74.182 | 0.0412 | 51.883 | [15 empty] | 0.117 | 0.846 | 3.25 | 4.093 | 0.0042 | 0.1 | 0.017 | 0.019 | 0.736 | 15.704 | 1.1648 | 0.273 | 74.905 | 0.0295 | 52.389 | [17 empty] | bad | [8 empty] | 1
Screened Fines (CV107) | 2013-12-09 | D/S | 17:00 | 7.96 | 1058.71 | 7362.05 | 8420.76 | 7980.32 | 5.983% | [6 empty] | 0.7498 | 20.5918 | 4.4553 | 3.7055 | 18% | 273.99 | [7 empty] | 29.3 | 18.62 | 90.22 | 64.62 | 26.43 | 11.5 | 10.19 | 13.87 | 9.24 | 0.895 | 1.904 | 15.959 | 24.915 | 0.0177 | 0.159 | 0.019 | 0.069 | 3.156 | 7.701 | 0.4839 | 0.172 | 39.034 | 0.0197 | 27.3 | [38 empty] | 2.676498 | 89.31% | 82.51% | 49.58% | 26% | 16.35% | 12.15% | 8.435% | 3.372% | [19 empty] | 10.69% | 6.796% | 32.93% | 23.58% | 9.646% | 4.197% | 3.719% | 5.062% | 3.372% | [6 empty] | 89.31% | 82.51% | 49.58% | 26% | 16.35% | 12.15% | 8.435% | 3.372%
LIMS Feed (15PP02) | 2013-12-09 | D/S | 17:00 | 2.64 | [11 empty] | 0.7245 | 20.4373 | 5.7932 | 5.0687 | 24.8% | 254.83 | [7 empty] | 0 | 0 | 0.2 | 42.48 | 55.74 | 25.67 | 18.68 | 25.13 | 86.93 | 1.007 | 1.813 | 14.477 | 22.667 | 0.0191 | 0.185 | 0.078 | 0.081 | 2.827 | 9.275 | 0.538 | 0.212 | 42.741 | 0.0312 | 29.893 | 0.044 | 0.491 | 1.852 | 1.985 | 0.004 | 0.059 | 0.012 | 0.011 | 0.276 | 16.483 | 1.2638 | 0.282 | 80.089 | 0.0456 | 56.014 | [23 empty] | 0.4702691 | 100% | 100% | 99.92% | 83.25% | 61.38% | 51.3% | 43.97% | 34.11% | [19 empty] | 0% | 0% | 0.07848% | 16.67% | 21.87% | 10.07% | 7.33% | 9.861% | 34.11% | [6 empty] | 100% | 100% | 99.92% | 83.25% | 61.38% | 51.3% | 43.97% | 34.11%
Fine NMT | 2013-12-09 | D/S | 17:00 | 5.8 | [11 empty] | 0.7229 | 20.0974 | 0.9629 | 0.24 | 1.194% | 236.84 | [7 empty] | 0 | 0 | 0.02 | 11.74 | 24.89 | 16.66 | 16.46 | 27.51 | 139.56 | 1.241 | 2.141 | 20.068 | 31.009 | 0.0215 | 0.211 | 0.105 | 0.1 | 3.49 | 5.249 | 0.2791 | 0.151 | 28.087 | 0.015 | 19.644 | I.S. | I.S. | I.S. | I.S. | I.S. | I.S. | I.S. | I.S. | I.S. | I.S. | I.S. | I.S. | I.S. | I.S. | I.S. | [23 empty] | 0.2433863 | 100% | 100% | 99.99% | 95.03% | 84.53% | 77.49% | 70.54% | 58.93% | [19 empty] | 0% | 0% | 0.008445% | 4.957% | 10.51% | 7.034% | 6.95% | 11.62% | 58.93% | [6 empty] | 100% | 100% | 99.99% | 95.03% | 84.53% | 77.49% | 70.54% | 58.93%
Mag Con | 2013-12-09 | D/S | 17:00 | 15.94 | 1094.83 | 3639.26 | 4734.09 | 4414.8 | 8.773% | [6 empty] | 0.7187 | 10.5257 | 7.5313 | 6.8126 | 64.72% | 311.4 | [7 empty] | 0 | 0 | 0.37 | 54.5 | 95.56 | 49.91 | 40.93 | 34.57 | 35.56 | 0.186 | 0.89 | 3.368 | 4.274 | 0.0047 | 0.131 | 0.075 | 0.019 | 0.679 | 15.712 | 1.1383 | 0.27 | 73.916 | 0.0326 | 51.697 | [15 empty] | 0.098 | 0.877 | 3.225 | 4.083 | 0.0049 | 0.111 | 0.018 | 0.019 | 0.667 | 15.87 | 1.1569 | 0.273 | 74.856 | 0.035 | 52.354 | [8 empty] | 0.4844914 | 100% | 100% | 99.88% | 82.38% | 51.69% | 35.66% | 22.52% | 11.42% | bad | [8 empty] | 1 | [9 empty] | 0% | 0% | 0.1188% | 17.5% | 30.69% | 16.03% | 13.14% | 11.1% | 11.42% | [6 empty] | 100% | 100% | 99.88% | 82.38% | 51.69% | 35.66% | 22.52% | 11.42%
Screened Fines (CV107) | 2013-12-09 | N/S | 03:30 | 12.2 | 1097.05 | 1390.35 | 2487.4 | 2385.99 | 7.294% | [6 empty] | 0.7299 | 20.6883 | 4.3928 | 3.6629 | 17.71% | 287.09 | [7 empty] | 36.26 | 19.66 | 95.69 | 68.69 | 28.62 | 12.4 | 9.45 | 11.66 | 4.66 | 0.793 | 1.765 | 15.575 | 23.777 | 0.0181 | 0.145 | 0.018 | 0.069 | 2.538 | 7.996 | 0.4856 | 0.202 | 39.995 | 0.0265 | 27.973 | [38 empty] | 2.774639 | 87.37% | 80.52% | 47.19% | 23.26% | 13.3% | 8.976% | 5.685% | 1.623% | [19 empty] | 12.63% | 6.848% | 33.33% | 23.93% | 9.969% | 4.319% | 3.292% | 4.061% | 1.623% | [6 empty] | 87.37% | 80.52% | 47.19% | 23.26% | 13.3% | 8.976% | 5.685% | 1.623%
LIMS Feed (15PP02) | 2013-12-09 | N/S | 03:30 | 5.86 | [11 empty] | 0.7121 | 20.83269 | 4.162 | 3.4499 | 16.56% | 297.77 | [7 empty] | 0 | 0 | 0.2 | 23.63 | 46.34 | 32.48 | 29.15 | 41.04 | 124.93 | 1.012 | 1.81 | 16.157 | 24.769 | 0.0201 | 0.184 | 0.134 | 0.078 | 2.596 | 7.538 | 0.4698 | 0.184 | 39.102 | 0.0171 | 27.348 | 0.01 | 0.321 | 1.517 | 1.235 | 0.003 | 0.042 | 0.011 | 0.001 | 0.21 | 15.032 | 1.3113 | 0.256 | 81.372 | -0.0061 | 56.911 | [23 empty] | 0.3458179 | 100% | 100% | 99.93% | 92% | 76.43% | 65.53% | 55.74% | 41.96% | [19 empty] | 0% | 0% | 0.06717% | 7.936% | 15.56% | 10.91% | 9.789% | 13.78% | 41.96% | [6 empty] | 100% | 100% | 99.93% | 92% | 76.43% | 65.53% | 55.74% | 41.96%
Fine NMT | 2013-12-09 | N/S | 03:30 | 6.52 | [11 empty] | 0.7226 | 20.0477 | 0.9124 | 0.1898 | 0.9467% | 321.69 | [7 empty] | 0 | 0 | 0.07 | 29.48 | 44.08 | 23.99 | 19.89 | 28.01 | 176.17 | 1.162 | 2.06 | 19.525 | 29.792 | 0.0236 | 0.199 | 0.14 | 0.097 | 2.926 | 5.744 | 0.2925 | 0.169 | 29.551 | 0.0196 | 20.668 | I.S. | I.S. | I.S. | I.S. | I.S. | I.S. | I.S. | I.S. | I.S. | I.S. | I.S. | I.S. | I.S. | I.S. | I.S. | [23 empty] | 0.3421597 | 100% | 100% | 99.98% | 90.81% | 77.11% | 69.65% | 63.47% | 54.76% | [19 empty] | 0% | 0% | 0.02176% | 9.164% | 13.7% | 7.457% | 6.183% | 8.707% | 54.76% | [6 empty] | 100% | 100% | 99.98% | 90.81% | 77.11% | 69.65% | 63.47% | 54.76%
Mag Con | 2013-12-09 | N/S | 03:30 | 4.42 | 1103.23 | 3819.5 | 4922.73 | 4547.87 | 9.814% | [6 empty] | 0.7346 | 9.5747 | 6.595 | 5.8604 | 61.21% | 320.8 | [7 empty] | 0 | 0 | 0.22 | 50.82 | 87.1 | 48.13 | 37.55 | 48 | 48.98 | 0.226 | 0.845 | 3.101 | 3.648 | 0.0054 | 0.138 | 0.164 | 0.017 | 0.436 | 15.571 | 1.1665 | 0.272 | 75.241 | 0.0475 | 52.624 | [15 empty] | 0.086 | 0.797 | 2.913 | 3.299 | 0.0041 | 0.094 | 0.031 | 0.017 | 0.396 | 15.768 | 1.1805 | 0.275 | 76.315 | 0.0437 | 53.375 | [8 empty] | 0.4698737 | 100% | 100% | 99.93% | 84.09% | 56.94% | 41.94% | 30.23% | 15.27% | bad | [8 empty] | 1 | [9 empty] | 0% | 0% | 0.06858% | 15.84% | 27.15% | 15% | 11.71% | 14.96% | 15.27% | [6 empty] | 100% | 100% | 99.93% | 84.09% | 56.94% | 41.94% | 30.23% | 15.27%
Screened Fines (CV107) | 2013-12-10 | N/S | 03:30 | 5.94 | 1090.91 | 5310.52 | 6401.43 | 6091.19 | 5.842% | [6 empty] | 0.7126 | 20.0224 | 4.7537 | 4.0411 | 20.18% | 315.44 | [7 empty] | 34.64 | 19.95 | 95.73 | 74.05 | 34.68 | 16.5 | 11.98 | 18.16 | 9.75 | 0.946 | 1.919 | 16.315 | 25.802 | 0.0217 | 0.178 | 0.024 | 0.073 | 3.198 | 7.128 | 0.4584 | 0.182 | 38.368 | 0.0026 | 26.835 | [38 empty] | 2.656192 | 89.02% | 82.69% | 52.35% | 28.87% | 17.88% | 12.65% | 8.848% | 3.091% | [19 empty] | 10.98% | 6.324% | 30.35% | 23.48% | 10.99% | 5.231% | 3.798% | 5.757% | 3.091% | [6 empty] | 89.02% | 82.69% | 52.35% | 28.87% | 17.88% | 12.65% | 8.848% | 3.091%
LIMS Feed (15PP02) | 2013-12-10 | N/S | 03:30 | 3.36 | [11 empty] | 0.7123 | 20.0325 | 4.3464 | 3.6341 | 18.14% | 386.3 | [7 empty] | 0 | 0 | 0.27 | 35.38 | 61.41 | 35.52 | 29.97 | 42.95 | 180.8 | 0.988 | 1.8 | 16.066 | 24.861 | 0.0197 | 0.182 | 0.137 | 0.085 | 2.569 | 7.482 | 0.6465 | 0.192 | 39.383 | -0.0016 | 27.545 | 0.026 | 0.325 | 1.619 | 1.403 | 0.0022 | 0.036 | 0.014 | 0.003 | 0.219 | 14.858 | 1.3098 | 0.257 | 81.193 | -0.0076 | 56.786 | [23 empty] | 0.3644846 | 100% | 100% | 99.93% | 90.77% | 74.87% | 65.68% | 57.92% | 46.8% | [19 empty] | 0% | 0% | 0.06989% | 9.159% | 15.9% | 9.195% | 7.758% | 11.12% | 46.8% | [6 empty] | 100% | 100% | 99.93% | 90.77% | 74.87% | 65.68% | 57.92% | 46.8%
Fine NMT | 2013-12-10 | N/S | 03:30 | 4.94 | [11 empty] | 0.7427 | 20.1175 | 0.8904 | 0.1477 | 0.7342% | 253.98 | [7 empty] | 0 | 0 | 0.14 | 14.47 | 30.1 | 19 | 18.47 | 28.1 | 143.7 | 1.153 | 2.066 | 20.087 | 31.587 | 0.022 | 0.182 | 0.103 | 0.116 | 2.853 | 5.237 | 0.2941 | 0.176 | 28.747 | 0.0016 | 20.106 | I.S. | I.S. | I.S. | I.S. | I.S. | I.S. | I.S. | I.S. | I.S. | I.S. | I.S. | I.S. | I.S. | I.S. | I.S. | [23 empty] | 0.2718122 | 100% | 100% | 99.94% | 94.25% | 82.4% | 74.92% | 67.64% | 56.58% | [19 empty] | 0% | 0% | 0.05512% | 5.697% | 11.85% | 7.481% | 7.272% | 11.06% | 56.58% | [6 empty] | 100% | 100% | 99.94% | 94.25% | 82.4% | 74.92% | 67.64% | 56.58%
Mag Con | 2013-12-10 | N/S | 03:30 | 4.08 | 1102.04 | 3471.73 | 4573.77 | 4252.6 | 9.251% | [6 empty] | 0.7342 | 10.1418 | 8.0196 | 7.2854 | 71.84% | 390.99 | [7 empty] | 0 | 0 | 0.19 | 63.55 | 117.52 | 64.81 | 46.86 | 52.2 | 45.86 | 0.208 | 0.883 | 3.286 | 4.002 | 0.0054 | 0.142 | 0.133 | 0.019 | 0.537 | 15.534 | 1.2664 | 0.272 | 75.127 | -0.0121 | 52.544 | [15 empty] | 0.077 | 0.838 | 3.027 | 3.563 | 0.0048 | 0.097 | 0.025 | 0.017 | 0.493 | 15.694 | 1.2208 | 0.274 | 76.602 | -0.0069 | 53.576 | [8 empty] | 0.4753948 | 100% | 100% | 99.95% | 83.7% | 53.64% | 37.06% | 25.08% | 11.73% | [19 empty] | 0% | 0% | 0.04859% | 16.25% | 30.06% | 16.58% | 11.98% | 13.35% | 11.73% | [6 empty] | 100% | 100% | 99.95% | 83.7% | 53.64% | 37.06% | 25.08% | 11.73%
Screened Fines (CV107) | 2013-12-11 | D/S | 17:00 | 5.88 | 1046.83 | 2280.6 | 3327.43 | 3217.21 | 4.833% | [6 empty] | 0.7054 | 19.5109 | 4.3822 | 3.6768 | 18.84% | 250.39 | [7 empty] | 45.33 | 22.69 | 82.39 | 48.9 | 19.5 | 9.01 | 6.57 | 8.94 | 7.06 | 0.784 | 1.835 | 16.41 | 25.307 | 0.0211 | 0.126 | 0.025 | 0.074 | 2.669 | 7.565 | 0.48 | 0.19 | 38.799 | 0.0011 | 27.136 | [38 empty] | 3.23491 | 81.9% | 72.83% | 39.93% | 20.4% | 12.61% | 9.014% | 6.39% | 2.82% | [19 empty] | 18.1% | 9.062% | 32.9% | 19.53% | 7.788% | 3.598% | 2.624% | 3.57% | 2.82% | [6 empty] | 81.9% | 72.83% | 39.93% | 20.4% | 12.61% | 9.014% | 6.39% | 2.82%
LIMS Feed (15PP02) | 2013-12-11 | D/S | 17:00 | 6.48 | [11 empty] | 0.726 | 20.2996 | 5.7313 | 5.0053 | 24.66% | 311.53 | [7 empty] | 0 | 0 | 0.77 | 53.6 | 64.49 | 28.14 | 20.6 | 27.22 | 116.71 | 0.892 | 1.692 | 14.708 | 22.446 | 0.0164 | 0.193 | 0.192 | 0.082 | 2.239 | 9.016 | 0.5613 | 0.208 | 43.316 | -0.0057 | 30.295 | 0.012 | 0.379 | 1.692 | 1.522 | 0.0037 | 0.03 | 0.013 | 0.004 | 0.236 | 15.632 | 1.2966 | 0.264 | 79.704 | -0.0058 | 55.745 | [23 empty] | 0.4753884 | 100% | 100% | 99.75% | 82.55% | 61.85% | 52.81% | 46.2% | 37.46% | [19 empty] | 0% | 0% | 0.2472% | 17.21% | 20.7% | 9.033% | 6.613% | 8.738% | 37.46% | [6 empty] | 100% | 100% | 99.75% | 82.55% | 61.85% | 52.81% | 46.2% | 37.46%
Fine NMT | 2013-12-11 | D/S | 17:00 | 5.52 | [11 empty] | 0.708 | 20.2485 | 2.1315 | 1.4235 | 7.03% | 303.89 | [7 empty] | 0 | 0.15 | 0.52 | 49.06 | 62.01 | 29.63 | 20.09 | 26.76 | 115.67 | 1.09 | 1.977 | 17.271 | 27.522 | 0.0246 | 0.202 | 0.089 | 0.101 | 3.209 | 7.923 | 0.3684 | 0.212 | 34.675 | -0.0059 | 24.252 | 0.013 | 0.458 | 1.761 | 2.071 | 0.0055 | 0.032 | 0.01 | 0.015 | 0.223 | 19.162 | 1.2115 | 0.336 | 75.676 | -0.0127 | 52.928 | [23 empty] | 0.464367 | 100% | 99.95% | 99.78% | 83.64% | 63.23% | 53.48% | 46.87% | 38.06% | [19 empty] | 0% | 0.04936% | 0.1711% | 16.14% | 20.41% | 9.75% | 6.611% | 8.806% | 38.06% | [6 empty] | 100% | 99.95% | 99.78% | 83.64% | 63.23% | 53.48% | 46.87% | 38.06%
Mag Con | 2013-12-11 | D/S | 17:00 | 8.68 | 1053.84 | 2562.57 | 3616.41 | 3358.97 | 10.05% | [6 empty] | 0.6919 | 10.7882 | 7.1708 | 6.4789 | 60.06% | 299.39 | [7 empty] | 0 | 0 | 0.49 | 52.97 | 82.93 | 46.59 | 34.57 | 40.27 | 41.57 | 0.177 | 0.85 | 3.328 | 4.141 | 0.0063 | 0.109 | 0.124 | 0.024 | 0.578 | 15.559 | 1.1758 | 0.27 | 74.268 | -0.0113 | 51.943 | [15 empty] | n/a | n/a | n/a | n/a | n/a | n/a | n/a | n/a | n/a | n/a | n/a | n/a | n/a | n/a | n/a | [8 empty] | 0.4845219 | 100% | 100% | 99.84% | 82.14% | 54.44% | 38.88% | 27.34% | 13.88% | bad | [8 empty] | 1 | [9 empty] | 0% | 0% | 0.1637% | 17.69% | 27.7% | 15.56% | 11.55% | 13.45% | 13.88% | [6 empty] | 100% | 100% | 99.84% | 82.14% | 54.44% | 38.88% | 27.34% | 13.88%
Screened Fines (CV107) | 2013-12-11 | N/S | 03:30 | 6.06 | 1088.15 | 2112.19 | 3200.34 | 3067.59 | 6.285% | [6 empty] | 0.6812 | 20.3117 | 4.5844 | 3.9032 | 19.22% | 240.17 | [7 empty] | 25.81 | 16.42 | 72.05 | 55.96 | 25.27 | 12.12 | 10.06 | 13.39 | 9.09 | 0.832 | 1.794 | 15.238 | 23.764 | 0.0173 | 0.187 | 0.02 | 0.165 | 2.624 | 7.998 | 0.5039 | 0.18 | 40.032 | -0.0009 | 27.998 | [38 empty] | 2.669501 | 89.25% | 82.42% | 52.42% | 29.12% | 18.6% | 13.55% | 9.36% | 3.785% | [19 empty] | 10.75% | 6.837% | 30% | 23.3% | 10.52% | 5.046% | 4.189% | 5.575% | 3.785% | [6 empty] | 89.25% | 82.42% | 52.42% | 29.12% | 18.6% | 13.55% | 9.36% | 3.785%
LIMS Feed (15PP02) | 2013-12-11 | N/S | 03:30 | 4.1 | [11 empty] | 0.7132 | 25.752 | 2.1701 | 1.4569 | 5.657% | 190.06 | [7 empty] | 0 | 0 | 0 | 0.8 | 6.13 | 8.4 | 11.19 | 21.92 | 141.62 | 1.11 | 2.069 | 20.561 | 30.539 | 0.0205 | 0.208 | 0.309 | 0.1 | 2.174 | 4.557 | 0.3137 | 0.132 | 28.591 | 0.0006 | 19.996 | 0.024 | 0.313 | 1.387 | 1.18 | 0.002 | 0.041 | 0.014 | 0 | 0.265 | 14.457 | 1.2998 | 0.244 | 80.623 | -0.0014 | 56.388 | [23 empty] | 0.1106797 | 100% | 100% | 100% | 99.58% | 96.35% | 91.93% | 86.05% | 74.51% | [19 empty] | 0% | 0% | 0% | 0.4209% | 3.225% | 4.42% | 5.888% | 11.53% | 74.51% | [6 empty] | 100% | 100% | 100% | 99.58% | 96.35% | 91.93% | 86.05% | 74.51%
Fine NMT | 2013-12-11 | N/S | 03:30 | 5.94 | [11 empty] | 0.7126 | 20.1424 | 1.3129 | 0.6003 | 2.98% | 286.6 | [7 empty] | 0 | 0 | 0.02 | 21.06 | 37.85 | 20.85 | 16.26 | 25.09 | 165.47 | 1.256 | 2.123 | 19.831 | 30.042 | 0.0241 | 0.244 | 0.287 | 0.108 | 2.659 | 5.447 | 0.2976 | 0.164 | 29.27 | 0.0021 | 20.471 | i.s. | i.s. | i.s. | i.s. | i.s. | i.s. | i.s. | i.s. | i.s. | i.s. | i.s. | i.s. | i.s. | i.s. | i.s. | [23 empty] | 0.3085073 | 100% | 100% | 99.99% | 92.64% | 79.44% | 72.16% | 66.49% | 57.74% | [19 empty] | 0% | 0% | 0.006978% | 7.348% | 13.21% | 7.275% | 5.673% | 8.754% | 57.74% | [6 empty] | 100% | 100% | 99.99% | 92.64% | 79.44% | 72.16% | 66.49% | 57.74%
Mag Con | 2013-12-11 | N/S | 03:30 | 7.76 | 1101.62 | 2964.87 | 4066.49 | 3770.48 | 9.984% | [6 empty] | 0.7142 | 11.9336 | 9.1381 | 8.4239 | 70.59% | 280.33 | [7 empty] | 0 | 0 | 0.24 | 56.9 | 82.96 | 41.98 | 30.95 | 33.98 | 33.32 | 0.228 | 0.937 | 3.437 | 3.987 | 0.0051 | 0.138 | 0.17 | 0.016 | 0.533 | 15.507 | 1.1636 | 0.265 | 73.921 | -0.0043 | 51.7 | [15 empty] | 0.089 | 0.872 | 3.155 | 3.691 | 0.0044 | 0.094 | 0.018 | 0.017 | 0.488 | 15.465 | 1.1754 | 0.266 | 74.152 | -0.0178 | 51.862 | [8 empty] | 0.5128351 | 100% | 100% | 99.91% | 79.62% | 50.02% | 35.05% | 24.01% | 11.89% | [19 empty] | 0% | 0% | 0.08561% | 20.3% | 29.59% | 14.98% | 11.04% | 12.12% | 11.89% | [6 empty] | 100% | 100% | 99.91% | 79.62% | 50.02% | 35.05% | 24.01% | 11.89%
Screened Fines (CV107) | 2013-12-12 | D/S | 16:00 | 8.44 | 1094.1 | 2108.31 | 3202.41 | 3083.41 | 5.644% | [6 empty] | 0.7091 | 20.6463 | 5.5586 | 4.8495 | 23.49% | n/a | [7 empty] | 29.03 | 15.78 | 74.04 | 56.34 | 24.5 | 11.54 | 9 | 13.19 | n/a | 1.1 | 1.844 | 15.633 | 24.038 | 0.0173 | 0.177 | 0.013 | 0.072 | 2.955 | 8.053 | 0.5066 | 0.179 | 40.404 | -0.0008 | 28.258 | [38 empty] | 2.758997 | 87.56% | 80.8% | 49.08% | 24.95% | 14.45% | 9.506% | 5.651% | 0%
LIMS Feed (15PP02) | 2013-12-12 | D/S | 16:00 | 6.9 | [11 empty] | 0.6893 | 20.6741 | 4.0838 | 3.3945 | 16.42% | 299.23 | [7 empty] | 0 | 0 | 0.17 | 29.11 | 52.71 | 26.17 | 20.09 | 27.69 | 143.29 | 0.937 | 1.625 | 17.507 | 26.111 | 0.0162 | 0.195 | 0.2 | 0.088 | 2.186 | 6.999 | 0.4314 | 0.165 | 36.253 | -0.0297 | 25.355 | 0.016 | 0.485 | 1.87 | 1.873 | 0.003 | 0.034 | 0.015 | 0.008 | 0.268 | 15.998 | 1.2639 | 0.274 | 78.996 | -0.0059 | 55.25 | [23 empty] | 0.384022 | 100% | 100% | 99.94% | 90.21% | 72.6% | 63.85% | 57.14% | 47.89% | [19 empty] | 0% | 0% | 0.05681% | 9.728% | 17.62% | 8.746% | 6.714% | 9.254% | 47.89% | [6 empty] | 100% | 100% | 99.94% | 90.21% | 72.6% | 63.85% | 57.14% | 47.89%
Fine NMT | 2013-12-12 | D/S | 16:00 | 3.92 | [11 empty] | 0.6804 | 21.5309 | 1.172 | 0.4916 | 2.283% | 285.58 | [7 empty] | 0 | 0 | 0.19 | 32.52 | 46.04 | 21.58 | 16.93 | 23.25 | 145.07 | 1.178 | 2.088 | 19.591 | 29.731 | 0.0211 | 0.208 | 0.143 | 0.097 | 3.011 | 6.223 | 0.31 | 0.175 | 30.395 | 0.0012 | 21.258 | i.s. | i.s. | i.s. | i.s. | i.s. | i.s. | i.s. | i.s. | i.s. | i.s. | i.s. | i.s. | i.s. | i.s. | i.s. | [23 empty] | 0.3939791 | 100% | 100% | 99.93% | 88.55% | 72.42% | 64.87% | 58.94% | 50.8% | [19 empty] | 0% | 0% | 0.06653% | 11.39% | 16.12% | 7.557% | 5.928% | 8.141% | 50.8% | [6 empty] | 100% | 100% | 99.93% | 88.55% | 72.42% | 64.87% | 58.94% | 50.8%
Mag Con | 2013-12-12 | D/S | 16:00 | 4.12 | 1103.11 | 2217 | 3320.11 | 3145.61 | 7.871% | [6 empty] | 0.7052 | 9.9433 | 7.8174 | 7.1122 | 71.53% | 261.19 | [7 empty] | 0 | 0 | 0.16 | 54.35 | 79.22 | 39.68 | 27.75 | 30.79 | 29.24 | 0.633 | 0.908 | 3.265 | 3.871 | 0.0038 | 0.137 | 0.129 | 0.016 | 0.592 | 15.832 | 1.155 | 0.272 | 74.809 | -0.0297 | 52.322 | [15 empty] | 0.114 | 0.855 | 3.289 | 3.8 | 0.0045 | 0.106 | 0.047 | 0.016 | 0.593 | 15.758 | 1.1685 | 0.269 | 74.833 | 0.0021 | 52.338 | [8 empty] | 0.5284261 | 100% | 100% | 99.94% | 79.13% | 48.8% | 33.61% | 22.98% | 11.19% | [19 empty] | 0% | 0% | 0.06126% | 20.81% | 30.33% | 15.19% | 10.62% | 11.79% | 11.19% | [6 empty] | 100% | 100% | 99.94% | 79.13% | 48.8% | 33.61% | 22.98% | 11.19%
Screened Fines (CV107) | 2013-12-12 | N/S | 03:30 | 6.88 | 1103.29 | 2535.05 | 3638.34 | 3492.39 | 5.757% | [6 empty] | 0.7277 | 20.0167 | 4.9057 | 4.178 | 20.87% | 254.64 | [7 empty] | 25.2 | 13.96 | 70.86 | 64.11 | 28.95 | 12.9 | 10.19 | 15.08 | 13.39 | 1.054 | 1.773 | 15.461 | 23.402 | 0.0151 | 0.201 | 0.023 | 0.079 | 2.582 | 8.539 | 0.5031 | 0.188 | 40.958 | -0.0145 | 28.646 | [38 empty] | 2.53096 | 90.1% | 84.62% | 56.79% | 31.62% | 20.25% | 15.18% | 11.18% | 5.258% | [19 empty] | 9.896% | 5.482% | 27.83% | 25.18% | 11.37% | 5.066% | 4.002% | 5.922% | 5.258% | [6 empty] | 90.1% | 84.62% | 56.79% | 31.62% | 20.25% | 15.18% | 11.18% | 5.258%
LIMS Feed (15PP02) | 2013-12-12 | N/S | 03:30 | 3.82 | [11 empty] | 0.6969 | 20.0422 | 2.3398 | 1.6429 | 8.197% | 189.45 | [7 empty] | 0 | 0 | 0.02 | 2.57 | 11.76 | 12.98 | 14.42 | 23.7 | 124 | 1.079 | 1.885 | 19.864 | 29.283 | 0.0188 | 0.213 | 0.262 | 0.111 | 2.272 | 5.359 | 0.3583 | 0.14 | 30.586 | 0.0149 | 21.392 | 0.035 | 0.414 | 1.804 | 1.749 | 0.0025 | 0.05 | 0.014 | 0.004 | 0.371 | 15.586 | 1.267 | 0.26 | 79.102 | -0.0027 | 55.324 | [23 empty] | 0.1665964 | 100% | 100% | 99.99% | 98.63% | 92.43% | 85.57% | 77.96% | 65.45% | [19 empty] | 0% | 0% | 0.01056% | 1.357% | 6.207% | 6.851% | 7.612% | 12.51% | 65.45% | [6 empty] | 100% | 100% | 99.99% | 98.63% | 92.43% | 85.57% | 77.96% | 65.45%
Fine NMT | 2013-12-12 | N/S | 03:30 | 3.32 | [11 empty] | 0.6984 | 20.1684 | 1.0626 | 0.3642 | 1.806% | 300.23 | [7 empty] | 0 | 0 | 0.11 | 25.07 | 39.73 | 21.79 | 17.44 | 26.58 | 169.51 | 1.182 | 1.932 | 19.975 | 29.922 | 0.0194 | 0.228 | 0.211 | 0.124 | 2.768 | 5.75 | 0.2952 | 0.157 | 29.081 | 0.0021 | 20.339 | i.s. | i.s. | i.s. | i.s. | i.s. | i.s. | i.s. | i.s. | i.s. | i.s. | i.s. | i.s. | i.s. | i.s. | i.s. | [23 empty] | 0.3244853 | 100% | 100% | 99.96% | 91.61% | 78.38% | 71.12% | 65.31% | 56.46% | [19 empty] | 0% | 0% | 0.03664% | 8.35% | 13.23% | 7.258% | 5.809% | 8.853% | 56.46% | [6 empty] | 100% | 100% | 99.96% | 91.61% | 78.38% | 71.12% | 65.31% | 56.46%
Mag Con | 2013-12-12 | N/S | 03:30 | 6.3 | 1101.96 | 2103.46 | 3205.42 | 3001.43 | 9.698% | [6 empty] | 0.6862 | 10.0184 | 7.5363 | 6.8501 | 68.38% | 385.49 | [7 empty] | 0 | 0 | 0.46 | 72.3 | 96.66 | 50.27 | 39.41 | 51.02 | 75.37 | 0.221 | 0.775 | 3.165 | 3.772 | 0.003 | 0.11 | 0.167 | 0.02 | 0.594 | 15.385 | 1.1355 | 0.261 | 73.131 | -0.0073 | 51.148 | [15 empty] | 0.079 | 0.734 | 3.012 | 3.561 | 0.0034 | 0.072 | 0.013 | 0.026 | 0.564 | 15.403 | 1.1558 | 0.259 | 74.214 | -0.0011 | 51.905 | [8 empty] | 0.4910242 | 100% | 100% | 99.88% | 81.13% | 56.05% | 43.01% | 32.79% | 19.55% | bad | [8 empty] | 1 | [9 empty] | 0% | 0% | 0.1193% | 18.76% | 25.07% | 13.04% | 10.22% | 13.24% | 19.55% | [6 empty] | 100% | 100% | 99.88% | 81.13% | 56.05% | 43.01% | 32.79% | 19.55%
Screened Fines (CV107) | 2013-12-13 | D/S | 16:00 | 7.24 | 1103.78 | 2048.89 | 3152.67 | 3046.2 | 5.196% | [6 empty] | 0.7104 | 20.7381 | 5.2221 | 4.5117 | 21.76% | 202.12 | [7 empty] | 21.04 | 10.81 | 61.59 | 48.46 | 21.49 | 9.92 | 7.95 | 11.12 | 9.74 | 0.878 | 1.856 | 15.729 | 24.129 | 0.018 | 0.136 | 0.018 | 0.067 | 2.969 | 8.183 | 0.5169 | 0.185 | 39.895 | -0.0013 | 27.902 | [38 empty] | 2.574478 | 89.59% | 84.24% | 53.77% | 29.79% | 19.16% | 14.25% | 10.32% | 4.819% | [19 empty] | 10.41% | 5.348% | 30.47% | 23.98% | 10.63% | 4.908% | 3.933% | 5.502% | 4.819% | [6 empty] | 89.59% | 84.24% | 53.77% | 29.79% | 19.16% | 14.25% | 10.32% | 4.819%
LIMS Feed (15PP02) | 2013-12-13 | D/S | 16:00 | 6.64 | [11 empty] | 0.7191 | 20.6672 | 4.9667 | 4.2476 | 20.55% | 278.94 | [7 empty] | 0 | 0 | 0.23 | 52.7 | 65.74 | 29.36 | 20.51 | 22.59 | 87.81 | 1.042 | 1.799 | 16.333 | 24.718 | 0.0158 | 0.207 | 0.199 | 0.079 | 2.657 | 8.116 | 0.4966 | 0.182 | 39.556 | -0.0073 | 27.666 | 0.517 | 0.465 | 1.769 | 1.631 | 0.0045 | 0.045 | 0.02 | 0.007 | 0.289 | 15.824 | 1.2814 | 0.27 | 80.157 | -0.064 | 56.062 | [23 empty] | 0.4913051 | 100% | 100% | 99.92% | 81.02% | 57.46% | 46.93% | 39.58% | 31.48% | [19 empty] | 0% | 0% | 0.08246% | 18.89% | 23.57% | 10.53% | 7.353% | 8.099% | 31.48% | [6 empty] | 100% | 100% | 99.92% | 81.02% | 57.46% | 46.93% | 39.58% | 31.48%
Fine NMT | 2013-12-13 | D/S | 16:00 | 7.24 | [11 empty] | 0.7035 | 20.8405 | 0.9104 | 0.2069 | 0.9928% | 263.08 | [7 empty] | 0 | 0 | 0.12 | 21.13 | 34.9 | 20.25 | 17.42 | 23.67 | 145.59 | 1.423 | 1.987 | 20.093 | 30.517 | 0.0196 | 0.216 | 0.168 | 0.096 | 3.09 | 5.608 | 0.2929 | 0.159 | 28.793 | -0.0576 | 20.138 | I.S. | I.S. | I.S. | I.S. | I.S. | I.S. | I.S. | I.S. | I.S. | I.S. | I.S. | I.S. | I.S. | I.S. | I.S. | [23 empty] | 0.3202521 | 100% | 100% | 99.95% | 91.92% | 78.66% | 70.96% | 64.34% | 55.34% | [19 empty] | 0% | 0% | 0.04561% | 8.032% | 13.27% | 7.697% | 6.622% | 8.997% | 55.34% | [6 empty] | 100% | 100% | 99.95% | 91.92% | 78.66% | 70.96% | 64.34% | 55.34%
Mag Con | 2013-12-13 | D/S | 16:00 | 9.34 | 1101.93 | 2116.28 | 3218.21 | 3033.87 | 8.711% | [6 empty] | 0.7434 | 10.4024 | 7.212 | 6.4686 | 62.18% | 222.49 | [7 empty] | 0 | 0 | 0.22 | 46.9 | 67.36 | 34.4 | 25.62 | 23 | 24.99 | 0.211 | 0.857 | 3.41 | 4.053 | 0.0041 | 0.116 | 0.165 | 0.021 | 0.573 | 15.681 | 1.1563 | 0.267 | 73.506 | -0.0088 | 51.41 | [15 empty] | 0.134 | 0.848 | 3.34 | 3.997 | 0.0044 | 0.09 | 0.058 | 0.019 | 0.536 | 15.88 | 1.1575 | 0.27 | 73.87 | -0.0072 | 51.665 | [8 empty] | 0.5380162 | 100% | 100% | 99.9% | 78.82% | 48.55% | 33.08% | 21.57% | 11.23% | bad | [8 empty] | 1 | [9 empty] | 0% | 0% | 0.09888% | 21.08% | 30.28% | 15.46% | 11.52% | 10.34% | 11.23% | [6 empty] | 100% | 100% | 99.9% | 78.82% | 48.55% | 33.08% | 21.57% | 11.23%
Screened Fines (CV107) | 2013-12-13 | N/S | 03:30 | 6.86 | 972.79 | 2094.76 | 3067.55 | 2937.22 | 6.222% | [6 empty] | 0.7018 | 20.0071 | 4.0781 | 3.3763 | 16.88% | 225.24 | [7 empty] | 26.38 | 17.56 | 76.05 | 51.21 | 20.1 | 9.02 | 7.31 | 9.31 | 8.3 | 1.083 | 1.696 | 15.717 | 23.969 | 0.0163 | 0.142 | 0.013 | 0.072 | 2.811 | 8.052 | 0.5077 | 0.174 | 39.275 | 0.0004 | 27.469 | [38 empty] | 2.776398 | 88.29% | 80.49% | 46.73% | 23.99% | 15.07% | 11.06% | 7.818% | 3.685% | [19 empty] | 11.71% | 7.796% | 33.76% | 22.74% | 8.924% | 4.005% | 3.245% | 4.133% | 3.685% | [6 empty] | 88.29% | 80.49% | 46.73% | 23.99% | 15.07% | 11.06% | 7.818% | 3.685%
LIMS Feed (15PP02) | 2013-12-13 | N/S | 03:30 | 3.08 | [11 empty] | 0.706 | 20.1245 | 2.4069 | 1.7009 | 8.452% | 257.58 | [7 empty] | 0 | 0.12 | 0 | 7.77 | 25.43 | 22.65 | 18.61 | 28.07 | 154.93 | 1.137 | 1.792 | 19.004 | 28.369 | 0.0165 | 0.165 | 0.173 | 0.201 | 2.338 | 5.723 | 0.3768 | 0.143 | 31.587 | 0.0033 | 22.092 | 0.026 | 0.327 | 1.591 | 1.398 | 0.0023 | 0.026 | 0.014 | 0.005 | 0.3 | 15.066 | 1.3175 | 0.252 | 80.65 | -0.0125 | 56.407 | [23 empty] | 0.2293047 | 100% | 99.95% | 99.95% | 96.94% | 87.06% | 78.27% | 71.05% | 60.15% | [19 empty] | 0% | 0.04659% | 0% | 3.017% | 9.873% | 8.793% | 7.225% | 10.9% | 60.15% | [6 empty] | 100% | 99.95% | 99.95% | 96.94% | 87.06% | 78.27% | 71.05% | 60.15%
Fine NMT | 2013-12-13 | N/S | 03:30 | 7.14 | [11 empty] | 0.7659 | 20.0175 | 1.5283 | 0.7624 | 3.809% | 236.31 | [7 empty] | 0 | 0 | 0.09 | 27.65 | 41.84 | 21 | 21.48 | 20.02 | 104.23 | 1.396 | 2.105 | 19.067 | 29.29 | 0.0214 | 0.213 | 0.181 | 0.116 | 3.129 | 6.496 | 0.3294 | 0.171 | 30.973 | 0.0072 | 21.663 | 0.504 | 0.528 | 1.809 | 2.131 | 0.0059 | 0.031 | 0.005 | 0.014 | 0.208 | 19.16 | 1.2063 | 0.315 | 74.791 | -0.008 | 52.309 | [23 empty] | 0.4066826 | 100% | 100% | 99.96% | 88.26% | 70.56% | 61.67% | 52.58% | 44.11% | [19 empty] | 0% | 0% | 0.03809% | 11.7% | 17.71% | 8.887% | 9.09% | 8.472% | 44.11% | [6 empty] | 100% | 100% | 99.96% | 88.26% | 70.56% | 61.67% | 52.58% | 44.11%
Mag Con | 2013-12-13 | N/S | 03:30 | 6.86 | 1089.35 | 2281.7 | 3371.05 | 3137.03 | 10.26% | [6 empty] | 0.7675 | 10.015 | 7.125 | 6.3575 | 63.48% | 235.97 | [7 empty] | 0 | 0 | 0.13 | 49.94 | 69.03 | 34.65 | 24.54 | 26.8 | 30.88 | 0.57 | 0.884 | 3.382 | 4.088 | 0.0046 | 0.116 | 0.144 | 0.022 | 0.567 | 15.546 | 1.1431 | 0.259 | 72.165 | -0.0109 | 50.472 | [15 empty] | 0.543 | 0.854 | 3.192 | 3.927 | 0.0048 | 0.078 | 0.012 | 0.031 | 0.526 | 15.662 | 1.1496 | 0.262 | 72.649 | -0.013 | 50.81 | [8 empty] | 0.5391606 | 100% | 100% | 99.94% | 78.78% | 49.53% | 34.84% | 24.44% | 13.09% | bad | [8 empty] | 1 | [9 empty] | 0% | 0% | 0.05509% | 21.16% | 29.25% | 14.68% | 10.4% | 11.36% | 13.09% | [6 empty] | 100% | 100% | 99.94% | 78.78% | 49.53% | 34.84% | 24.44% | 13.09%
Screened Fines (CV107) | 2013-12-14 | D/S | 16:30 | LNR | [33 empty] | N/A
LIMS Feed (15PP02) | 2013-12-14 | D/S | 16:30 | 6.62 | [11 empty] | 0.7748 | 19.7829 | 6.5136 | 5.7388 | 29.01% | 274.25 | [7 empty] | 0 | 0 | 0.17 | 35.2 | 43.51 | 20.59 | 17.29 | 24.75 | 132.74 | 0.851 | 1.599 | 13.363 | 20.358 | 0.0176 | 0.198 | 0.123 | 0.062 | 2.544 | 10.199 | 0.6162 | 0.212 | 46.16 | -0.0058 | 32.285 | 0.016 | 0.404 | 1.768 | 1.603 | 0.0028 | 0.037 | 0.012 | 0.005 | 0.274 | 15.951 | 1.2978 | 0.266 | 80.227 | -0.004 | 56.111 | [23 empty] | 0.4104574 | 100% | 100% | 99.94% | 87.1% | 71.24% | 63.73% | 57.43% | 48.4% | [19 empty] | 0% | 0% | 0.06199% | 12.84% | 15.87% | 7.508% | 6.304% | 9.025% | 48.4% | [6 empty] | 100% | 100% | 99.94% | 87.1% | 71.24% | 63.73% | 57.43% | 48.4%
Fine NMT | 2013-12-14 | D/S | 16:30 | 3.48 | [11 empty] | 0.7409 | 20.5988 | 0.9405 | 0.1996 | 0.969% | 212.74 | [7 empty] | 0 | 0 | 0.07 | 8.15 | 13.76 | 11.34 | 12.54 | 21.41 | 145.47 | 1.067 | 2.031 | 20.835 | 31.176 | 0.0194 | 0.181 | 0.125 | 0.102 | 2.778 | 4.846 | 0.2768 | 0.138 | 27.232 | 0.0009 | 19.046 | i.s | i.s | i.s | i.s | i.s | i.s | i.s | i.s | i.s | i.s | i.s | i.s | i.s | i.s | i.s | [23 empty] | 0.1663751 | 100% | 100% | 99.97% | 96.14% | 89.67% | 84.34% | 78.44% | 68.38% | [19 empty] | 0% | 0% | 0.0329% | 3.831% | 6.468% | 5.33% | 5.895% | 10.06% | 68.38% | [6 empty] | 100% | 100% | 99.97% | 96.14% | 89.67% | 84.34% | 78.44% | 68.38%
Mag Con | 2013-12-14 | D/S | 16:30 | 4.26 | 1055.38 | 3287.59 | 4342.97 | 3987.21 | 10.82% | [6 empty] | 0.7835 | 10.424 | 6.7302 | 5.9467 | 57.05% | 233.51 | [7 empty] | 0 | 0 | 0.25 | 55.95 | 73.82 | 35.36 | 25.87 | 21.9 | 20.36 | 0.255 | 0.914 | 3.762 | 4.69 | 0.0045 | 0.137 | 0.196 | 0.027 | 0.678 | 15.867 | 1.1504 | 0.268 | 72.848 | -0.0099 | 50.95 | [15 empty] | 0.433 | 0.864 | 3.616 | 4.537 | 0.0053 | 0.095 | 0.035 | 0.025 | 0.658 | 15.825 | 1.1451 | 0.271 | 72.916 | -0.0111 | 50.998 | [8 empty] | 0.6154359 | 100% | 100% | 99.89% | 75.93% | 44.32% | 29.18% | 18.1% | 8.719% | bad | [8 empty] | 1 | [9 empty] | 0% | 0% | 0.1071% | 23.96% | 31.61% | 15.14% | 11.08% | 9.379% | 8.719% | [6 empty] | 100% | 100% | 99.89% | 75.93% | 44.32% | 29.18% | 18.1% | 8.719%
Screened Fines (CV107) | 2013-12-14 | N/S | 03:30 | 6.3 | 1055.24 | 1888.27 | 2943.51 | 2816.97 | 6.701% | [6 empty] | 0.7665 | 20.1546 | 4.195 | 3.4285 | 17.01% | 219.89 | [7 empty] | 28.1 | 16.67 | 69.81 | 48.8 | 19.29 | 9.34 | 7.8 | 10.74 | 9.34 | 0.783 | 1.857 | 16.261 | 24.673 | 0.0192 | 0.146 | 0.023 | 0.073 | 2.687 | 7.784 | 0.4894 | 0.177 | 38.909 | -0.0019 | 27.213 | [38 empty] | 2.826131 | 87.22% | 79.64% | 47.89% | 25.7% | 16.93% | 12.68% | 9.132% | 4.248% | [19 empty] | 12.78% | 7.581% | 31.75% | 22.19% | 8.773% | 4.248% | 3.547% | 4.884% | 4.248% | [6 empty] | 87.22% | 79.64% | 47.89% | 25.7% | 16.93% | 12.68% | 9.132% | 4.248%
LIMS Feed (15PP02) | 2013-12-14 | N/S | 03:30 | 4.04 | [11 empty] | 0.7598 | 21.1987 | 3.2228 | 2.463 | 11.62% | 229.98 | [7 empty] | 0 | 0 | 0.42 | 29.03 | 43.46 | 22.92 | 18.03 | 21.24 | 94.88 | 0.938 | 1.797 | 16.65 | 25.014 | 0.0168 | 0.187 | 0.188 | 0.079 | 2.419 | 7.75 | 0.4791 | 0.179 | 38.335 | -0.0052 | 26.812 | 0.043 | 0.32 | 1.8 | 1.761 | 0.003 | 0.033 | 0.012 | 0.003 | 0.251 | 14.899 | 1.3001 | 0.253 | 80.756 | -0.0172 | 56.481 | [23 empty] | 0.4238564 | 100% | 100% | 99.82% | 87.19% | 68.3% | 58.33% | 50.49% | 41.26% | [19 empty] | 0% | 0% | 0.1826% | 12.62% | 18.9% | 9.966% | 7.84% | 9.236% | 41.26% | [6 empty] | 100% | 100% | 99.82% | 87.19% | 68.3% | 58.33% | 50.49% | 41.26%
Fine NMT | 2013-12-14 | N/S | 03:30 | 6.88 | [11 empty] | 0.7567 | 24.9966 | 1.2883 | 0.5316 | 2.127% | 398.2 | [7 empty] | 0 | 0 | 0.21 | 17.01 | 43.22 | 33.91 | 28.25 | 36.47 | 239.13 | 1.055 | 2.001 | 19.962 | 30.131 | 0.0224 | 0.222 | 0.169 | 0.093 | 2.802 | 5.459 | 0.3046 | 0.152 | 28.626 | 0.0016 | 20.021 | i.s | i.s | i.s | i.s | i.s | i.s | i.s | i.s | i.s | i.s | i.s | i.s | i.s | i.s | i.s | [23 empty] | 0.250174 | 100% | 100% | 99.95% | 95.68% | 84.82% | 76.31% | 69.21% | 60.05% | [19 empty] | 0% | 0% | 0.05274% | 4.272% | 10.85% | 8.516% | 7.094% | 9.159% | 60.05% | [6 empty] | 100% | 100% | 99.95% | 95.68% | 84.82% | 76.31% | 69.21% | 60.05%
Mag Con | 2013-12-14 | N/S | 03:30 | 6.58 | 1091.41 | 2253.58 | 3344.99 | 3153.77 | 8.485% | [6 empty] | 0.7843 | 12.6022 | 8.9957 | 8.2114 | 65.16% | 270.49 | [7 empty] | 0 | 0 | 1.42 | 54.75 | 89.24 | 40.41 | 29.21 | 37.12 | 18.34 | 0.213 | 0.834 | 3.388 | 4.033 | 0.006 | 0.125 | 0.154 | 0.019 | 0.532 | 15.828 | 1.158 | 0.266 | 73.606 | -0.0106 | 51.48 | [15 empty] | 0.069 | 0.785 | 3.157 | 3.703 | 0.0044 | 0.079 | 0.013 | 0.018 | 0.498 | 15.769 | 1.1526 | 0.264 | 73.216 | -0.009 | 51.208 | [8 empty] | 0.5257344 | 100% | 100% | 99.48% | 79.23% | 46.24% | 31.3% | 20.5% | 6.78% | bad | [8 empty] | 1 | [9 empty] | 0% | 0% | 0.525% | 20.24% | 32.99% | 14.94% | 10.8% | 13.72% | 6.78% | [6 empty] | 100% | 100% | 99.48% | 79.23% | 46.24% | 31.3% | 20.5% | 6.78%
Screened Fines (CV107) | 2013-12-15 | D/S | 16:00 | 8.82 | 1090.93 | 2288.77 | 3379.7 | 3255.93 | 5.408% | [6 empty] | 0.7009 | 20.0745 | 4.8693 | 4.1684 | 20.76% | 298.43 | [7 empty] | 51.03 | 24.15 | 92.47 | 61.73 | 26.94 | 12.01 | 8.98 | 11.51 | 9.61 | 1.208 | 1.719 | 15.866 | 24.576 | 0.019 | 0.159 | 0.025 | 0.073 | 3.302 | 7.823 | 0.5 | 0.18 | 39.04 | -0.0039 | 27.304 | [38 empty] | 3.152865 | 82.9% | 74.81% | 43.82% | 23.14% | 14.11% | 10.09% | 7.077% | 3.22% | [19 empty] | 17.1% | 8.092% | 30.99% | 20.68% | 9.027% | 4.024% | 3.009% | 3.857% | 3.22% | [6 empty] | 82.9% | 74.81% | 43.82% | 23.14% | 14.11% | 10.09% | 7.077% | 3.22%
LIMS Feed (15PP02) | 2013-12-15 | D/S | 16:00 | 10.06 | [11 empty] | 0.7801 | 20.9776 | 3.4698 | 2.6897 | 12.82% | 245.83 | [7 empty] | 0 | 0 | 0.09 | 11.91 | 30.97 | 21.35 | 18.52 | 28.56 | 134.43 | 1.004 | 1.786 | 18.257 | 27.861 | 0.0203 | 0.175 | 0.118 | 0.085 | 2.843 | 6.394 | 0.3949 | 0.16 | 34.001 | 0.0065 | 23.78 | 0.16 | 0.424 | 1.797 | 1.734 | 0.0037 | 0.041 | 0.027 | 0.006 | 0.321 | 15.738 | 1.2772 | 0.267 | 78.84 | -0.0122 | 55.141 | [23 empty] | 0.2744615 | 100% | 100% | 99.96% | 95.12% | 82.52% | 73.84% | 66.3% | 54.68% | [19 empty] | 0% | 0% | 0.03661% | 4.845% | 12.6% | 8.685% | 7.534% | 11.62% | 54.68% | [6 empty] | 100% | 100% | 99.96% | 95.12% | 82.52% | 73.84% | 66.3% | 54.68%
Fine NMT | 2013-12-15 | D/S | 16:00 | 7.38 | [11 empty] | 0.7978 | 20.5687 | 1.0809 | 0.2831 | 1.376% | 261.76 | [7 empty] | 0 | 0 | 0 | 9.62 | 28.66 | 21.22 | 18.65 | 31.1 | 152.51 | 1.206 | 2.029 | 20.657 | 32.141 | 0.0246 | 0.219 | 0.101 | 0.106 | 3.592 | 4.748 | 0.2664 | 0.14 | 26.626 | 0.0042 | 18.622 | i.s | i.s | i.s | i.s | i.s | i.s | i.s | i.s | i.s | i.s | i.s | i.s | i.s | i.s | i.s | [23 empty] | 0.241643 | 100% | 100% | 100% | 96.32% | 85.38% | 77.27% | 70.14% | 58.26% | [19 empty] | 0% | 0% | 0% | 3.675% | 10.95% | 8.107% | 7.125% | 11.88% | 58.26% | [6 empty] | 100% | 100% | 100% | 96.32% | 85.38% | 77.27% | 70.14% | 58.26%
Mag Con | 2013-12-15 | D/S | 16:00 | 9.32 | 1088.82 | 2288.68 | 3377.5 | 3178.49 | 8.695% | [6 empty] | 0.7441 | 10.0868 | 7.0314 | 6.2873 | 62.33% | 244.1 | [7 empty] | 0 | 0 | 0.38 | 48.81 | 72.57 | 31.84 | 22.95 | 23.65 | 43.9 | 0.188 | 0.856 | 3.39 | 4.047 | 0.005 | 0.128 | 0.127 | 0.02 | 0.608 | 15.737 | 1.1393 | 0.27 | 73.194 | -0.007 | 51.192 | [15 empty] | 0.212 | 0.816 | 3.238 | 3.747 | 0.0045 | 0.087 | 0.027 | 0.02 | 0.563 | 15.579 | 1.1244 | 0.269 | 72.736 | -0.0053 | 50.871 | [8 empty] | 0.5051547 | 100% | 100% | 99.84% | 79.85% | 50.12% | 37.07% | 27.67% | 17.98% | bad | [8 empty] | 1 | [9 empty] | 0% | 0% | 0.1557% | 20% | 29.73% | 13.04% | 9.402% | 9.689% | 17.98% | [6 empty] | 100% | 100% | 99.84% | 79.85% | 50.12% | 37.07% | 27.67% | 17.98%
Screened Fines (CV107) | 2013-12-15 | N/S | 03:00 | 5.78 | 1089.8 | 2368.41 | 3458.21 | 3344.22 | 4.813% | [6 empty] | 0.7681 | 20.4088 | 4.2305 | 3.4624 | 16.97% | 540.44 | [7 empty] | 44.84 | 26.72 | 147.43 | 130.15 | 59.09 | 28.32 | 22.45 | 43.46 | 37.98 | 0.547 | 0.787 | 16.273 | 25.958 | 0.0183 | 0.191 | 0.029 | 0.08 | 3.839 | 7.241 | 0.449 | 0.167 | 36.408 | -0.0047 | 25.464 | [38 empty] | 2.398621 | 91.7% | 86.76% | 59.48% | 35.4% | 24.46% | 19.22% | 15.07% | 7.028% | [19 empty] | 8.297% | 4.944% | 27.28% | 24.08% | 10.93% | 5.24% | 4.154% | 8.042% | 7.028% | [6 empty] | 91.7% | 86.76% | 59.48% | 35.4% | 24.46% | 19.22% | 15.07% | 7.028%
LIMS Feed (15PP02) | 2013-12-15 | N/S | 03:00 | 3.84 | [11 empty] | 0.7854 | 20.0107 | 6.2147 | 5.4293 | 27.13% | 247.69 | [7 empty] | 0 | 0.2 | 0.65 | 45.36 | 65.03 | 32.46 | 21.69 | 28.19 | 54.11 | 0.816 | 0.75 | 14.068 | 22.638 | 0.0221 | 0.217 | 0.115 | 0.079 | 3.852 | 9.006 | 0.5481 | 0.207 | 42.003 | -0.0467 | 29.377 | 0.023 | 0.445 | 1.987 | 1.623 | 0.0025 | 0.05 | 0.01 | 0.007 | 0.362 | 15.708 | 1.2924 | 0.271 | 79.414 | -0.0129 | 55.542 | [23 empty] | 0.4897647 | 100% | 99.92% | 99.66% | 81.34% | 55.09% | 41.98% | 33.23% | 21.85% | [19 empty] | 0% | 0.08075% | 0.2624% | 18.31% | 26.25% | 13.11% | 8.757% | 11.38% | 21.85% | [6 empty] | 100% | 99.92% | 99.66% | 81.34% | 55.09% | 41.98% | 33.23% | 21.85%
Fine NMT | 2013-12-15 | N/S | 03:00 | 6 | [11 empty] | 0.8219 | 20.0915 | 0.9544 | 0.1325 | 0.6595% | 255.91 | [7 empty] | 0 | 0 | 0.11 | 11.04 | 24.44 | 18.73 | 16.68 | 30.73 | 154.18 | 1.214 | 1.658 | 21.384 | 33.481 | 0.0211 | 0.248 | 0.243 | 0.111 | 4.241 | 4.008 | 0.2257 | 0.125 | 23.604 | 0.0009 | 16.509 | i.s | i.s | i.s | i.s | i.s | i.s | i.s | i.s | i.s | i.s | i.s | i.s | i.s | i.s | i.s | [23 empty] | 0.2267434 | 100% | 100% | 99.96% | 95.64% | 86.09% | 78.77% | 72.26% | 60.25% | [19 empty] | 0% | 0% | 0.04298% | 4.314% | 9.55% | 7.319% | 6.518% | 12.01% | 60.25% | [6 empty] | 100% | 100% | 99.96% | 95.64% | 86.09% | 78.77% | 72.26% | 60.25%
Mag Con | 2013-12-15 | N/S | 03:00 | 4.8 | 1091.44 | 2691.22 | 3782.66 | 3554.78 | 8.468% | [6 empty] | 0.8126 | 10.0252 | 7.11321 | 6.30061 | 62.85% | 305.88 | [7 empty] | 0.05 | 0.1 | 1.84 | 82.3 | 91.88 | 41.94 | 33.25 | 27.44 | 27.08 | 0.671 | 0.782 | 3.933 | 4.775 | 0.0047 | 0.143 | 0.187 | 0.018 | 0.813 | 15.418 | 1.1206 | 0.276 | 71.831 | -0.0081 | 50.239 | [15 empty] | 0.562 | 0.849 | 3.78 | 4.576 | 0.0047 | 0.106 | 0.013 | 0.021 | 0.777 | 15.613 | 1.1395 | 0.275 | 72.778 | 0.0003 | 50.901 | [8 empty] | 0.6909784 | 99.98% | 99.95% | 99.35% | 72.44% | 42.41% | 28.69% | 17.82% | 8.853% | bad | [8 empty] | 1 | [9 empty] | 0.01635% | 0.03269% | 0.6015% | 26.91% | 30.04% | 13.71% | 10.87% | 8.971% | 8.853% | [6 empty] | 99.98% | 99.95% | 99.35% | 72.44% | 42.41% | 28.69% | 17.82% | 8.853%
Screened Fines (CV107) | 2013-12-16 | D/S | 16:00 | 7.66 | 1103.14 | 1998.43 | 3101.57 | 3016.93 | 4.235% | [6 empty] | 0.7586 | 21.186 | 5.2238 | 4.4652 | 21.08% | 274.75 | [7 empty] | 40.49 | 19.9 | 84.37 | 57.76 | 26.25 | 13.73 | 7.64 | 14.56 | 10.05 | 1.178 | 1.639 | 16.146 | 25.547 | 0.0189 | 0.23 | 0.027 | 0.077 | 3.999 | 7.613 | 0.4719 | 0.176 | 37.601 | -0.0064 | 26.298 | [38 empty] | 2.950352 | 85.26% | 78.02% | 47.31% | 26.29% | 16.74% | 11.74% | 8.957% | 3.658% | [19 empty] | 14.74% | 7.243% | 30.71% | 21.02% | 9.554% | 4.997% | 2.781% | 5.299% | 3.658% | [6 empty] | 85.26% | 78.02% | 47.31% | 26.29% | 16.74% | 11.74% | 8.957% | 3.658%
LIMS Feed (15PP02) | 2013-12-16 | D/S | 16:00 | 9.8 | [11 empty] | 0.7615 | 20.9145 | 4.0128 | 3.2513 | 15.55% | 252.76 | [7 empty] | 0 | 0 | 0.63 | 27.07 | 45.51 | 26.73 | 21.82 | 31.81 | 99.19 | 1.276 | 1.673 | 17.166 | 27.377 | 0.021 | 0.207 | 0.205 | 0.094 | 3.697 | 6.985 | 0.4257 | 0.171 | 34.816 | 0.0028 | 24.35 | 0.012 | 0.361 | 1.776 | 1.436 | 0.0023 | 0.025 | 0.014 | 0.005 | 0.326 | 15.531 | 1.2997 | 0.271 | 80.607 | -0.0045 | 56.376 | [23 empty] | 0.3995737 | 100% | 100% | 99.75% | 89.04% | 71.04% | 60.46% | 51.83% | 39.24% | [19 empty] | 0% | 0% | 0.2492% | 10.71% | 18.01% | 10.58% | 8.633% | 12.59% | 39.24% | [6 empty] | 100% | 100% | 99.75% | 89.04% | 71.04% | 60.46% | 51.83% | 39.24%
Fine NMT | 2013-12-16 | D/S | 16:00 | 5.64 | [11 empty] | 0.7909 | 20.7962 | 0.9692 | 0.1783 | 0.8574% | 269.64 | [7 empty] | 0 | 0 | 0.07 | 11.24 | 23.74 | 21.02 | 18.19 | 34.98 | 160.4 | 1.442 | 1.873 | 21.428 | 34.077 | 0.0258 | 0.195 | 0.153 | 0.118 | 4.361 | 4.209 | 0.226 | 0.133 | 24.041 | 0.0027 | 16.815 | i.s | i.s | i.s | i.s | i.s | i.s | i.s | i.s | i.s | i.s | i.s | i.s | i.s | i.s | i.s | [23 empty] | 0.2209675 | 100% | 100% | 99.97% | 95.81% | 87% | 79.21% | 72.46% | 59.49% | [19 empty] | 0% | 0% | 0.02596% | 4.169% | 8.804% | 7.796% | 6.746% | 12.97% | 59.49% | [6 empty] | 100% | 100% | 99.97% | 95.81% | 87% | 79.21% | 72.46% | 59.49%
Mag Con | 2013-12-16 | D/S | 16:00 | 6.7 | 1099.16 | 1768.37 | 2867.53 | 2685.38 | 10.3% | [6 empty] | 0.7442 | 10.5026 | 7.4162 | 6.672 | 63.53% | 270.82 | [7 empty] | 0 | 0 | 0.04 | 33.48 | 71.95 | 47.14 | 32.1 | 45.29 | 40.82 | 0.228 | 0.769 | 3.232 | 3.695 | 0.0035 | 0.109 | 0.187 | 0.023 | 0.625 | 15.576 | 1.1661 | 0.274 | 74.036 | -0.0093 | 51.781 | [15 empty] | 0.091 | 0.718 | 3.024 | 3.357 | 0.0031 | 0.066 | 0.028 | 0.014 | 0.572 | 15.484 | 1.1699 | 0.273 | 74.656 | -0.0058 | 52.214 | [8 empty] | 0.4426157 | 100% | 100% | 99.99% | 87.62% | 61.06% | 43.65% | 31.8% | 15.07% | bad | [8 empty] | 1 | [9 empty] | 0% | 0% | 0.01477% | 12.36% | 26.57% | 17.41% | 11.85% | 16.72% | 15.07% | [6 empty] | 100% | 100% | 99.99% | 87.62% | 61.06% | 43.65% | 31.8% | 15.07%
Screened Fines (CV107) | 2013-12-16 | N/S | 5:50 | 5.22 | 1093.91 | 1222.2 | 2316.11 | 2261.36 | 4.48% | [6 empty] | 0.775 | 19.4882 | 4.4092 | 3.6342 | 18.65% | 288.56 | [7 empty] | 27.08 | 19.2 | 84.43 | 67.89 | 27.6 | 13.3 | 15.04 | 19.88 | 14.14 | 1.249 | 1.684 | 16.279 | 25.404 | 0.0191 | 0.154 | 0.023 | 0.081 | 4.182 | 7.324 | 0.4592 | 0.169 | 36.729 | -0.0035 | 25.688 | [38 empty] | 2.580649 | 90.62% | 83.96% | 54.7% | 31.18% | 21.61% | 17% | 11.79% | 4.9% | [19 empty] | 9.385% | 6.654% | 29.26% | 23.53% | 9.565% | 4.609% | 5.212% | 6.889% | 4.9% | [6 empty] | 90.62% | 83.96% | 54.7% | 31.18% | 21.61% | 17% | 11.79% | 4.9%
LIMS Feed (15PP02) | 2013-12-16 | N/S | 5:50 | 3.78 | [11 empty] | 0.7601 | 20.5056 | 5.7504 | 4.9903 | 24.34% | 447.35 | [7 empty] | 0 | 0 | 0.5 | 80.17 | 111.46 | 56.17 | 47.78 | 53.27 | 98 | 1.033 | 1.576 | 13.51 | 21.454 | 0.021 | 0.164 | 0.043 | 0.077 | 3.958 | 9.212 | 0.5592 | 0.202 | 42.586 | -0.0015 | 29.784 | 0.517 | 0.413 | 2.067 | 1.346 | 0.0027 | 0.023 | 0.013 | 0.002 | 0.217 | 14.884 | 1.3015 | 0.262 | 80.25 | -0.0064 | 56.127 | [23 empty] | 0.4842096 | 100% | 100% | 99.89% | 81.97% | 57.05% | 44.5% | 33.81% | 21.91% | [19 empty] | 0% | 0% | 0.1118% | 17.92% | 24.92% | 12.56% | 10.68% | 11.91% | 21.91% | [6 empty] | 100% | 100% | 99.89% | 81.97% | 57.05% | 44.5% | 33.81% | 21.91%
Fine NMT | 2013-12-16 | N/S | 5:50 | 6.52 | [11 empty] | 0.7652 | 19.2558 | 0.9498 | 0.1846 | 0.9587% | 350.92 | [7 empty] | 0 | 0 | 0.05 | 19.91 | 44.76 | 30.52 | 24.41 | 40.1 | 191.17 | 1.368 | 1.916 | 20.728 | 32.441 | 0.0221 | 0.146 | 0.088 | 0.112 | 4.708 | 4.26 | 0.2217 | 0.133 | 23.849 | 0.0012 | 16.68 | i.s. | i.s. | i.s. | i.s. | i.s. | i.s. | i.s. | i.s. | i.s. | i.s. | i.s. | i.s. | i.s. | i.s. | i.s. | [23 empty] | 0.2842453 | 100% | 100% | 99.99% | 94.31% | 81.56% | 72.86% | 65.9% | 54.48% | [19 empty] | 0% | 0% | 0.01425% | 5.674% | 12.76% | 8.697% | 6.956% | 11.43% | 54.48% | [6 empty] | 100% | 100% | 99.99% | 94.31% | 81.56% | 72.86% | 65.9% | 54.48%
Mag Con | 2013-12-16 | N/S | 5:50 | 8.7 | 1101.55 | 1846.745 | 2948.295 | 2791.22 | 8.506% | [6 empty] | 0.8082 | 10.8208 | 8.5865 | 7.7783 | 71.88% | 391.29 | [7 empty] | 0.24 | 0.13 | 1.28 | 105.61 | 122.07 | 55.81 | 32.13 | 35.91 | 38.11 | 0.276 | 0.9 | 3.642 | 4.037 | 0.0042 | 0.135 | 0.15 | 0.02 | 0.633 | 15.299 | 1.1863 | 0.266 | 71.952 | -0.0021 | 50.323 | [15 empty] | 0.125 | 0.86 | 3.62 | 3.867 | 0.005 | 0.089 | 0.023 | 0.018 | 0.607 | 15.623 | 1.1557 | 0.272 | 73.266 | -0.0013 | 51.242 | [8 empty] | 0.6867376 | 99.94% | 99.91% | 99.58% | 72.59% | 41.39% | 27.13% | 18.92% | 9.74% | [19 empty] | 0.06134% | 0.03322% | 0.3271% | 26.99% | 31.2% | 14.26% | 8.211% | 9.177% | 9.74% | [6 empty] | 99.94% | 99.91% | 99.58% | 72.59% | 41.39% | 27.13% | 18.92% | 9.74%
Screened Fines (CV107) | 2013-12-17 | N/S | 04:00 | 5.62 | 1091.6 | 2270.1 | 3361.7 | 3258.47 | 4.547% | [6 empty] | 0.7889 | 20.0264 | 5.2966 | 4.5077 | 22.51% | 268.59 | [7 empty] | 28.18 | 16.9 | 85.86 | 58.42 | 24.54 | 11.6 | 10.41 | 14.88 | 17.8 | 0.853 | 1.365 | 15.927 | 24.972 | 0.019 | 0.196 | 0.03 | 0.081 | 3.497 | 7.52 | 0.4729 | 0.175 | 37.798 | -0.0061 | 26.436 | [38 empty] | 2.637019 | 89.51% | 83.22% | 51.25% | 29.5% | 20.36% | 16.04% | 12.17% | 6.627% | [19 empty] | 10.49% | 6.292% | 31.97% | 21.75% | 9.137% | 4.319% | 3.876% | 5.54% | 6.627% | [6 empty] | 89.51% | 83.22% | 51.25% | 29.5% | 20.36% | 16.04% | 12.17% | 6.627%
LIMS Feed (15PP02) | 2013-12-17 | N/S | 04:00 | 2.32 | [11 empty] | 0.7919 | 20.491 | 4.361 | 3.5691 | 17.42% | 149.93 | [7 empty] | 0 | 0 | 0.15 | 12.84 | 20.74 | 16.78 | 13.08 | 23.85 | 62.49 | 0.965 | 1.314 | 15.985 | 25.497 | 0.0201 | 0.18 | 0.096 | 0.097 | 3.994 | 7.329 | 0.4508 | 0.173 | 37.265 | -0.0275 | 26.063 | 0.529 | 0.413 | 1.773 | 1.489 | 0.0019 | 0.047 | 0.018 | 0.001 | 0.359 | 15.275 | 1.2915 | 0.264 | 80.795 | -0.0208 | 56.508 | [23 empty] | 0.3361041 | 100% | 100% | 99.9% | 91.34% | 77.5% | 66.31% | 57.59% | 41.68% | [19 empty] | 0% | 0% | 0.1% | 8.564% | 13.83% | 11.19% | 8.724% | 15.91% | 41.68% | [6 empty] | 100% | 100% | 99.9% | 91.34% | 77.5% | 66.31% | 57.59% | 41.68%
Fine NMT | 2013-12-17 | N/S | 04:00 | 4.16 | [11 empty] | 0.7484 | 20.0744 | 0.9395 | 0.1911 | 0.952% | 178.03 | [7 empty] | 0 | 0 | 0.32 | 14.66 | 26.85 | 15.01 | 14.01 | 17.96 | 89.22 | 0.932 | 0.947 | 18.933 | 29.729 | 0.0216 | 0.271 | 0.172 | 0.118 | 3.878 | 6.125 | 0.2943 | 0.159 | 29.309 | -0.0173 | 20.499 | I.S. | I.S. | I.S. | I.S. | I.S. | I.S. | I.S. | I.S. | I.S. | I.S. | I.S. | I.S. | I.S. | I.S. | I.S. | [23 empty] | 0.3463613 | 100% | 100% | 99.82% | 91.59% | 76.5% | 68.07% | 60.2% | 50.12% | [19 empty] | 0% | 0% | 0.1797% | 8.235% | 15.08% | 8.431% | 7.869% | 10.09% | 50.12% | [6 empty] | 100% | 100% | 99.82% | 91.59% | 76.5% | 68.07% | 60.2% | 50.12%
Mag Con | 2013-12-17 | N/S | 04:00 | 9.18 | 1090.19 | 2335.23 | 3425.42 | 3235.01 | 8.154% | [6 empty] | 0.7858 | 10.54 | 7.4945 | 6.7087 | 63.65% | 289.04 | [7 empty] | 0 | 0 | 0.22 | 57.64 | 82.29 | 44.37 | 37.64 | 33.62 | 33.26 | 0.345 | 0.91 | 3.537 | 4.334 | 0.004 | 0.147 | 0.131 | 0.02 | 0.769 | 15.72 | 1.1507 | 0.271 | 73.416 | -0.007 | 51.347 | [15 empty] | 0.113 | 0.896 | 3.498 | 4.292 | 0.0042 | 0.117 | 0.017 | 0.02 | 0.798 | 15.737 | 1.1442 | 0.27 | 73.388 | -0.0078 | 51.327 | [8 empty] | 0.5006135 | 100% | 100% | 99.92% | 79.98% | 51.51% | 36.16% | 23.14% | 11.51% | bad | [8 empty] | 1 | [9 empty] | 0% | 0% | 0.07611% | 19.94% | 28.47% | 15.35% | 13.02% | 11.63% | 11.51% | [6 empty] | 100% | 100% | 99.92% | 79.98% | 51.51% | 36.16% | 23.14% | 11.51%
Screened Fines (CV107) | 2013-12-18 | D/S | 16:30 | 2.62 | 1091.27 | 2005.59 | 3096.86 | 3005.65 | 4.548% | [6 empty] | 0.7713 | 20.0432 | 3.2981 | 2.5268 | 12.61% | 306.6 | [7 empty] | 19.19 | 14.8 | 86.93 | 81.94 | 36.6 | 16.5 | 16.64 | 20.05 | 13.95 | 1.081 | 1.86 | 16.992 | 26.798 | 0.0199 | 0.185 | 0.03 | 0.105 | 3.406 | 7.131 | 0.4285 | 0.171 | 35.658 | -0.0057 | 24.939 | [38 empty] | 2.290687 | 93.74% | 88.91% | 60.56% | 33.84% | 21.9% | 16.52% | 11.09% | 4.55% | [19 empty] | 6.259% | 4.827% | 28.35% | 26.73% | 11.94% | 5.382% | 5.427% | 6.539% | 4.55% | [6 empty] | 93.74% | 88.91% | 60.56% | 33.84% | 21.9% | 16.52% | 11.09% | 4.55%
LIMS Feed (15PP02) | 2013-12-18 | D/S | 16:30 | 3.76 | [11 empty] | 0.7563 | 20.1341 | 4.8254 | 4.0691 | 20.21% | 366.94 | [7 empty] | 0 | 0 | 0.36 | 43.94 | 64.78 | 36.78 | 35.77 | 39.07 | 146.24 | 1.283 | 1.84 | 15.829 | 25.276 | 0.019 | 0.219 | 0.161 | 0.104 | 3.512 | 7.936 | 0.487 | 0.182 | 38.705 | -0.003 | 27.07 | 0.03 | 0.44 | 1.715 | 1.791 | 0.0018 | 0.038 | 0.014 | 0.007 | 0.42 | 16.046 | 1.2708 | 0.275 | 79.975 | -0.0126 | 55.934 | [23 empty] | 0.4101945 | 100% | 100% | 99.9% | 87.93% | 70.27% | 60.25% | 50.5% | 39.85% | [19 empty] | 0% | 0% | 0.09811% | 11.97% | 17.65% | 10.02% | 9.748% | 10.65% | 39.85% | [6 empty] | 100% | 100% | 99.9% | 87.93% | 70.27% | 60.25% | 50.5% | 39.85%
Fine NMT | 2013-12-18 | D/S | 16:30 | 3.04 | [11 empty] | 0.7319 | 20.3414 | 0.7479 | 0.016 | 0.07866% | 290.1 | [7 empty] | 0 | 0 | 0.06 | 8.9 | 23.26 | 20.16 | 24.5 | 30.22 | 183 | 1.382 | 2.147 | 21 | 32.926 | 0.0242 | 0.202 | 0.093 | 0.141 | 3.75 | 4.446 | 0.2498 | 0.131 | 25.554 | 0.0001 | 17.873 | I.S. | I.S. | I.S. | I.S. | I.S. | I.S. | I.S. | I.S. | I.S. | I.S. | I.S. | I.S. | I.S. | I.S. | I.S. | [23 empty] | 0.1977273 | 100% | 100% | 99.98% | 96.91% | 88.89% | 81.94% | 73.5% | 63.08% | [19 empty] | 0% | 0% | 0.02068% | 3.068% | 8.018% | 6.949% | 8.445% | 10.42% | 63.08% | [6 empty] | 100% | 100% | 99.98% | 96.91% | 88.89% | 81.94% | 73.5% | 63.08%
Mag Con | 2013-12-18 | D/S | 16:30 | 3.46 | 1038.39 | 2650.18 | 3688.57 | 3465.32 | 8.424% | [6 empty] | 0.8178 | 9.2129 | 6.5316 | 5.7138 | 62.02% | 296.9 | [7 empty] | 0 | 0 | 0.37 | 53.89 | 86.85 | 47.07 | 31.75 | 40.23 | 36.74 | 0.238 | 0.914 | 3.525 | 4.542 | 0.0044 | 0.156 | 0.149 | 0.023 | 0.836 | 15.61 | 1.1302 | 0.27 | 72.504 | -0.0113 | 50.709 | [15 empty] | 0.101 | 0.912 | 3.454 | 4.361 | 0.0048 | 0.115 | 0.014 | 0.022 | 0.811 | 15.926 | 1.1493 | 0.279 | 74.015 | -0.0124 | 51.766 | [8 empty] | 0.4882096 | 100% | 100% | 99.88% | 81.72% | 52.47% | 36.62% | 25.92% | 12.37% | bad | [8 empty] | 1 | [9 empty] | 0% | 0% | 0.1246% | 18.15% | 29.25% | 15.85% | 10.69% | 13.55% | 12.37% | [6 empty] | 100% | 100% | 99.88% | 81.72% | 52.47% | 36.62% | 25.92% | 12.37%
Screened Fines (CV107) | 2013-12-18 | N/S | 05:00 | 8.64 | N.A. | N.A. | N.A. | N.A. | N.A. | [6 empty] | 0.7543 | 20.0341 | 3.7587 | 3.0044 | 15% | 255.37 | [7 empty] | 11.72 | 14.32 | 90.34 | 68.7 | 27.08 | 12.48 | 11.09 | 12.89 | 6.75 | 0.888 | 1.56 | 17.925 | 27.319 | 0.0255 | 0.093 | 0.029 | 0.081 | 3.431 | 6.818 | 0.4441 | 0.173 | 34.995 | 0.0007 | 24.476 | [38 empty] | 2.351084 | 95.41% | 89.8% | 54.43% | 27.52% | 16.92% | 12.03% | 7.691% | 2.643% | [19 empty] | 4.589% | 5.608% | 35.38% | 26.9% | 10.6% | 4.887% | 4.343% | 5.048% | 2.643% | [6 empty] | 95.41% | 89.8% | 54.43% | 27.52% | 16.92% | 12.03% | 7.691% | 2.643%
LIMS Feed (15PP02) | 2013-12-18 | N/S | 05:00 | 4.42 | [11 empty] | 0.7686 | 20.0827 | 4.421 | 3.6524 | 18.19% | 312.98 | [7 empty] | 0 | 0 | 0.35 | 44.77 | 58.87 | 31.98 | 21.87 | 35.68 | 119.46 | 1.088 | 1.529 | 17.169 | 26.118 | 0.0257 | 0.13 | 0.16 | 0.095 | 3.461 | 7.344 | 0.4731 | 0.185 | 37.081 | 0.0028 | 25.935 | 0.023 | 0.348 | 2.025 | 1.244 | 0.0029 | 0.021 | 0.01 | 0.001 | 0.145 | 14.724 | 1.355 | 0.271 | 81.865 | -0.0137 | 57.256 | [23 empty] | 0.4406285 | 100% | 100% | 99.89% | 85.58% | 66.77% | 56.56% | 49.57% | 38.17% | [19 empty] | 0% | 0% | 0.1118% | 14.3% | 18.81% | 10.22% | 6.988% | 11.4% | 38.17% | [6 empty] | 100% | 100% | 99.89% | 85.58% | 66.77% | 56.56% | 49.57% | 38.17%
Fine NMT | 2013-12-18 | N/S | 05:00 | 4.5 | [11 empty] | 0.7574 | 20.0328 | 0.9418 | 0.1844 | 0.9205% | 254.67 | [7 empty] | 0 | 0 | 0.21 | 28.42 | 39.62 | 22.76 | 23.73 | 30.26 | 109.67 | 1.286 | 1.686 | 20.992 | 32.347 | 0.0315 | 0.141 | 0.121 | 0.116 | 4.325 | 5.557 | 0.2728 | 0.169 | 26.666 | 0.0073 | 18.65 | I.S. | I.S. | I.S. | I.S. | I.S. | I.S. | I.S. | I.S. | I.S. | I.S. | I.S. | I.S. | I.S. | I.S. | I.S. | [23 empty] | 0.3874104 | 100% | 100% | 99.92% | 88.76% | 73.2% | 64.26% | 54.95% | 43.06% | [19 empty] | 0% | 0% | 0.08246% | 11.16% | 15.56% | 8.937% | 9.318% | 11.88% | 43.06% | [6 empty] | 100% | 100% | 99.92% | 88.76% | 73.2% | 64.26% | 54.95% | 43.06%
Mag Con | 2013-12-18 | N/S | 05:00 | 3.26 | N.A. | N.A. | N.A. | N.A. | N.A. | [6 empty] | 0.7489 | 10.4638 | 7.4785 | 6.7296 | 64.31% | 307.95 | [7 empty] | 0 | 0 | 0.46 | 64.42 | 86.45 | 44.32 | 38.83 | 34.9 | 38.57 | 0.204 | 0.832 | 3.617 | 4.087 | 0.0072 | 0.1 | 0.134 | 0.021 | 0.507 | 15.442 | 1.1858 | 0.288 | 74.404 | -0.0001 | 52.038 | [15 empty] | 0.095 | 0.807 | 3.44 | 3.803 | 0.0067 | 0.067 | 0.03 | 0.019 | 0.473 | 15.394 | 1.1911 | 0.283 | 74.749 | -0.0114 | 52.28 | [8 empty] | 0.5347283 | 100% | 100% | 99.85% | 78.93% | 50.86% | 36.47% | 23.86% | 12.52% | bad | [8 empty] | 1 | [9 empty] | 0% | 0% | 0.1494% | 20.92% | 28.07% | 14.39% | 12.61% | 11.33% | 12.52% | [6 empty] | 100% | 100% | 99.85% | 78.93% | 50.86% | 36.47% | 23.86% | 12.52%
Screened Fines (CV107) | 2013-12-19 | D/S | 16:00 | 3.52 | 1100.34 | 2912.67 | 4013.01 | 3909.16 | 3.565% | [6 empty] | 0.7644 | 20.3045 | 5.982 | 5.2176 | 25.7% | 500.94 | [7 empty] | 78.04 | 31.66 | 137.43 | 98.29 | 45.24 | 23.68 | 14.22 | 31.08 | 41.3 | 1.137 | 1.782 | 15.701 | 24.534 | 0.0207 | 0.209 | 0.022 | 0.076 | 4.293 | 7.974 | 0.5254 | 0.17 | 40.652 | 0.0077 | 28.432 | [38 empty] | 2.965243 | 84.42% | 78.1% | 50.67% | 31.05% | 22.01% | 17.29% | 14.45% | 8.245% | [19 empty] | 15.58% | 6.32% | 27.43% | 19.62% | 9.031% | 4.727% | 2.839% | 6.204% | 8.245% | [6 empty] | 84.42% | 78.1% | 50.67% | 31.05% | 22.01% | 17.29% | 14.45% | 8.245%
LIMS Feed (15PP02) | 2013-12-19 | D/S | 16:00 | N.A. | [11 empty] | 0.7525 | 20.7915 | 6.1114 | 5.3589 | 25.77% | 385.99 | [7 empty] | 0 | 0 | 0.26 | 63.64 | 88.13 | 47.77 | 27.01 | 41.39 | 117.79 | 1.084 | 1.653 | 14.693 | 22.901 | 0.0188 | 0.174 | 0.071 | 0.08 | 3.902 | 8.825 | 0.5618 | 0.189 | 42.691 | 0.0042 | 29.858 | -0.005 | 0.412 | 1.894 | 1.338 | 0.0039 | 0.042 | 0.011 | 0.002 | 0.268 | 15.41 | 1.3184 | 0.266 | 81.563 | 0.0005 | 57.045 | [23 empty] | 0.4698219 | 100% | 100% | 99.93% | 83.45% | 60.61% | 48.24% | 41.24% | 30.52% | [19 empty] | 0% | 0% | 0.06736% | 16.49% | 22.83% | 12.38% | 6.998% | 10.72% | 30.52% | [6 empty] | 100% | 100% | 99.93% | 83.45% | 60.61% | 48.24% | 41.24% | 30.52%
Fine NMT | 2013-12-19 | D/S | 16:00 | N.A. | [11 empty] | 0.8014 | 20.0689 | 1.0966 | 0.2952 | 1.471% | 246.15 | [7 empty] | 0 | 0 | 0 | 13.54 | 26.82 | 19.31 | 21.27 | 26.58 | 138.63 | 1.53 | 1.978 | 20.706 | 32.187 | 0.0268 | 0.204 | 0.197 | 0.116 | 4.632 | 4.715 | 0.2593 | 0.135 | 25.89 | 0.0022 | 18.108 | I.S. | [37 empty] | 0.2595774 | 100% | 100% | 100% | 94.5% | 83.6% | 75.76% | 67.12% | 56.32% | [19 empty] | 0% | 0% | 0% | 5.501% | 10.9% | 7.845% | 8.641% | 10.8% | 56.32% | [6 empty] | 100% | 100% | 100% | 94.5% | 83.6% | 75.76% | 67.12% | 56.32%
Mag Con | 2013-12-19 | D/S | 16:00 | 4.92 | 972.04 | 4312.37 | 5284.41 | 4895.95 | 9.008% | [6 empty] | 0.6799 | 10.2348 | 8.3461 | 7.6662 | 74.9% | 372.49 | [7 empty] | 0 | 0 | 0.43 | 63.07 | 101.29 | 61.64 | 38.32 | 49.42 | 58.32 | 0.186 | 0.883 | 3.539 | 3.941 | 0.0062 | 0.132 | 0.142 | 0.018 | 0.697 | 15.431 | 1.1962 | 0.264 | 75.324 | -0.0101 | 52.681 | [15 empty] | 0.065 | 0.838 | 3.286 | 3.518 | 0.0048 | 0.098 | 0.023 | 0.014 | 0.624 | 15.314 | 1.1917 | 0.265 | 75.429 | -0.0032 | 52.755 | [8 empty] | 0.4782841 | 100% | 100% | 99.88% | 82.95% | 55.76% | 39.21% | 28.92% | 15.66% | [19 empty] | 0% | 0% | 0.1154% | 16.93% | 27.19% | 16.55% | 10.29% | 13.27% | 15.66% | [6 empty] | 100% | 100% | 99.88% | 82.95% | 55.76% | 39.21% | 28.92% | 15.66%
Screened Fines (CV107) | 2013-12-19 | N/S | 05:00 | 4.34 | 1069.54 | 3724.14 | 4793.68 | 4641.79 | 4.079% | [6 empty] | 0.7185 | 20.2517 | 4.3938 | 3.6753 | 18.15% | 337.14 | [7 empty] | 46.22 | 19.99 | 91.36 | 74.01 | 33.54 | 16.14 | 10.94 | 21.32 | 23.62 | 1.091 | 1.888 | 16.818 | 26.558 | 0.0196 | 0.219 | 0.026 | 0.101 | 3.526 | 7.591 | 0.4541 | 0.177 | 37.034 | -0.0005 | 25.902 | [38 empty] | 2.778402 | 86.29% | 80.36% | 53.26% | 31.31% | 21.36% | 16.57% | 13.33% | 7.006% | [19 empty] | 13.71% | 5.929% | 27.1% | 21.95% | 9.948% | 4.787% | 3.245% | 6.324% | 7.006% | [6 empty] | 86.29% | 80.36% | 53.26% | 31.31% | 21.36% | 16.57% | 13.33% | 7.006%
LIMS Feed (15PP02) | 2013-12-19 | N/S | 05:00 | n/a | [11 empty] | 0.7731 | 20.4067 | 4.7203 | 3.9472 | 19.34% | 226.88 | [7 empty] | 0 | 0 | 0.28 | 24.79 | 35.93 | 20.57 | 20.66 | 23.78 | 100.87 | 1.214 | 1.874 | 16.385 | 26.033 | 0.0214 | 0.196 | 0.065 | 0.101 | 3.898 | 7.49 | 0.4681 | 0.171 | 37.991 | 0.004 | 26.571 | -0.004 | 0.437 | 1.844 | 1.719 | 0.0027 | 0.061 | 0.017 | 0.004 | 0.385 | 15.477 | 1.2754 | 0.264 | 79.695 | -0.0047 | 55.739 | [23 empty] | 0.3869691 | 100% | 100% | 99.88% | 88.95% | 73.11% | 64.05% | 54.94% | 44.46% | [19 empty] | 0% | 0% | 0.1234% | 10.93% | 15.84% | 9.066% | 9.106% | 10.48% | 44.46% | [6 empty] | 100% | 100% | 99.88% | 88.95% | 73.11% | 64.05% | 54.94% | 44.46%
Fine NMT | 2013-12-19 | N/S | 05:00 | n/a | [11 empty] | 0.7658 | 20.7025 | 1.0476 | 0.2818 | 1.361% | 418.56 | [7 empty] | 0 | 0 | 0.34 | 26.08 | 41.44 | 38.32 | 31.75 | 42.19 | 238.44 | 1.49 | 2.106 | 20.607 | 32.669 | 0.0254 | 0.22 | 0.1 | 0.128 | 4.321 | 4.852 | 0.2632 | 0.141 | 26.616 | 0.0048 | 18.615 | I.S. | [37 empty] | 0.2635967 | 100% | 100% | 99.92% | 93.69% | 83.79% | 74.63% | 67.05% | 56.97% | [19 empty] | 0% | 0% | 0.08123% | 6.231% | 9.901% | 9.155% | 7.586% | 10.08% | 56.97% | [6 empty] | 100% | 100% | 99.92% | 93.69% | 83.79% | 74.63% | 67.05% | 56.97%
Mag Con | 2013-12-19 | N/S | 05:00 | 11.02 | 1088.825 | 3542.62 | 4631.445 | 4345.84 | 8.062% | [6 empty] | 0.7843 | 10.4942 | 8.2608 | 7.4765 | 71.24% | 318.21 | [7 empty] | 0 | 0 | 0.22 | 64.78 | 92.03 | 48.96 | 30.87 | 39.17 | 42.18 | 0.215 | 0.924 | 3.545 | 4.397 | 0.005 | 0.184 | 0.147 | 0.019 | 0.875 | 15.528 | 1.1453 | 0.264 | 74.081 | -0.0079 | 51.812 | [15 empty] | 0.094 | 0.887 | 3.382 | 4.056 | 0.0043 | 0.148 | 0.026 | 0.013 | 0.837 | 15.566 | 1.1538 | 0.265 | 74.622 | -0.0025 | 52.191 | [8 empty] | 0.514255 | 100% | 100% | 99.93% | 79.57% | 50.65% | 35.27% | 25.56% | 13.26% | [19 empty] | 0% | 0% | 0.06914% | 20.36% | 28.92% | 15.39% | 9.701% | 12.31% | 13.26% | [6 empty] | 100% | 100% | 99.93% | 79.57% | 50.65% | 35.27% | 25.56% | 13.26%
Screened Fines (CV109) | 2013-12-20 | D/S | 10:30 | n/a | n/a | n/a | n/a | n/a | n/a | [6 empty] | n/a | n/a | n/a | n/a | n/a | 466.06 | [7 empty] | 65.9 | 32.72 | 127.88 | 104.09 | 47.07 | 21.37 | 22.72 | 25.42 | 18.89 | n/a | [52 empty] | 2.890905 | 85.86% | 78.84% | 51.4% | 29.07% | 18.97% | 14.38% | 9.507% | 4.053% | [19 empty] | 14.14% | 7.021% | 27.44% | 22.33% | 10.1% | 4.585% | 4.875% | 5.454% | 4.053% | [6 empty] | 85.86% | 78.84% | 51.4% | 29.07% | 18.97% | 14.38% | 9.507% | 4.053%
Screened Fines (CV107) | 2013-12-20 | D/S | 17:00 | L.N.R. | [33 empty] | n/a
LIMS Feed (15PP02) | 2013-12-20 | D/S | 17:00 | L.N.R. | [33 empty] | n/a | [14 empty] | n/a
Fine NMT | 2013-12-20 | D/S | 17:00 | L.N.R. | [33 empty] | n/a | [14 empty] | n/a
Mag Con | 2013-12-20 | D/S | 17:00 | L.N.R. | [33 empty] | n/a
Screened Fines (CV107) | 2013-12-20 | N/S | 05:00 | 5.16 | 1096.62 | 4546.93 | 5643.55 | 5435.48 | 4.576% | [6 empty] | 0.795 | 20.0487 | 4.5599 | 3.7649 | 18.78% | 287.67 | [7 empty] | 26.99 | 14.46 | 83.1 | 68.55 | 30.41 | 14.76 | 11.58 | 19.21 | 18.61 | 1.039 | 1.667 | 16.312 | 25.41 | 0.0229 | 0.141 | 0.03 | 0.081 | 4.323 | 7.833 | 0.5129 | 0.148 | 37.859 | -0.0026 | 26.478 | [38 empty] | 2.486449 | 90.62% | 85.59% | 56.7% | 32.87% | 22.3% | 17.17% | 13.15% | 6.469% | [19 empty] | 9.382% | 5.027% | 28.89% | 23.83% | 10.57% | 5.131% | 4.025% | 6.678% | 6.469% | [6 empty] | 90.62% | 85.59% | 56.7% | 32.87% | 22.3% | 17.17% | 13.15% | 6.469%
LIMS Feed (15PP02) | 2013-12-20 | N/S | 05:00 | 5.121 | [11 empty] | 0.6896 | 20.0621 | 4.0926 | 3.403 | 16.96% | 249.6 | [7 empty] | 0 | 0 | 0.13 | 30.64 | 42.83 | 23.09 | 18.6 | 30.66 | 103.65 | 1.103 | 1.55 | 15.915 | 24.322 | 0.0222 | 0.161 | 0.182 | 0.084 | 3.758 | 8.392 | 0.5851 | 0.157 | 39.298 | -0.0034 | 27.485 | N/A | [37 empty] | 0.4105767 | 100% | 100% | 99.95% | 87.67% | 70.51% | 61.26% | 53.81% | 41.53% | [19 empty] | 0% | 0% | 0.05208% | 12.28% | 17.16% | 9.251% | 7.452% | 12.28% | 41.53% | [6 empty] | 100% | 100% | 99.95% | 87.67% | 70.51% | 61.26% | 53.81% | 41.53%
Fine NMT | 2013-12-20 | N/S | 05:00 | 5.82 | [11 empty] | 0.7719 | 20.0065 | 1.1038 | 0.3319 | 1.659% | 255.9 | [7 empty] | 0 | 0 | 0.03 | 22.2 | 37.04 | 22.74 | 22.4 | 31.19 | 120.3 | 1.257 | 1.673 | 19.075 | 29.236 | 0.026 | 0.154 | 0.221 | 0.094 | 4.355 | 6.874 | 0.4196 | 0.135 | 30.877 | -0.0049 | 21.596 | -0.011 | 0.454 | 2.253 | 1.459 | 0.0043 | 0.023 | 0.011 | 0.004 | 0.3 | 15.077 | 1.3478 | 0.256 | 80.672 | -0.0001 | 56.422 | [23 empty] | 0.3436825 | 100% | 100% | 99.99% | 91.31% | 76.84% | 67.95% | 59.2% | 47.01% | [19 empty] | 0% | 0% | 0.01172% | 8.675% | 14.47% | 8.886% | 8.753% | 12.19% | 47.01% | [6 empty] | 100% | 100% | 99.99% | 91.31% | 76.84% | 67.95% | 59.2% | 47.01%
Mag Con | 2013-12-20 | N/S | 05:00 | 5.24 | 1104.06 | 4636.34 | 5740.4 | 5403.11 | 7.275% | [6 empty] | 0.8035 | 10.0827 | 6.996 | 6.1925 | 61.42% | 338.41 | [7 empty] | 0 | 0 | 0.22 | 40.65 | 94.75 | 59.04 | 43.27 | 48.46 | 52.02 | 0.18 | 0.823 | 3.911 | 4.169 | 0.0063 | 0.102 | 0.125 | 0.019 | 0.681 | 14.955 | 1.2102 | 0.255 | 74.133 | -0.0006 | 51.848 | [15 empty] | 0.068 | 0.79 | 3.613 | 3.729 | 0.0052 | 0.067 | 0.021 | 0.018 | 0.611 | 15.045 | 1.2105 | 0.256 | 74.711 | -0.0025 | 52.253 | [8 empty] | 0.4434047 | 100% | 100% | 99.93% | 87.92% | 59.92% | 42.48% | 29.69% | 15.37% | bad | [8 empty] | 1 | [9 empty] | 0% | 0% | 0.06501% | 12.01% | 28% | 17.45% | 12.79% | 14.32% | 15.37% | [6 empty] | 100% | 100% | 99.93% | 87.92% | 59.92% | 42.48% | 29.69% | 15.37%
Screened Fines (CV107) | 2013-12-21 | D/S | 16:00 | 6.4 | 1092.8 | 5790.55 | 6883.35 | 6651.55 | 4.003% | [6 empty] | 0.795 | 20.0104 | 5.046 | 4.251 | 21.24% | 339.89 | [7 empty] | 48.76 | 28.88 | 106.52 | 68.58 | 28.71 | 13.13 | 10.88 | 16.08 | 18.35 | 1.028 | 1.714 | 15.637 | 24.397 | 0.0202 | 0.195 | 0.031 | 0.084 | 4.01 | 7.966 | 0.534 | 0.161 | 39.424 | -0.0018 | 27.573 | [38 empty] | 2.984006 | 85.65% | 77.16% | 45.82% | 25.64% | 17.19% | 13.33% | 10.13% | 5.399% | [19 empty] | 14.35% | 8.497% | 31.34% | 20.18% | 8.447% | 3.863% | 3.201% | 4.731% | 5.399% | [6 empty] | 85.65% | 77.16% | 45.82% | 25.64% | 17.19% | 13.33% | 10.13% | 5.399%
LIMS Feed (15PP02) | 2013-12-21 | D/S | 16:00 | 1.92 | [11 empty] | 0.7702 | 20.0041 | 3.159 | 2.3888 | 11.94% | 100.37 | [7 empty] | 0 | 0 | 0.28 | 4.81 | 11.16 | 8.69 | 8.32 | 12.93 | 54.18 | 1.303 | 1.829 | 17.642 | 27.569 | 0.0205 | 0.22 | 0.145 | 0.105 | 4.007 | 6.804 | 0.5093 | 0.154 | 35.545 | 0.0014 | 24.86 | -0.012 | 0.366 | 1.882 | 1.678 | 0.0014 | 0.031 | 0.013 | 0.001 | 0.525 | 14.705 | 1.3105 | 0.261 | 80.956 | -0.011 | 56.62 | [23 empty] | 0.2612759 | 100% | 100% | 99.72% | 94.93% | 83.81% | 75.15% | 66.86% | 53.98% | [19 empty] | 0% | 0% | 0.279% | 4.792% | 11.12% | 8.658% | 8.289% | 12.88% | 53.98% | [6 empty] | 100% | 100% | 99.72% | 94.93% | 83.81% | 75.15% | 66.86% | 53.98%
Fine NMT | 2013-12-21 | D/S | 16:00 | 2.96 | [11 empty] | 0.7595 | 20.0181 | 0.9259 | 0.1664 | 0.8312% | 384.74 | [7 empty] | 0 | 0 | 0.28 | 29.86 | 47.47 | 30.1 | 29.77 | 41.1 | 206.16 | 1.601 | 2.037 | 20.345 | 31.887 | 0.0247 | 0.26 | 0.162 | 0.117 | 5.169 | 5.237 | 0.3222 | 0.127 | 28.386 | 0.0017 | 19.853 | I.S. | I.S. | I.S. | I.S. | I.S. | I.S. | I.S. | I.S. | I.S. | I.S. | I.S. | I.S. | I.S. | I.S. | I.S. | [23 empty] | 0.3027891 | 100% | 100% | 99.93% | 92.17% | 79.83% | 72% | 64.27% | 53.58% | [19 empty] | 0% | 0% | 0.07278% | 7.761% | 12.34% | 7.823% | 7.738% | 10.68% | 53.58% | [6 empty] | 100% | 100% | 99.93% | 92.17% | 79.83% | 72% | 64.27% | 53.58%
Mag Con | 2013-12-21 | D/S | 16:00 | 3.38 | 1101.72 | 2765.28 | 3867 | 3654.787 | 7.674% | [6 empty] | 0.7602 | 10.6497 | 7.4453 | 6.6851 | 62.77% | 335.12 | [7 empty] | 0 | 0 | 0.39 | 54.187 | 88.89 | 52.62 | 36.62 | 45.91 | 56.503 | 0.23 | 0.945 | 3.984 | 4.813 | 0.0051 | 0.145 | 0.147 | 0.02 | 0.991 | 15.409 | 1.191 | 0.269 | 74.442 | -0.0037 | 52.065 | [15 empty] | 0.095 | 0.939 | 3.783 | 4.437 | 0.004 | 0.11 | 0.025 | 0.017 | 0.903 | 15.477 | 1.2038 | 0.267 | 75.169 | -0.003 | 52.573 | [8 empty] | 0.4719946 | 100% | 100% | 99.88% | 83.71% | 57.19% | 41.49% | 30.56% | 16.86% | bad | [8 empty] | 1 | [9 empty] | 0% | 0% | 0.1164% | 16.17% | 26.52% | 15.7% | 10.93% | 13.7% | 16.86% | [6 empty] | 100% | 100% | 99.88% | 83.71% | 57.19% | 41.49% | 30.56% | 16.86%
Screened Fines (CV107) | 2013-12-21 | N/S | 05:00 | 9.34 | 1091.42 | 8704.66 | 9796.08 | 9554.93 | 2.77% | [6 empty] | 0.754 | 20.3059 | 5.1863 | 4.4323 | 21.83% | 267.1 | [7 empty] | 44.45 | 19.71 | 74.51 | 55.1 | 23.75 | 10.67 | 9.39 | 14.62 | 14.9 | 1.133 | 1.827 | 16.719 | 26.437 | 0.0208 | 0.19 | 0.031 | 0.092 | 4.024 | 7.305 | 0.4506 | 0.167 | 36.282 | 0.0009 | 25.376 | [38 empty] | 3.099696 | 83.36% | 75.98% | 48.08% | 27.45% | 18.56% | 14.57% | 11.05% | 5.578% | [19 empty] | 16.64% | 7.379% | 27.9% | 20.63% | 8.892% | 3.995% | 3.516% | 5.474% | 5.578% | [6 empty] | 83.36% | 75.98% | 48.08% | 27.45% | 18.56% | 14.57% | 11.05% | 5.578%
LIMS Feed (15PP02) | 2013-12-21 | N/S | 05:00 | 6.6 | [11 empty] | 0.7456 | 20.0458 | 3.4574 | 2.7118 | 13.53% | 279.92 | [7 empty] | 0 | 0 | 0.33 | 15.94 | 27.29 | 20.03 | 20.97 | 34.72 | 160.64 | 1.381 | 1.841 | 18.459 | 28.642 | 0.0192 | 0.235 | 0.237 | 0.111 | 3.772 | 6.225 | 0.402 | 0.149 | 33.245 | 0.0068 | 23.252 | -0.001 | 0.5 | 2.094 | 2.146 | 0.0018 | 0.058 | 0.015 | 0.004 | 0.497 | 15.733 | 1.2881 | 0.267 | 79.954 | -0.0121 | 55.92 | [23 empty] | 0.2454163 | 100% | 100% | 99.88% | 94.19% | 84.44% | 77.28% | 69.79% | 57.39% | [19 empty] | 0% | 0% | 0.1179% | 5.694% | 9.749% | 7.156% | 7.491% | 12.4% | 57.39% | [6 empty] | 100% | 100% | 99.88% | 94.19% | 84.44% | 77.28% | 69.79% | 57.39%
Fine NMT | 2013-12-21 | N/S | 05:00 | 4.3 | [11 empty] | 0.7556 | 20.0343 | 0.8887 | 0.1331 | 0.6644% | 382.76 | [7 empty] | 0 | 0 | 0.16 | 14.25 | 36.73 | 26.88 | 25.84 | 46.09 | 232.81 | 1.644 | 2.067 | 20.725 | 32.797 | 0.0236 | 0.281 | 0.198 | 0.123 | 4.794 | 4.658 | 0.2622 | 0.129 | 25.607 | 0.0036 | 17.909 | I.S. | I.S. | I.S. | I.S. | I.S. | I.S. | I.S. | I.S. | I.S. | I.S. | I.S. | I.S. | I.S. | I.S. | I.S. | [23 empty] | 0.216806 | 100% | 100% | 99.96% | 96.24% | 86.64% | 79.62% | 72.87% | 60.82% | [19 empty] | 0% | 0% | 0.0418% | 3.723% | 9.596% | 7.023% | 6.751% | 12.04% | 60.82% | [6 empty] | 100% | 100% | 99.96% | 96.24% | 86.64% | 79.62% | 72.87% | 60.82%
Mag Con | 2013-12-21 | N/S | 05:00 | 5.3 | 1090.59 | 4687.97 | 5778.56 | 5421.39 | 7.619% | [6 empty] | 0.7284 | 10.0961 | 7.6699 | 6.9415 | 68.75% | 266.54 | [7 empty] | 0 | 0 | 0.15 | 48.69 | 80.12 | 39.96 | 28.97 | 32.63 | 36.02 | 0.244 | 0.975 | 4.007 | 5.321 | 0.0034 | 0.18 | 0.134 | 0.021 | 1.194 | 15.229 | 1.1093 | 0.266 | 71.144 | -0.0147 | 49.758 | [15 empty] | 0.148 | 0.976 | 4.046 | 5.297 | 0.0039 | 0.164 | 0.034 | 0.02 | 1.184 | 15.446 | 1.1215 | 0.274 | 72.55 | -0.0008 | 50.742 | [8 empty] | 0.4888467 | 100% | 100% | 99.94% | 81.68% | 51.62% | 36.62% | 25.76% | 13.51% | bad | [8 empty] | 1 | [9 empty] | 0% | 0% | 0.05628% | 18.27% | 30.06% | 14.99% | 10.87% | 12.24% | 13.51% | [6 empty] | 100% | 100% | 99.94% | 81.68% | 51.62% | 36.62% | 25.76% | 13.51%
Screened Fines (CV107) | 2013-12-22 | D/S | 16:00 | 8.94 | 1102.04 | 8294.16 | 9396.2 | 8968.03 | 5.162% | [6 empty] | 0.8043 | 20.009 | 4.604 | 3.7997 | 18.99% | 266.19 | [7 empty] | 26.63 | 20.14 | 85.1 | 61.45 | 25.66 | 12.27 | 11.44 | 13.7 | 9.8 | 0.96 | 1.65 | 15.554 | 24.145 | 0.0226 | 0.281 | 0.031 | 0.069 | 3.876 | 8.34 | 0.5424 | 0.16 | 40.182 | 0.0142 | 28.103 | [38 empty] | 2.676872 | 90% | 82.43% | 50.46% | 27.38% | 17.74% | 13.13% | 8.828% | 3.682% | [19 empty] | 10% | 7.566% | 31.97% | 23.09% | 9.64% | 4.609% | 4.298% | 5.147% | 3.682% | [6 empty] | 90% | 82.43% | 50.46% | 27.38% | 17.74% | 13.13% | 8.828% | 3.682%
LIMS Feed (15PP02) | 2013-12-22 | D/S | 16:00 | 6.48 | [11 empty] | 0.7628 | 20.0379 | 5.908 | 5.1452 | 25.68% | 279.25 | [7 empty] | 0 | 0 | 0.24 | 66.97 | 72.73 | 28.01 | 21.24 | 22.26 | 67.8 | 0.942 | 1.487 | 12.887 | 19.929 | 0.0197 | 0.262 | 0.153 | 0.063 | 3.377 | 10.266 | 0.6783 | 0.187 | 46.767 | 0.0234 | 32.709 | 0.105 | 0.897 | 3.453 | 4.522 | 0.0047 | 0.098 | 0.028 | 0.025 | 0.794 | 15.917 | 1.139 | 0.276 | 73.435 | -0.0006 | 51.36 | [23 empty] | 0.6153472 | 100% | 100% | 99.91% | 75.93% | 49.89% | 39.86% | 32.25% | 24.28% | [19 empty] | 0% | 0% | 0.08594% | 23.98% | 26.04% | 10.03% | 7.606% | 7.971% | 24.28% | [6 empty] | 100% | 100% | 99.91% | 75.93% | 49.89% | 39.86% | 32.25% | 24.28%
Fine NMT | 2013-12-22 | D/S | 16:00 | 7.24 | [11 empty] | 0.7506 | 20.4209 | 1.0563 | 0.3057 | 1.497% | 243.42 | [7 empty] | 0 | 0 | 0 | 16.47 | 34.05 | 21 | 18.23 | 29.12 | 124.55 | 1.484 | 1.857 | 19.594 | 30.743 | 0.0283 | 0.3 | 0.295 | 0.089 | 4.521 | 5.77 | 0.3459 | 0.125 | 28.562 | 0.0139 | 19.976 | I.S. | I.S. | I.S. | I.S. | I.S. | I.S. | I.S. | I.S. | I.S. | I.S. | I.S. | I.S. | I.S. | I.S. | I.S. | [23 empty] | 0.3107841 | 100% | 100% | 100% | 93.23% | 79.25% | 70.62% | 63.13% | 51.17% | [19 empty] | 0% | 0% | 0% | 6.766% | 13.99% | 8.627% | 7.489% | 11.96% | 51.17% | [6 empty] | 100% | 100% | 100% | 93.23% | 79.25% | 70.62% | 63.13% | 51.17%
Mag Con | 2013-12-22 | D/S | 16:00 | 8.76 | 1090.48 | 8132.38 | 9222.86 | 8554.55 | 8.218% | [6 empty] | 0.7716 | 10.2869 | 7.2706 | 6.499 | 63.18% | 257.68 | [7 empty] | 0 | 0 | 0.15 | 54.87 | 78.45 | 39.01 | 24.66 | 28.17 | 32.37 | 0.37 | 0.967 | 4.227 | 5.232 | 0.0054 | 0.172 | 0.18 | 0.026 | 1.023 | 14.975 | 1.1477 | 0.256 | 72.36 | 0.0307 | 50.609 | [15 empty] | 0.12 | 0.949 | 3.971 | 4.837 | 0.0046 | 0.129 | 0.03 | 0.03 | 0.943 | 15.029 | 1.1487 | 0.256 | 72.459 | -0.0021 | 50.678 | [8 empty] | 0.543177 | 100% | 100% | 99.94% | 78.65% | 48.2% | 33.06% | 23.49% | 12.56% | bad | [8 empty] | 1 | [9 empty] | 0% | 0% | 0.05821% | 21.29% | 30.44% | 15.14% | 9.57% | 10.93% | 12.56% | [6 empty] | 100% | 100% | 99.94% | 78.65% | 48.2% | 33.06% | 23.49% | 12.56%
Screened Fines (CV107) | 2013-12-22 | N/S | 05:00 | 8.94 | 1090.23 | 6339.83 | 7430.06 | 7207 | 3.518% | [6 empty] | 0.7966 | 20.0538 | 4.0248 | 3.2282 | 16.1% | 389.28 | [7 empty] | 60.54 | 29.86 | 115.56 | 78.7 | 36.29 | 24.63 | 8.97 | 19.53 | 15.2 | 1.102 | 1.864 | 17.719 | 27.766 | 0.022 | 0.184 | 0.033 | 0.099 | 3.682 | 6.981 | 0.4296 | 0.159 | 35.118 | -0.0014 | 24.561 | [38 empty] | 3.031052 | 84.45% | 76.78% | 47.09% | 26.88% | 17.55% | 11.23% | 8.922% | 3.905% | [19 empty] | 15.55% | 7.671% | 29.69% | 20.22% | 9.322% | 6.327% | 2.304% | 5.017% | 3.905% | [6 empty] | 84.45% | 76.78% | 47.09% | 26.88% | 17.55% | 11.23% | 8.922% | 3.905%
LIMS Feed (15PP02) | 2013-12-22 | N/S | 05:00 | 6.48 | [11 empty] | 0.8063 | 20.056 | 3.0697 | 2.2634 | 11.29% | 299.33 | [7 empty] | 0 | 0 | 0.1 | 94.52 | 8.27 | 7.93 | 4.9 | 9.66 | 173.95 | 1.284 | 1.811 | 18.425 | 28.44 | 0.0199 | 0.198 | 0.232 | 0.112 | 3.358 | 6.083 | 0.3942 | 0.145 | 32.227 | -0.0011 | 22.54 | 0.009 | 0.431 | 1.908 | 1.726 | 0.0023 | 0.043 | 0.016 | 0.007 | 0.41 | 15.392 | 1.3033 | 0.267 | 80.178 | -0.004 | 56.076 | [23 empty] | 0.7500288 | 100% | 100% | 99.97% | 68.39% | 65.63% | 62.98% | 61.34% | 58.11% | [19 empty] | 0% | 0% | 0.03341% | 31.58% | 2.763% | 2.649% | 1.637% | 3.227% | 58.11% | [6 empty] | 100% | 100% | 99.97% | 68.39% | 65.63% | 62.98% | 61.34% | 58.11%
Fine NMT | 2013-12-22 | N/S | 05:00 | 7.24 | [11 empty] | 0.7709 | 20.0908 | 0.965 | 0.1941 | 0.9661% | 296.33 | [7 empty] | 0 | 0 | 0.27 | 21.41 | 34.66 | 22.97 | 25.42 | 30.36 | 161.24 | 1.612 | 2.039 | 20.09 | 32.266 | 0.0235 | 0.261 | 0.174 | 0.12 | 5.063 | 5.229 | 0.2886 | 0.132 | 26.968 | -0.0022 | 18.861 | I.S. | I.S. | I.S. | I.S. | I.S. | I.S. | I.S. | I.S. | I.S. | I.S. | I.S. | I.S. | I.S. | I.S. | I.S. | [23 empty] | 0.2887902 | 100% | 100% | 99.91% | 92.68% | 80.99% | 73.24% | 64.66% | 54.41% | [19 empty] | 0% | 0% | 0.09111% | 7.225% | 11.7% | 7.751% | 8.578% | 10.25% | 54.41% | [6 empty] | 100% | 100% | 99.91% | 92.68% | 80.99% | 73.24% | 64.66% | 54.41%
Mag Con | 2013-12-22 | N/S | 05:00 | 8.76 | 1094.33 | 3982.55 | 5076.88 | 4743.31 | 8.376% | [6 empty] | 0.7676 | 10.0518 | 7.3367 | 6.5691 | 65.35% | 285.69 | [7 empty] | 0 | 0 | 0.04 | 46.63 | 79.01 | 47.18 | 30.19 | 41 | 41.64 | 0.233 | 0.938 | 3.843 | 5.143 | 0.0041 | 0.128 | 0.14 | 0.025 | 0.89 | 15.356 | 1.094 | 0.267 | 70.654 | -0.0091 | 49.416 | [15 empty] | 0.105 | 0.897 | 3.453 | 4.522 | 0.0047 | 0.098 | 0.028 | 0.025 | 0.794 | 15.917 | 1.139 | 0.276 | 73.435 | -0.0006 | 51.36 | [8 empty] | 0.4735021 | 100% | 100% | 99.99% | 83.66% | 56.01% | 39.49% | 28.93% | 14.58% | bad | [8 empty] | 1 | [9 empty] | 0% | 0% | 0.014% | 16.32% | 27.66% | 16.51% | 10.57% | 14.35% | 14.58% | [6 empty] | 100% | 100% | 99.99% | 83.66% | 56.01% | 39.49% | 28.93% | 14.58%
Screened Fines (CV107) | 2013-12-23 | D/S | 16:00 | 8.32 | 1099.91 | 7685.82 | 8785.73 | 8466.62 | 4.152% | [6 empty] | 0.7853 | 20.6895 | 4.5505 | 3.7652 | 18.2% | 353.14 | [7 empty] | 37.8 | 25.17 | 103.75 | 83.3 | 36.02 | 16.12 | 16.47 | 19.73 | 14.78 | 1.09 | 1.61 | 16.123 | 25.035 | 0.0224 | 0.239 | 0.032 | 0.057 | 4.54 | 7.858 | 0.5117 | 0.169 | 38.97 | -0.0026 | 27.256 | [38 empty] | 2.680424 | 89.3% | 82.17% | 52.79% | 29.2% | 19% | 14.44% | 9.772% | 4.185% | [19 empty] | 10.7% | 7.127% | 29.38% | 23.59% | 10.2% | 4.565% | 4.664% | 5.587% | 4.185% | [6 empty] | 89.3% | 82.17% | 52.79% | 29.2% | 19% | 14.44% | 9.772% | 4.185%
LIMS Feed (15PP02) | 2013-12-23 | D/S | 16:00 | 8.56 | [11 empty] | 0.7545 | 20.0086 | 4.0533 | 3.2988 | 16.49% | 336.57 | [7 empty] | 0 | 0 | 0.24 | 29.49 | 50.34 | 30.96 | 22.9 | 37.39 | 165.25 | 1.206 | 1.54 | 15.311 | 23.415 | 0.0207 | 0.265 | 0.325 | 0.064 | 3.962 | 8.244 | 0.538 | 0.175 | 39.796 | -0.0024 | 27.834 | 0.012 | 0.329 | 1.985 | 1.386 | 0.0016 | 0.048 | 0.016 | 0 | 0.269 | 14.127 | 1.3801 | 0.245 | 82.744 | -0.0018 | 57.871 | [23 empty] | 0.3506794 | 100% | 100% | 99.93% | 91.17% | 76.21% | 67.01% | 60.21% | 49.1% | [19 empty] | 0% | 0% | 0.07131% | 8.762% | 14.96% | 9.199% | 6.804% | 11.11% | 49.1% | [6 empty] | 100% | 100% | 99.93% | 91.17% | 76.21% | 67.01% | 60.21% | 49.1%
Fine NMT | 2013-12-23 | D/S | 16:00 | 6.1 | [11 empty] | 0.8015 | 20.3547 | 0.9676 | 0.1661 | 0.816% | 366.66 | [7 empty] | 0 | 0 | 0.3 | 34.47 | 57.95 | 32.27 | 26.17 | 40.73 | 174.77 | 1.371 | 1.763 | 20.267 | 30.897 | 0.0258 | 0.278 | 0.235 | 0.078 | 4.596 | 5.886 | 0.3233 | 0.137 | 27.905 | 0.0063 | 19.517 | I.S. | I.S. | I.S. | I.S. | I.S. | I.S. | I.S. | I.S. | I.S. | I.S. | I.S. | I.S. | I.S. | I.S. | I.S. | [23 empty] | 0.3669129 | 100% | 100% | 99.92% | 90.52% | 74.71% | 65.91% | 58.77% | 47.67% | [19 empty] | 0% | 0% | 0.08182% | 9.401% | 15.8% | 8.801% | 7.137% | 11.11% | 47.67% | [6 empty] | 100% | 100% | 99.92% | 90.52% | 74.71% | 65.91% | 58.77% | 47.67%
Mag Con | 2013-12-23 | D/S | 16:00 | 5.1 | 1095.85 | 4495.57 | 5591.42 | 5205.99 | 8.574% | [6 empty] | 0.7411 | 10.003 | 7.1855 | 6.4444 | 64.42% | 322.19 | [7 empty] | 0 | 0 | 0.87 | 86.73 | 98.93 | 43.32 | 32.92 | 27.49 | 31.93 | 0.251 | 0.986 | 4.105 | 4.929 | 0.0046 | 0.226 | 0.195 | 0.014 | 0.893 | 14.983 | 1.1412 | 0.26 | 72.632 | -0.0019 | 50.799 | [15 empty] | 0.103 | 0.986 | 4.012 | 4.662 | 0.0054 | 0.179 | 0.021 | 0.017 | 0.834 | 15.244 | 1.1685 | 0.26 | 74.225 | -0.0047 | 51.913 | [8 empty] | 0.6815999 | 100% | 100% | 99.73% | 72.81% | 42.11% | 28.66% | 18.44% | 9.91% | bad | [8 empty] | 1 | [9 empty] | 0% | 0% | 0.27% | 26.92% | 30.71% | 13.45% | 10.22% | 8.532% | 9.91% | [6 empty] | 100% | 100% | 99.73% | 72.81% | 42.11% | 28.66% | 18.44% | 9.91%
Screened Fines (CV107) | 2013-12-23 | N/S | 05:00 | N/A | 1100.39 | 5648.78 | 6749.17 | 6414.3 | 5.928% | [6 empty] | 0.8131 | 20.0346 | 4.6853 | 3.8722 | 19.33% | 253.65 | [7 empty] | 20.89 | 15.03 | 77.38 | 63.09 | 28.03 | 12.77 | 12.34 | 14.09 | 10.03 | 0.941 | 1.609 | 17.306 | 26.464 | 0.0187 | 0.151 | 0.032 | 0.068 | 3.814 | 7.308 | 0.4815 | 0.168 | 36.73 | -0.0039 | 25.689 | [38 empty] | 2.489943 | 91.76% | 85.84% | 55.33% | 30.46% | 19.41% | 14.37% | 9.509% | 3.954% | [19 empty] | 8.236% | 5.925% | 30.51% | 24.87% | 11.05% | 5.034% | 4.865% | 5.555% | 3.954% | [6 empty] | 91.76% | 85.84% | 55.33% | 30.46% | 19.41% | 14.37% | 9.509% | 3.954%
LIMS Feed (15PP02) | 2013-12-23 | N/S | 05:00 | N/A | [11 empty] | 0.7538 | 20.0886 | 3.8759 | 3.1221 | 15.54% | 318.54 | [7 empty] | 0 | 0 | 0.07 | 56.16 | 77.92 | 37.67 | 31.83 | 30.5 | 84.39 | 1.703 | 1.586 | 18.221 | 27.551 | 0.026 | 0.217 | 0.223 | 0.089 | 3.699 | 6.482 | 0.426 | 0.152 | 33.442 | -0.0004 | 23.389 | -0.001 | 0.474 | 2.101 | 1.865 | 0.0027 | 0.072 | 0.012 | 0.002 | 0.422 | 15.058 | 1.318 | 0.262 | 79.813 | -0.0154 | 55.822 | [23 empty] | 0.480806 | 100% | 100% | 99.98% | 82.35% | 57.89% | 46.06% | 36.07% | 26.49% | [19 empty] | 0% | 0% | 0.02198% | 17.63% | 24.46% | 11.83% | 9.992% | 9.575% | 26.49% | [6 empty] | 100% | 100% | 99.98% | 82.35% | 57.89% | 46.06% | 36.07% | 26.49%
Fine NMT | 2013-12-23 | N/S | 05:00 | N/A | [11 empty] | 0.7573 | 20.5001 | 1.0415 | 0.2842 | 1.386% | 214.1 | [7 empty] | 0 | 0 | 0.21 | 8.68 | 22.17 | 18.55 | 19.14 | 25.92 | 119.43 | 1.352 | 1.717 | 21.429 | 32.809 | 0.0257 | 0.21 | 0.151 | 0.088 | 4.352 | 4.944 | 0.2989 | 0.131 | 26.098 | -0.0074 | 18.253 | -0.065 | 0.36 | 2 | 2.157 | -0.0074 | 0.056 | -0.022 | -0.004 | 0.303 | 18.112 | 1.2087 | 0.279 | 74.487 | 0.0018 | 52.096 | [23 empty] | 0.2442113 | 100% | 100% | 99.9% | 95.85% | 85.49% | 76.83% | 67.89% | 55.78% | [19 empty] | 0% | 0% | 0.09809% | 4.054% | 10.35% | 8.664% | 8.94% | 12.11% | 55.78% | [6 empty] | 100% | 100% | 99.9% | 95.85% | 85.49% | 76.83% | 67.89% | 55.78%
Mag Con | 2013-12-23 | N/S | 05:00 | N/A | 1095.81 | 2843 | 3938.81 | 3652.64 | 10.07% | [6 empty] | 0.7646 | 10.5501 | 7.7449 | 6.9803 | 66.16% | 349.77 | [7 empty] | 0 | 0 | 0.51 | 80.56 | 113.08 | 55.84 | 30.47 | 32.27 | 37.04 | 0.614 | 0.966 | 4.327 | 5.581 | 0.0087 | 0.208 | 0.212 | 0.023 | 1.116 | 14.81 | 1.1702 | 0.254 | 71.731 | -0.0048 | 50.169 | [15 empty] | 0.097 | 0.894 | 3.839 | 4.829 | 0.0053 | 0.137 | 0.016 | 0.015 | 1.025 | 15.012 | 1.1627 | 0.255 | 73.006 | -0.0067 | 51.06 | [8 empty] | 0.5938292 | 100% | 100% | 99.85% | 76.82% | 44.49% | 28.53% | 19.82% | 10.59% | bad | [8 empty] | 1 | [9 empty] | 0% | 0% | 0.1458% | 23.03% | 32.33% | 15.96% | 8.711% | 9.226% | 10.59% | [6 empty] | 100% | 100% | 99.85% | 76.82% | 44.49% | 28.53% | 19.82% | 10.59%
Screened Fines (CV107) | 2013-12-24 | D/S | 1600 | LNR
LIMS Feed (15PP02) | 2013-12-24 | D/S | 1600 | 5.18 | [11 empty] | 0.7789 | 20.0328 | 5.6836 | 4.9047 | 24.48% | 258.69 | [7 empty] | 0 | 0 | 0.39 | 33.75 | 55.43 | 32.01 | 22.35 | 28.01 | 86.75 | 1.125 | 1.503 | 14.537 | 22.451 | 0.019 | 0.257 | 0.162 | 0.062 | 3.858 | 9.074 | 0.5704 | 0.196 | 42.303 | 0.0027 | 29.587 | -0.006 | 0.36 | 1.749 | 1.373 | 0.0016 | 0.05 | 0.005 | -0.001 | 0.365 | 14.836 | 1.3218 | 0.259 | 80.587 | -0.0054 | 56.362 | [23 empty] | 0.4365037 | 100% | 100% | 99.85% | 86.8% | 65.38% | 53% | 44.36% | 33.53% | [19 empty] | 0% | 0% | 0.1508% | 13.05% | 21.43% | 12.37% | 8.64% | 10.83% | 33.53% | [6 empty] | 100% | 100% | 99.85% | 86.8% | 65.38% | 53% | 44.36% | 33.53%
Fine NMT | 2013-12-24 | D/S | 1600 | 2.96 | [11 empty] | 0.7749 | 20.0192 | 1.0519 | 0.277 | 1.384% | 266.21 | [7 empty] | 0 | 0 | 0 | 7.19 | 24.93 | 21.81 | 21.39 | 34.08 | 156.81 | 1.282 | 1.664 | 21.996 | 33.22 | 0.0241 | 0.189 | 0.098 | 0.088 | 4.326 | 4.236 | 0.2463 | 0.129 | 24.347 | 0.0042 | 17.028 | IS | IS | IS | IS | IS | IS | IS | IS | IS | IS | IS | IS | IS | IS | IS | [23 empty] | 0.214776 | 100% | 100% | 100% | 97.3% | 87.93% | 79.74% | 71.71% | 58.9% | [19 empty] | 0% | 0% | 0% | 2.701% | 9.365% | 8.193% | 8.035% | 12.8% | 58.9% | [6 empty] | 100% | 100% | 100% | 97.3% | 87.93% | 79.74% | 71.71% | 58.9%
Mag Con | 2013-12-24 | D/S | 1600 | 2.5 | 1102.88 | 1927.96 | 3030.84 | 2860.43 | 8.839% | [6 empty] | 0.929 | 10.4345 | 7.0619 | 6.1329 | 58.78% | 304.62 | [7 empty] | 0 | 0 | 0.26 | 61.96 | 92.86 | 51.03 | 29.37 | 33.3 | 35.84 | 0.232 | 0.918 | 4.082 | 4.903 | 0.0051 | 0.139 | 0.158 | 0.017 | 0.896 | 15.218 | 1.1502 | 0.272 | 72.396 | 0.0061 | 50.634 | [15 empty] | n/a | n/a | n/a | n/a | n/a | n/a | n/a | n/a | n/a | n/a | n/a | n/a | n/a | n/a | n/a | [8 empty] | 0.5142234 | 100% | 100% | 99.91% | 79.57% | 49.09% | 32.34% | 22.7% | 11.77% | bad | [8 empty] | 1 | [9 empty] | 0% | 0% | 0.08535% | 20.34% | 30.48% | 16.75% | 9.642% | 10.93% | 11.77% | [6 empty] | 100% | 100% | 99.91% | 79.57% | 49.09% | 32.34% | 22.7% | 11.77%
Screened Fines (CV107) | 2013-12-24 | N/S | 05:00 | 7.46 | 1094.08 | 6846.73 | 7940.81 | 7633.77 | 4.484% | [6 empty] | 0.7821 | 20.2046 | 4.0046 | 3.2225 | 15.95% | 220.64 | [7 empty] | 34.86 | 15.75 | 60.89 | 45.09 | 20.2 | 9.79 | 7.09 | 12.12 | 14.85 | 1.033 | 1.645 | 17.459 | 27.035 | 0.0189 | 0.217 | 0.026 | 0.074 | 4.036 | 6.819 | 0.4284 | 0.167 | 34.608 | 0.0055 | 24.205 | [38 empty] | 3.026356 | 84.2% | 77.06% | 49.47% | 29.03% | 19.87% | 15.44% | 12.22% | 6.73% | [19 empty] | 15.8% | 7.138% | 27.6% | 20.44% | 9.155% | 4.437% | 3.213% | 5.493% | 6.73% | [6 empty] | 84.2% | 77.06% | 49.47% | 29.03% | 19.87% | 15.44% | 12.22% | 6.73%
LIMS Feed (15PP02) | 2013-12-24 | N/S | 05:00 | N/A | [11 empty] | 0.5203 | 20.019 | 3.1023 | 2.582 | 12.9% | 324.46 | [7 empty] | 0 | 0 | 0.3 | 29.04 | 39.37 | 22.07 | 21.56 | 31.18 | 180.94 | 1.296 | 1.804 | 19.161 | 29.439 | 0.0192 | 0.211 | 0.14 | 0.1 | 4.014 | 5.703 | 0.3717 | 0.139 | 31.288 | 0.0046 | 21.883 | 0.521 | 0.324 | 2.007 | 1.878 | 0.0029 | 0.054 | 0.01 | 0.006 | 0.477 | 15.054 | 1.2923 | 0.261 | 79.515 | 0.0033 | 55.613 | [23 empty] | 0.3193955 | 100% | 100% | 99.91% | 90.96% | 78.82% | 72.02% | 65.38% | 55.77% | [19 empty] | 0% | 0% | 0.09246% | 8.95% | 12.13% | 6.802% | 6.645% | 9.61% | 55.77% | [6 empty] | 100% | 100% | 99.91% | 90.96% | 78.82% | 72.02% | 65.38% | 55.77%
Fine NMT | 2013-12-24 | N/S | 05:00 | N/A | [11 empty] | 0.7181 | 20.0384 | 0.9323 | 0.2142 | 1.069% | 335.1 | [7 empty] | 0 | 0 | 0.11 | 0.1 | 27.35 | 22.43 | 22.16 | 40.48 | 222.47 | 1.373 | 1.776 | 21.449 | 33.239 | 0.0228 | 0.201 | 0.094 | 0.108 | 4.437 | 4.325 | 0.2417 | 0.123 | 24.318 | -0.0066 | 17.008 | IS | IS | IS | IS | IS | IS | IS | IS | IS | IS | IS | IS | IS | IS | IS | [23 empty] | 0.1643529 | 100% | 100% | 99.97% | 99.94% | 91.78% | 85.08% | 78.47% | 66.39% | [19 empty] | 0% | 0% | 0.03283% | 0.02984% | 8.162% | 6.694% | 6.613% | 12.08% | 66.39% | [6 empty] | 100% | 100% | 99.97% | 99.94% | 91.78% | 85.08% | 78.47% | 66.39%
Mag Con | 2013-12-24 | N/S | 05:00 | 6.52 | 1100 | 5817.45 | 6917.45 | 6367.62 | 9.451% | [6 empty] | 0.7642 | 10.1414 | 6.5743 | 5.8101 | 57.29% | 230.24 | [7 empty] | 0 | 0 | 0.33 | 21.1 | 49.86 | 32.02 | 31.05 | 33.46 | 62.42 | 0.182 | 0.877 | 3.721 | 4.495 | 0.0043 | 0.143 | 0.112 | 0.016 | 0.862 | 15.127 | 1.1561 | 0.263 | 73.35 | -0.0074 | 51.301 | [15 empty] | n/a | n/a | n/a | n/a | n/a | n/a | n/a | n/a | n/a | n/a | n/a | n/a | n/a | n/a | n/a | [8 empty] | 0.4012515 | 100% | 100% | 99.86% | 90.69% | 69.04% | 55.13% | 41.64% | 27.11% | bad | [8 empty] | 1 | [9 empty] | 0% | 0% | 0.1433% | 9.164% | 21.66% | 13.91% | 13.49% | 14.53% | 27.11% | [6 empty] | 100% | 100% | 99.86% | 90.69% | 69.04% | 55.13% | 41.64% | 27.11%
Screened Fines (CV107) | 2013-12-25 | D/S | 16:00 | 7.58 | 1101.32 | 1505.29 | 2606.61 | 2477.9 | 8.551% | [6 empty] | 0.7894 | 20.5783 | 5.0909 | 4.3015 | 20.9% | 343.92 | [7 empty] | 24.18 | 21.77 | 115.78 | 87.94 | 36.39 | 17.33 | 11.43 | 17.79 | 11.31 | 0.685 | 1.52 | 17.129 | 25.357 | 0.0171 | 0.143 | 0.023 | 0.079 | 2.402 | 7.712 | 0.4708 | 0.18 | 37.333 | 0.0024 | 26.111 | [38 empty] | 2.480505 | 92.97% | 86.64% | 52.97% | 27.4% | 16.82% | 11.78% | 8.461% | 3.289% | [19 empty] | 7.031% | 6.33% | 33.66% | 25.57% | 10.58% | 5.039% | 3.323% | 5.173% | 3.289% | [6 empty] | 92.97% | 86.64% | 52.97% | 27.4% | 16.82% | 11.78% | 8.461% | 3.289%
LIMS Feed (15PP02) | 2013-12-25 | D/S | 16:00 | 4.08 | [11 empty] | 0.7944 | 20.1131 | 7.2635 | 6.4691 | 32.16% | 238.46 | [7 empty] | 0 | 0 | 0.36 | 52.77 | 64.65 | 31.09 | 24.52 | 20.45 | 44.62 | 0.76 | 1.381 | 11.385 | 17.558 | 0.016 | 0.205 | 0.1 | 0.057 | 2.591 | 11.481 | 0.6755 | 0.24 | 49.741 | -0.0013 | 34.789 | 0.032 | 0.375 | 2.032 | 1.564 | 0.0035 | 0.032 | 0.013 | 0.005 | 0.238 | 15.337 | 1.3097 | 0.269 | 80.675 | -0.0044 | 56.424 | [23 empty] | 0.5700747 | 100% | 100% | 99.85% | 77.72% | 50.61% | 37.57% | 27.29% | 18.71% | [19 empty] | 0% | 0% | 0.151% | 22.13% | 27.11% | 13.04% | 10.28% | 8.576% | 18.71% | [6 empty] | 100% | 100% | 99.85% | 77.72% | 50.61% | 37.57% | 27.29% | 18.71%
Fine NMT | 2013-12-25 | D/S | 16:00 | 6.54 | [11 empty] | 0.7974 | 20.3338 | 1.0445 | 0.2471 | 1.215% | 245.43 | [7 empty] | 0 | 0 | 0.29 | 12.16 | 23.3 | 16.8 | 15.54 | 25.69 | 151.65 | 1.137 | 1.751 | 20.893 | 31.259 | 0.0186 | 0.23 | 0.295 | 0.099 | 3.024 | 5.084 | 0.2688 | 0.146 | 26.324 | 0.005 | 18.411 | IS | IS | IS | IS | IS | IS | IS | IS | IS | IS | IS | IS | IS | IS | IS | [23 empty] | 0.2301448 | 100% | 100% | 99.88% | 94.93% | 85.43% | 78.59% | 72.26% | 61.79% | [19 empty] | 0% | 0% | 0.1182% | 4.955% | 9.494% | 6.845% | 6.332% | 10.47% | 61.79% | [6 empty] | 100% | 100% | 99.88% | 94.93% | 85.43% | 78.59% | 72.26% | 61.79%
Mag Con | 2013-12-25 | D/S | 16:00 | 7.68 | 1097.71 | 1769.91 | 2867.62 | 2722.5 | 8.199% | [6 empty] | 0.7733 | 10.082 | 7.4194 | 6.6461 | 65.92% | 370.95 | [7 empty] | 0 | 0 | 0.28 | 64.52 | 100.54 | 59.3 | 53.09 | 41.49 | 51.73 | 0.146 | 0.727 | 3.259 | 3.92 | 0.0053 | 0.083 | 0.105 | 0.019 | 0.581 | 15.82 | 1.1674 | 0.279 | 73.702 | -0.0076 | 51.547 | [15 empty] | 0.07 | 0.705 | 3.311 | 3.816 | 0.0058 | 0.06 | 0.008 | 0.018 | 0.59 | 15.816 | 1.175 | 0.281 | 74.295 | -0.0118 | 51.962 | [8 empty] | 0.4813209 | 100% | 100% | 99.92% | 82.53% | 55.43% | 39.44% | 25.13% | 13.95% | bad | [8 empty] | 1 | [9 empty] | 0% | 0% | 0.07548% | 17.39% | 27.1% | 15.99% | 14.31% | 11.18% | 13.95% | [6 empty] | 100% | 100% | 99.92% | 82.53% | 55.43% | 39.44% | 25.13% | 13.95%
Screened Fines (CV107) | 2013-12-25 | N/S | 04:30 | 7.76 | 1102.95 | 1751.36 | 2854.31 | 2761.1 | 5.322% | [6 empty] | 0.7653 | 20.1864 | 4.3479 | 3.5826 | 17.75% | 214.76 | [7 empty] | 30.51 | 18.64 | 71.06 | 44.23 | 17.85 | 8.74 | 7.05 | 9.47 | 7.21 | 1.084 | 1.618 | 17.057 | 26.442 | 0.0186 | 0.197 | 0.023 | 0.066 | 4.176 | 7.163 | 0.4591 | 0.165 | 37.037 | 0.0052 | 25.904 | [38 empty] | 2.982881 | 85.79% | 77.11% | 44.03% | 23.43% | 15.12% | 11.05% | 7.767% | 3.357% | [19 empty] | 14.21% | 8.679% | 33.09% | 20.6% | 8.312% | 4.07% | 3.283% | 4.41% | 3.357% | [6 empty] | 85.79% | 77.11% | 44.03% | 23.43% | 15.12% | 11.05% | 7.767% | 3.357%
LIMS Feed (15PP02) | 2013-12-25 | N/S | 04:30 | 5.82 | [11 empty] | 0.6979 | 20.0298 | 3.0528 | 2.3549 | 11.76% | 223.15 | [7 empty] | 0 | 0 | 0.15 | 10.48 | 22.57 | 16.24 | 17.58 | 27.24 | 128.89 | 1.944 | 1.701 | 19.006 | 29.184 | 0.0234 | 0.181 | 0.253 | 0.096 | 4.022 | 5.604 | 0.3566 | 0.149 | 30.742 | 0.0031 | 21.501 | 0.409 | 0.444 | 2.007 | 1.432 | 0.0045 | 0.048 | 0.06 | 0.006 | 0.301 | 14.934 | 1.3062 | 0.262 | 79.76 | -0.0105 | 55.784 | [23 empty] | 0.238064 | 100% | 100% | 99.93% | 95.24% | 85.12% | 77.84% | 69.97% | 57.76% | [19 empty] | 0% | 0% | 0.06722% | 4.696% | 10.11% | 7.278% | 7.878% | 12.21% | 57.76% | [6 empty] | 100% | 100% | 99.93% | 95.24% | 85.12% | 77.84% | 69.97% | 57.76%
Fine NMT | 2013-12-25 | N/S | 04:30 | 6.5 | [11 empty] | 0.744 | 20.2757 | 0.9848 | 0.2408 | 1.188% | 231.07 | [7 empty] | 0 | 0 | 0.12 | 16.27 | 27.88 | 18.38 | 14.79 | 25.95 | 127.68 | 1.678 | 1.755 | 20.948 | 32.454 | 0.0248 | 0.173 | 0.169 | 0.091 | 4.343 | 4.711 | 0.2445 | 0.139 | 25.007 | -0.0058 | 17.49 | IS | IS | IS | IS | IS | IS | IS | IS | IS | IS | IS | IS | IS | IS | IS | [23 empty] | 0.2906925 | 100% | 100% | 99.95% | 92.91% | 80.84% | 72.89% | 66.49% | 55.26% | [19 empty] | 0% | 0% | 0.05193% | 7.041% | 12.07% | 7.954% | 6.401% | 11.23% | 55.26% | [6 empty] | 100% | 100% | 99.95% | 92.91% | 80.84% | 72.89% | 66.49% | 55.26%
Mag Con | 2013-12-25 | N/S | 04:30 | 8.92 | 1090.96 | 2352.4 | 3443.36 | 3256.59 | 7.94% | [6 empty] | 0.7067 | 10.1185 | 7.2573 | 6.5506 | 64.74% | 208.5 | [7 empty] | 0 | 0 | 0.54 | 51.33 | 66.21 | 30.33 | 21.22 | 18.62 | 20.25 | 0.198 | 0.93 | 3.892 | 4.272 | 0.0055 | 0.138 | 0.108 | 0.016 | 0.689 | 15.607 | 1.1765 | 0.276 | 74.792 | -0.0098 | 52.31 | [15 empty] | 0.102 | 0.875 | 3.736 | 4.095 | 0.0046 | 0.107 | 0.017 | 0.017 | 0.671 | 15.573 | 1.1734 | 0.277 | 74.637 | -0.008 | 52.201 | [8 empty] | 0.6347282 | 100% | 100% | 99.74% | 75.12% | 43.37% | 28.82% | 18.64% | 9.712% | bad | [8 empty] | 1 | [9 empty] | 0% | 0% | 0.259% | 24.62% | 31.76% | 14.55% | 10.18% | 8.93% | 9.712% | [6 empty] | 100% | 100% | 99.74% | 75.12% | 43.37% | 28.82% | 18.64% | 9.712%
Screened Fines (CV107) | 2013-12-25 | D/S | 15:30 | 6.34 | 1094.82 | 1893.74 | 2988.56 | 2897.8 | 4.793% | [6 empty] | 0.7352 | 20.1209 | 4.8886 | 4.1534 | 20.64% | 225.1 | [7 empty] | 26.34 | 18.51 | 74.93 | 49.78 | 20.15 | 9.67 | 6.69 | 10.42 | 8.61 | 0.966 | 1.645 | 15.844 | 24.473 | 0.0195 | 0.168 | 0.019 | 0.066 | 3.651 | 7.572 | 0.4732 | 0.175 | 37.92 | 0.0117 | 26.521 | [38 empty] | 2.796325 | 88.3% | 80.08% | 46.79% | 24.67% | 15.72% | 11.43% | 8.454% | 3.825% | [19 empty] | 11.7% | 8.223% | 33.29% | 22.11% | 8.952% | 4.296% | 2.972% | 4.629% | 3.825% | [6 empty] | 88.3% | 80.08% | 46.79% | 24.67% | 15.72% | 11.43% | 8.454% | 3.825%
LIMS Feed (15PP02) | 2013-12-25 | D/S | 15:30 | 4.8 | [11 empty] | 0.7281 | 20.1007 | 4.1189 | 3.3908 | 16.87% | 224.97 | [7 empty] | 0 | 0 | 0.33 | 39.73 | 60.72 | 30.58 | 20.13 | 22.95 | 50.53 | 0.924 | 1.599 | 16.516 | 24.858 | 0.0194 | 0.197 | 0.147 | 0.076 | 2.923 | 7.569 | 0.4823 | 0.182 | 38.098 | 0.0027 | 26.646 | 0.002 | 0.305 | 1.689 | 1.297 | 0.0026 | 0.04 | 0.017 | 0.001 | 0.255 | 14.985 | 1.3065 | 0.26 | 81.223 | -0.0123 | 56.807 | [23 empty] | 0.4837484 | 100% | 100% | 99.85% | 82.19% | 55.2% | 41.61% | 32.66% | 22.46% | [19 empty] | 0% | 0% | 0.1467% | 17.66% | 26.99% | 13.59% | 8.948% | 10.2% | 22.46% | [6 empty] | 100% | 100% | 99.85% | 82.19% | 55.2% | 41.61% | 32.66% | 22.46%
Fine NMT | 2013-12-25 | D/S | 15:30 | 7.46 | [11 empty] | 0.7515 | 20.0841 | 1.0698 | 0.3183 | 1.585% | 193.63 | [7 empty] | 0 | 0 | 0.06 | 13.03 | 25.44 | 16.67 | 17.15 | 20.55 | 100.73 | 1.214 | 1.836 | 20.159 | 30.645 | 0.024 | 0.218 | 0.147 | 0.092 | 3.832 | 5.429 | 0.2826 | 0.153 | 27.684 | 0.0007 | 19.362 | IS | IS | IS | IS | IS | IS | IS | IS | IS | IS | IS | IS | IS | IS | IS | [23 empty] | 0.2989653 | 100% | 100% | 99.97% | 93.24% | 80.1% | 71.49% | 62.63% | 52.02% | [19 empty] | 0% | 0% | 0.03099% | 6.729% | 13.14% | 8.609% | 8.857% | 10.61% | 52.02% | [6 empty] | 100% | 100% | 99.97% | 93.24% | 80.1% | 71.49% | 62.63% | 52.02%
Mag Con | 2013-12-25 | D/S | 15:30 | 5.7 | 1100.19 | 2201.54 | 3301.73 | 3203.7 | 4.453% | [6 empty] | 0.7589 | 10.1358 | 7.6283 | 6.8694 | 67.77% | 253.97 | [7 empty] | 0 | 0 | 0.57 | 48.87 | 71.64 | 37.17 | 34.22 | 30.01 | 31.49 | 0.224 | 0.896 | 3.683 | 4.002 | 0.0049 | 0.143 | 0.171 | 0.018 | 0.681 | 14.796 | 1.1721 | 0.26 | 73.407 | -0.0074 | 51.341 | [15 empty] | 0.082 | 0.874 | 3.713 | 4.008 | 0.005 | 0.103 | 0.017 | 0.018 | 0.674 | 14.943 | 1.1813 | 0.265 | 74.182 | 0.002 | 51.883 | [8 empty] | 0.49622 | 100% | 100% | 99.78% | 80.53% | 52.33% | 37.69% | 24.22% | 12.4% | bad | [8 empty] | 1 | [9 empty] | 0% | 0% | 0.2244% | 19.24% | 28.21% | 14.64% | 13.47% | 11.82% | 12.4% | [6 empty] | 100% | 100% | 99.78% | 80.53% | 52.33% | 37.69% | 24.22% | 12.4%
Rick's Pile Long | 2013-12-28 | D/S | 07:00 | n/a | n/a | n/a | n/a | n/a | n/a | [6 empty] | 0.7273 | 20.0323 | 3.6986 | 2.9713 | 14.83% | [17 empty] | n/a | n/a | n/a | n/a | n/a | n/a | n/a | n/a | n/a | n/a | n/a | n/a | n/a | n/a | n/a
Rick's Pile Cone | 2013-12-28 | D/S | 07:00 | n/a | n/a | n/a | n/a | n/a | n/a | [6 empty] | 0.7551 | 20.2365 | 1.3883 | 0.6332 | 3.129% | [17 empty] | n/a | n/a | n/a | n/a | n/a | n/a | n/a | n/a | n/a | n/a | n/a | n/a | n/a | n/a | n/a
Screened Fines (CV107) | 2013-12-28 | D/S | 15:30 | 4.16 | 1094.62 | 3523.08 | 4617.7 | 4327.25 | 8.244% | [6 empty] | 0.7781 | 20.4137 | 4.4515 | 3.6734 | 17.99% | 188.03 | [7 empty] | 14.54 | 11.78 | 62.39 | 45.27 | 18.5 | 8.57 | 6.72 | 10.32 | 9.94 | 0.537 | 1.433 | 16.276 | 24.014 | 0.0165 | 0.134 | 0.014 | 0.085 | 1.859 | 8.378 | 0.4694 | 0.198 | 38.273 | -0.0062 | 26.768 | [38 empty] | 2.506951 | 92.27% | 86% | 52.82% | 28.75% | 18.91% | 14.35% | 10.77% | 5.286% | [19 empty] | 7.733% | 6.265% | 33.18% | 24.08% | 9.839% | 4.558% | 3.574% | 5.488% | 5.286% | [6 empty] | 92.27% | 86% | 52.82% | 28.75% | 18.91% | 14.35% | 10.77% | 5.286%
LIMS Feed (15PP02) | 2013-12-28 | D/S | 15:30 | 2.56 | [11 empty] | 0.749 | 20.0739 | 3.4989 | 2.7499 | 13.7% | 229.79 | [7 empty] | 0 | 0 | 0.13 | 17.68 | 30.14 | 20.33 | 18.04 | 28.5 | 114.97 | 0.758 | 1.495 | 17.096 | 25.145 | 0.0165 | 0.15 | 0.133 | 0.102 | 1.985 | 7.661 | 0.4433 | 0.175 | 36.676 | 0.0053 | 25.651 | 0.007 | 0.342 | 1.605 | 1.782 | 0.0032 | 0.018 | 0.008 | 0.002 | 0.427 | 15.854 | 1.2693 | 0.262 | 78.209 | -0.004 | 54.699 | [23 empty] | 0.3132183 | 100% | 100% | 99.94% | 92.25% | 79.13% | 70.29% | 62.44% | 50.03% | [19 empty] | 0% | 0% | 0.05657% | 7.694% | 13.12% | 8.847% | 7.851% | 12.4% | 50.03% | [6 empty] | 100% | 100% | 99.94% | 92.25% | 79.13% | 70.29% | 62.44% | 50.03%
Fine NMT | 2013-12-28 | D/S | 15:30 | 2.84 | [11 empty] | 0.7663 | 20.1243 | 1.1731 | 0.4068 | 2.021% | 237.04 | [7 empty] | 0 | 0 | 0.11 | 30.07 | 39.17 | 19.61 | 15.62 | 23.44 | 109.02 | 0.867 | 1.624 | 18.119 | 27.296 | 0.0219 | 0.179 | 0.057 | 0.109 | 2.646 | 7.355 | 0.343 | 0.185 | 32.946 | 0.0133 | 23.042 | IS | IS | IS | IS | IS | IS | IS | IS | IS | IS | IS | IS | IS | IS | IS | [23 empty] | 0.4120347 | 100% | 100% | 99.95% | 87.27% | 70.74% | 62.47% | 55.88% | 45.99% | [19 empty] | 0% | 0% | 0.04641% | 12.69% | 16.52% | 8.273% | 6.59% | 9.889% | 45.99% | [6 empty] | 100% | 100% | 99.95% | 87.27% | 70.74% | 62.47% | 55.88% | 45.99%
Mag Con | 2013-12-28 | D/S | 15:30 | 5.28 | 1054.6 | 4072.65 | 5127.25 | 4731.45 | 9.718% | [6 empty] | 0.7781 | 10.6906 | 7.3082 | 6.5301 | 61.08% | 281.27 | [7 empty] | 0 | 0 | 0.72 | 55.26 | 79.85 | 41.3 | 31.64 | 37.39 | 35.11 | 0.187 | 0.732 | 3.509 | 4.568 | 0.0049 | 0.108 | 0.088 | 0.02 | 0.824 | 16.29 | 1.1019 | 0.265 | 71.005 | -0.0087 | 49.661 | [15 empty] | 0.096 | 0.705 | 3.343 | 4.395 | 0.0055 | 0.08 | 0.009 | 0.019 | 0.817 | 16.188 | 1.1175 | 0.265 | 70.891 | -0.0087 | 49.581 | [8 empty] | 0.4993137 | 100% | 100% | 99.74% | 80.1% | 51.71% | 37.02% | 25.78% | 12.48% | bad | [8 empty] | 1 | [9 empty] | 0% | 0% | 0.256% | 19.65% | 28.39% | 14.68% | 11.25% | 13.29% | 12.48% | [6 empty] | 100% | 100% | 99.74% | 80.1% | 51.71% | 37.02% | 25.78% | 12.48%
Screened Fines (CV107) | 2013-12-28 | N/S | 04:30 | 5.06 | 1097.24 | 2198.88 | 3296.12 | 3227.12 | 3.138% | [6 empty] | 0.732 | 20.1977 | 5.2634 | 4.5314 | 22.44% | 248.13 | [7 empty] | 34.77 | 22.56 | 84.46 | 49.28 | 20.13 | 9.11 | 7.1 | 10.1 | 10.62 | 0.984 | 1.587 | 14.661 | 22.876 | 0.0165 | 0.203 | 0.013 | 0.076 | 3.631 | 8.425 | 0.515 | 0.183 | 40.913 | 0.0086 | 28.615 | [38 empty] | 2.987819 | 85.99% | 76.9% | 42.86% | 23% | 14.88% | 11.21% | 8.35% | 4.28% | [19 empty] | 14.01% | 9.092% | 34.04% | 19.86% | 8.113% | 3.671% | 2.861% | 4.07% | 4.28% | [6 empty] | 85.99% | 76.9% | 42.86% | 23% | 14.88% | 11.21% | 8.35% | 4.28%
LIMS Feed (15PP02) | 2013-12-28 | N/S | 04:30 | 6.38 | [11 empty] | 0.7848 | 20.1908 | 5.0589 | 4.2741 | 21.17% | 292.15 | [7 empty] | 0 | 0 | 0.28 | 57.4 | 77.02 | 28.63 | 21.29 | 31.01 | 76.52 | 1.029 | 1.538 | 13.907 | 21.6 | 0.0162 | 0.262 | 0.099 | 0.092 | 3.427 | 9.173 | 0.5525 | 0.194 | 42.928 | -0.004 | 30.024 | 0.008 | 0.295 | 1.571 | 1.55 | 0.002 | 0.041 | 0.007 | 0 | 0.503 | 15.087 | 1.2893 | 0.256 | 80.579 | -0.0128 | 56.357 | [23 empty] | 0.4980525 | 100% | 100% | 99.9% | 80.26% | 53.89% | 44.09% | 36.81% | 26.19% | [19 empty] | 0% | 0% | 0.09584% | 19.65% | 26.36% | 9.8% | 7.287% | 10.61% | 26.19% | [6 empty] | 100% | 100% | 99.9% | 80.26% | 53.89% | 44.09% | 36.81% | 26.19%
Fine NMT | 2013-12-28 | N/S | 04:30 | 5.8 | [11 empty] | 0.6831 | 20.0649 | 1.0295 | 0.3464 | 1.726% | 196.12 | [7 empty] | 0 | 0 | 0.06 | 10.1 | 17.01 | 12.28 | 15.4 | 20.25 | 121.02 | 1.055 | 1.735 | 20.054 | 29.96 | 0.0177 | 0.216 | 0.19 | 0.11 | 2.652 | 5.576 | 0.2965 | 0.153 | 29.049 | 0.004 | 20.317 | IS | IS | IS | IS | IS | IS | IS | IS | IS | IS | IS | IS | IS | IS | IS | [23 empty] | 0.2136195 | 100% | 100% | 99.97% | 94.82% | 86.15% | 79.88% | 72.03% | 61.71% | [19 empty] | 0% | 0% | 0.03059% | 5.15% | 8.673% | 6.261% | 7.852% | 10.33% | 61.71% | [6 empty] | 100% | 100% | 99.97% | 94.82% | 86.15% | 79.88% | 72.03% | 61.71%
Mag Con | 2013-12-28 | N/S | 04:30 | 6.12 | 1091.11 | 2528.91 | 3620.02 | 3458.15 | 6.401% | [6 empty] | 0.7533 | 10.451 | 7.9586 | 7.2053 | 68.94% | 283.94 | [7 empty] | 0 | 0 | 0.4 | 53.35 | 74.22 | 49.66 | 51.2 | 53.3 | 1.81 | 0.18 | 0.843 | 3.548 | 4.572 | 0.0026 | 0.133 | 0.095 | 0.016 | 1.024 | 15.652 | 1.1253 | 0.262 | 71.965 | -0.0044 | 50.332 | [15 empty] | 0.108 | 0.83 | 3.573 | 4.505 | 0.0045 | 0.111 | 0.013 | 0.019 | 1.009 | 15.656 | 1.1162 | 0.259 | 71.764 | -0.0012 | 50.192 | [8 empty] | 0.4918135 | 100% | 100% | 99.86% | 81.07% | 54.93% | 37.44% | 19.41% | 0.6375% | bad | [8 empty] | 1 | [9 empty] | 0% | 0% | 0.1409% | 18.79% | 26.14% | 17.49% | 18.03% | 18.77% | 0.6375% | [6 empty] | 100% | 100% | 99.86% | 81.07% | 54.93% | 37.44% | 19.41% | 0.6375%
Screened Fines (CV107) | 2013-12-29 | D/S | 15:30 | 5.68 | 1089.99 | 1481.35 | 2571.34 | 2459.19 | 7.571% | [6 empty] | 0.7423 | 20.3645 | 4.0593 | 3.317 | 16.29% | 220.01 | [7 empty] | 25.68 | 13.26 | 66.89 | 52.44 | 21.96 | 10.7 | 7.09 | 11.24 | 10.75 | 0.558 | 1.441 | 16.704 | 24.14 | 0.014 | 0.149 | 0.017 | 0.071 | 2.172 | 8.193 | 0.4716 | 0.18 | 37.657 | -0.0029 | 26.337 | [38 empty] | 2.677404 | 88.33% | 82.3% | 51.9% | 28.06% | 18.08% | 13.22% | 9.995% | 4.886% | [19 empty] | 11.67% | 6.027% | 30.4% | 23.84% | 9.981% | 4.863% | 3.223% | 5.109% | 4.886% | [6 empty] | 88.33% | 82.3% | 51.9% | 28.06% | 18.08% | 13.22% | 9.995% | 4.886%
LIMS Feed (15PP02) | 2013-12-29 | D/S | 15:30 | 2.98 | [11 empty] | 0.7398 | 20.2171 | 3.9803 | 3.2405 | 16.03% | 273.04 | [7 empty] | 0 | 0 | 0.25 | 39.09 | 52.56 | 31.84 | 21.55 | 31.85 | 95.9 | 0.815 | 1.376 | 16.583 | 23.978 | 0.0151 | 0.133 | 0.107 | 0.078 | 1.681 | 8.038 | 0.4646 | 0.185 | 37.871 | -0.0826 | 26.487 | -0.005 | 0.308 | 1.479 | 1.461 | 0.0044 | 0.039 | 0.011 | 0.001 | 0.324 | 15.476 | 1.2753 | 0.263 | 78.491 | 0.0065 | 54.897 | [23 empty] | 0.4419026 | 100% | 100% | 99.91% | 85.59% | 66.34% | 54.68% | 46.79% | 35.12% | [19 empty] | 0% | 0% | 0.09156% | 14.32% | 19.25% | 11.66% | 7.893% | 11.66% | 35.12% | [6 empty] | 100% | 100% | 99.91% | 85.59% | 66.34% | 54.68% | 46.79% | 35.12%
Fine NMT | 2013-12-29 | D/S | 15:30 | 3.08 | [11 empty] | 0.7556 | 20.5561 | 1.0622 | 0.3066 | 1.492% | 182.74 | [7 empty] | 0 | 0 | 0.08 | 4.98 | 15.15 | 13.95 | 11.45 | 20.43 | 116.7 | 0.154 | 0.639 | 19.197 | 28.651 | 0.013 | 0.136 | 0.098 | 0.097 | 1.752 | 5.487 | 0.293 | 0.149 | 28.509 | -0.0209 | 19.939 | IS | IS | IS | IS | IS | IS | IS | IS | IS | IS | IS | IS | IS | IS | IS | [23 empty] | 0.1990693 | 100% | 100% | 99.96% | 97.23% | 88.94% | 81.31% | 75.04% | 63.86% | [19 empty] | 0% | 0% | 0.04378% | 2.725% | 8.29% | 7.634% | 6.266% | 11.18% | 63.86% | [6 empty] | 100% | 100% | 99.96% | 97.23% | 88.94% | 81.31% | 75.04% | 63.86%
Mag Con | 2013-12-29 | D/S | 15:30 | 4.34 | 1090.62 | 2899.93 | 3990.55 | 3691.58 | 10.31% | [6 empty] | 0.754 | 10.044 | 6.8047 | 6.0507 | 60.24% | 302.72 | [7 empty] | 0 | 0 | 0.37 | 53.31 | 95.62 | 52.17 | 32.52 | 35.17 | 33.56 | 0.534 | 0.532 | 2.911 | 3.679 | 0.0087 | 0.091 | 0.108 | 0.021 | 0.588 | 16.079 | 1.137 | 0.273 | 72.443 | -0.1473 | 50.667 | [15 empty] | 0.129 | 0.65 | 2.927 | 3.695 | 0.0058 | 0.069 | 0.04 | 0.015 | 0.578 | 16.05 | 1.1529 | 0.277 | 72.419 | -0.006 | 50.65 | [8 empty] | 0.4856432 | 100% | 100% | 99.88% | 82.27% | 50.68% | 33.45% | 22.7% | 11.09% | bad | [8 empty] | 1 | [9 empty] | 0% | 0% | 0.1222% | 17.61% | 31.59% | 17.23% | 10.74% | 11.62% | 11.09% | [6 empty] | 100% | 100% | 99.88% | 82.27% | 50.68% | 33.45% | 22.7% | 11.09%
Screened Fines (CV107) | 2013-12-29 | N/S | 4:00 | 6.26 | 1091.54 | 1425.81 | 2517.35 | 2447.21 | 4.919% | [6 empty] | 0.7483 | 20.2894 | 5.2221 | 4.4738 | 22.05% | 282.22 | [7 empty] | 35.02 | 21.59 | 91.61 | 60.83 | 26.09 | 12.17 | 9.51 | 12.99 | 12.41 | 0.904 | 1.62 | 15.016 | 23.412 | 0.015 | 0.217 | 0.021 | 0.069 | 3.571 | 8.188 | 0.4969 | 0.178 | 39.796 | 0.009 | 27.833 | [38 empty] | 2.804229 | 87.59% | 79.94% | 47.48% | 25.93% | 16.68% | 12.37% | 9% | 4.397% | [19 empty] | 12.41% | 7.65% | 32.46% | 21.55% | 9.245% | 4.312% | 3.37% | 4.603% | 4.397% | [6 empty] | 87.59% | 79.94% | 47.48% | 25.93% | 16.68% | 12.37% | 9% | 4.397%
LIMS Feed (15PP02) | 2013-12-29 | N/S | 4:00 | 4.94 | [11 empty] | 0.7291 | 20.3559 | 2.9605 | 2.2314 | 10.96% | 299.18 | [7 empty] | 0 | 0 | 0.24 | 42.29 | 54.11 | 26.84 | 20.56 | 29.42 | 125.72 | 0.816 | 1.701 | 16.71 | 24.69 | 0.017 | 0.213 | 0.104 | 0.101 | 2.546 | 8.055 | 0.4997 | 0.178 | 39.532 | -0.0039 | 27.649 | 0.011 | 0.355 | 1.612 | 1.553 | 0.0025 | 0.047 | 0.009 | 0.001 | 0.441 | 15.185 | 1.2984 | 0.263 | 80.948 | -0.0034 | 56.615 | [23 empty] | 0.436034 | 100% | 100% | 99.92% | 85.78% | 67.7% | 58.73% | 51.86% | 42.02% | [19 empty] | 0% | 0% | 0.08022% | 14.14% | 18.09% | 8.971% | 6.872% | 9.834% | 42.02% | [6 empty] | 100% | 100% | 99.92% | 85.78% | 67.7% | 58.73% | 51.86% | 42.02%
Fine NMT | 2013-12-29 | N/S | 4:00 | 5.4 | [11 empty] | 0.744 | 20.5495 | 1.1423 | 0.3983 | 1.938% | 205.96 | [7 empty] | 0 | 0 | 0.01 | 7.87 | 21.92 | 16.08 | 14.25 | 23.59 | 122.24 | 1.221 | 1.973 | 20.551 | 31.055 | 0.0192 | 0.265 | 0.186 | 0.109 | 3.404 | 5.584 | 0.3028 | 0.148 | 29.13 | -0.0019 | 20.373 | IS | IS | IS | IS | IS | IS | IS | IS | IS | IS | IS | IS | IS | IS | IS | [23 empty] | 0.2376557 | 100% | 100% | 100% | 96.17% | 85.53% | 77.72% | 70.81% | 59.35% | [19 empty] | 0% | 0% | 0.004855% | 3.821% | 10.64% | 7.807% | 6.919% | 11.45% | 59.35% | [6 empty] | 100% | 100% | 100% | 96.17% | 85.53% | 77.72% | 70.81% | 59.35%
Mag Con | 2013-12-29 | N/S | 4:00 | 7.32 | 1091.15 | 2186.84 | 3277.99 | 3098.1 | 8.226% | [6 empty] | 0.7701 | 10.7921 | 7.8312 | 7.0611 | 65.43% | 229.3 | [7 empty] | 0 | 0.06 | 0.21 | 50.55 | 71.57 | 33.76 | 22.93 | 29.3 | 20.92 | 0.176 | 0.852 | 3.655 | 4.671 | 0.006 | 0.148 | 0.096 | 0.016 | 0.941 | 15.718 | 1.1168 | 0.267 | 71.502 | -0.0106 | 50.009 | [15 empty] | 0.176 | 0.852 | 3.655 | 4.671 | 0.006 | 0.148 | 0.096 | 0.016 | 0.941 | 15.718 | 1.1168 | 0.267 | 71.502 | -0.0106 | 50.009 | [8 empty] | 0.5667221 | 100% | 99.97% | 99.88% | 77.84% | 46.62% | 31.9% | 21.9% | 9.123% | bad | [8 empty] | 1 | [9 empty] | 0% | 0.02617% | 0.09158% | 22.05% | 31.21% | 14.72% | 10% | 12.78% | 9.123% | [6 empty] | 100% | 99.97% | 99.88% | 77.84% | 46.62% | 31.9% | 21.9% | 9.123%
Screened Fines (CV107) | 2013-12-30 | D/S | 16:00 | 6.5 | 1101.65 | 2188 | 3289.65 | 3176.85 | 5.155% | [6 empty] | 0.7508 | 20.72212 | 4.7458 | 3.995 | 19.28% | 256.6 | [7 empty] | 34.38 | 17.87 | 79.7 | 55.48 | 23.38 | 10.85 | 7.78 | 12.48 | 14.68 | 0.896 | 1.608 | 15.399 | 23.671 | 0.0168 | 0.183 | 0.017 | 0.07 | 3.315 | 8.051 | 0.4952 | 0.174 | 39.178 | 0.0078 | 27.401 | [38 empty] | 2.828623 | 86.6% | 79.64% | 48.58% | 26.96% | 17.84% | 13.62% | 10.58% | 5.721% | [19 empty] | 13.4% | 6.964% | 31.06% | 21.62% | 9.111% | 4.228% | 3.032% | 4.864% | 5.721% | [6 empty] | 86.6% | 79.64% | 48.58% | 26.96% | 17.84% | 13.62% | 10.58% | 5.721%
LIMS Feed (15PP02) | 2013-12-30 | D/S | 16:00 | 5.64 | [11 empty] | 0.7489 | 20.0319 | 4.7901 | 4.0412 | 20.17% | 184.71 | [7 empty] | 0 | 0 | 0.04 | 16.57 | 31.06 | 19.67 | 16.42 | 23.4 | 77.55 | 0.951 | 1.588 | 15.735 | 23.843 | 0.02 | 0.203 | 0.158 | 0.069 | 2.901 | 8.333 | 0.5006 | 0.183 | 39.488 | 0.0026 | 27.618 | 0.433 | 0.436 | 1.767 | 1.809 | 0.0037 | 0.067 | 0.013 | 0.002 | 0.394 | 15.714 | 1.265 | 0.265 | 78.865 | -0.0049 | 55.158 | [23 empty] | 0.3690792 | 100% | 100% | 99.98% | 91.01% | 74.19% | 63.54% | 54.65% | 41.98% | [19 empty] | 0% | 0% | 0.02166% | 8.971% | 16.82% | 10.65% | 8.89% | 12.67% | 41.98% | [6 empty] | 100% | 100% | 99.98% | 91.01% | 74.19% | 63.54% | 54.65% | 41.98%
Fine NMT | 2013-12-30 | D/S | 16:00 | 4.42 | [11 empty] | 0.7544 | 20.3871 | 0.9675 | 0.2131 | 1.045% | 210.59 | [7 empty] | 0 | 0 | 0.02 | 12.69 | 25.45 | 17.25 | 13.06 | 21.58 | 120.54 | 1.068 | 1.811 | 20.104 | 30.009 | 0.0219 | 0.219 | 0.164 | 0.092 | 2.996 | 5.551 | 0.2959 | 0.148 | 28.515 | 0.0037 | 19.943 | IS | IS | IS | IS | IS | IS | IS | IS | IS | IS | IS | IS | IS | IS | IS | [23 empty] | 0.2798085 | 100% | 100% | 99.99% | 93.96% | 81.88% | 73.69% | 67.49% | 57.24% | [19 empty] | 0% | 0% | 0.009497% | 6.026% | 12.09% | 8.191% | 6.202% | 10.25% | 57.24% | [6 empty] | 100% | 100% | 99.99% | 93.96% | 81.88% | 73.69% | 67.49% | 57.24%
Mag Con | 2013-12-30 | D/S | 16:00 | 4.36 | 1091.73 | 2429.85 | 3521.58 | 3309.56 | 8.726% | [6 empty] | 0.765 | 10.0602 | 7.0338 | 6.2688 | 62.31% | 306.5 | [7 empty] | 0 | 0 | 0.31 | 55.83 | 87.64 | 46.57 | 34.98 | 36.36 | 44.81 | 0.167 | 0.775 | 3.382 | 4.163 | 0.0048 | 0.129 | 0.099 | 0.016 | 0.683 | 15.582 | 1.1305 | 0.266 | 72.353 | -0.0126 | 50.604 | [15 empty] | 0.08 | 0.775 | 3.241 | 3.95 | 0.0049 | 0.111 | 0.028 | 0.015 | 0.654 | 15.616 | 1.1394 | 0.265 | 72.474 | -0.0007 | 50.688 | [8 empty] | 0.4882246 | 100% | 100% | 99.9% | 81.68% | 53.09% | 37.9% | 26.48% | 14.62% | bad | [8 empty] | 1 | [9 empty] | 0% | 0% | 0.1011% | 18.22% | 28.59% | 15.19% | 11.41% | 11.86% | 14.62% | [6 empty] | 100% | 100% | 99.9% | 81.68% | 53.09% | 37.9% | 26.48% | 14.62%
Screened Fines (CV107) | 2013-12-30 | N/S | 4:30 | 2.8 | 1102.15 | 2168.27 | 3270.42 | 3145.78 | 5.748% | [6 empty] | 0.7399 | 20.4367 | 4.3466 | 3.6067 | 17.65% | 257.8 | [7 empty] | 23.57 | 19.36 | 79.36 | 66.47 | 25.28 | 12.13 | 9.09 | 12.58 | 9.96 | 1.074 | 1.588 | 15.591 | 23.675 | 0.015 | 0.195 | 0.021 | 0.066 | 3.056 | 8.218 | 0.4896 | 0.174 | 39.006 | -0.0097 | 27.281 | [38 empty] | 2.623833 | 90.86% | 83.35% | 52.56% | 26.78% | 16.97% | 12.27% | 8.743% | 3.863% | [19 empty] | 9.143% | 7.51% | 30.78% | 25.78% | 9.806% | 4.705% | 3.526% | 4.88% | 3.863% | [6 empty] | 90.86% | 83.35% | 52.56% | 26.78% | 16.97% | 12.27% | 8.743% | 3.863%
LIMS Feed (15PP02) | 2013-12-30 | N/S | 4:30 | 4.88 | [11 empty] | 0.7574 | 21.4634 | 5.703 | 4.9456 | 23.04% | 228.66 | [7 empty] | 0 | 0 | 2.32 | 24.79 | 42.52 | 28.06 | 17.55 | 28.38 | 85.04 | 0.808 | 1.501 | 14.61 | 21.768 | 0.017 | 0.184 | 0.135 | 0.118 | 2.31 | 9.617 | 0.5523 | 0.187 | 42.637 | -0.0035 | 29.82 | 0.005 | 0.414 | 1.695 | 1.584 | 0.003 | 0.048 | 0.011 | 0.002 | 0.303 | 15.941 | 1.2762 | 0.259 | 79.958 | -0.0112 | 55.923 | [23 empty] | 0.4124083 | 100% | 100% | 98.99% | 88.14% | 69.55% | 57.28% | 49.6% | 37.19% | [19 empty] | 0% | 0% | 1.015% | 10.84% | 18.6% | 12.27% | 7.675% | 12.41% | 37.19% | [6 empty] | 100% | 100% | 98.99% | 88.14% | 69.55% | 57.28% | 49.6% | 37.19%
Fine NMT | 2013-12-30 | N/S | 4:30 | 1.6 | [11 empty] | 0.7503 | 23.5845 | 1.1617 | 0.4114 | 1.744% | 222.33 | [7 empty] | 0 | 0 | 0 | 10.5 | 32.18 | 22.66 | 15.83 | 28.26 | 112.9 | 0.87 | 1.659 | 20.106 | 29.721 | 0.0174 | 0.155 | 0.044 | 0.139 | 2.672 | 6.251 | 0.3329 | 0.139 | 29.537 | 0.0003 | 20.658 | IS | IS | IS | IS | IS | IS | IS | IS | IS | IS | IS | IS | IS | IS | IS | [23 empty] | 0.2930641 | 100% | 100% | 100% | 95.28% | 80.8% | 70.61% | 63.49% | 50.78% | [19 empty] | 0% | 0% | 0% | 4.723% | 14.47% | 10.19% | 7.12% | 12.71% | 50.78% | [6 empty] | 100% | 100% | 100% | 95.28% | 80.8% | 70.61% | 63.49% | 50.78%
Mag Con | 2013-12-30 | N/S | 4:30 | 5.52 | 1091.7 | 2350.03 | 3441.73 | 3264.74 | 7.531% | [6 empty] | 0.7358 | 9.8678 | 7.1279 | 6.3921 | 64.78% | 257.3 | [7 empty] | 0 | 0 | 2.36 | 48.37 | 73.93 | 41.73 | 31.73 | 40.4 | 18.78 | 0.132 | 0.76 | 3.085 | 3.605 | 0.0045 | 0.133 | 0.097 | 0.02 | 0.553 | 15.955 | 1.1657 | 0.255 | 74.16 | -0.0014 | 51.868 | [15 empty] | 0.065 | 0.732 | 2.931 | 3.389 | 0.0044 | 0.102 | 0.019 | 0.013 | 0.534 | 15.846 | 1.1705 | 0.26 | 74.384 | -0.0056 | 52.024 | [8 empty] | 0.4980252 | 100% | 100% | 99.08% | 80.28% | 51.55% | 35.33% | 23% | 7.299% | bad | [8 empty] | 1 | [9 empty] | 0% | 0% | 0.9172% | 18.8% | 28.73% | 16.22% | 12.33% | 15.7% | 7.299% | [6 empty] | 100% | 100% | 99.08% | 80.28% | 51.55% | 35.33% | 23% | 7.299%
# Samples | 225 |  |  | 188 | [8 empty] | 0 |  | 0 |  |  |  |  | 198 | [7 empty] | 0 | [6 empty] | 195 |  |  | 196 | [14 empty] | 60 | [14 empty] | 46
# Methods | 695
Note on AL4: Calculated Cell off of inital charge mass.
Note on EE4: Calculated Cell off of inital charge mass.

## Kiln-Nov (hidden)
Raw Date (Lab Data Entry) | Version 13 (29/09/2013) | [111 empty] | YES |  | Decision/filter
Month: |  | 5115 |  | As Recieved Basis | [6 empty] | Davis Tube | [6 empty] | Vat leach & Kiln Discharge Solutions & Down Stream Solutions | [15 empty] | Chem Assay from MVPL -Ore Calibration on XRF, Remove V & Ba background channels before paste | [14 empty] | Chem Assay from MVPL -Ore Calibration on XRF, Remove V & Ba background channels before paste | [14 empty] | Chem From MVPL AMV - FeV XRF Calibration | [48 empty] | NO |  | good/bad numbers
Year: | 2013 |  |  |  | Moisture | [5 empty] | Magnetic Recovery | [22 empty] | Head Assay | [14 empty] | Leached Assay | [14 empty] | Head Assay | [25 empty] | ICP Analysis
Sample Name | Date | Shift | Time | Sample delivery Mass + Bucket (kg) | Empty Tray Mass (g) | Mass of Wet Sample (g) in Tared Tray | Wet Sample + Tray weight (g) | Dry Sample + Tray weight (g) | % Moisture @105o | Quick Moisture from H2O Balance (%) | Filter paper weight (g) | Initial sample weight (g) | Dry filter paper + sample (g) | Dry sample weight (g) Mags | % Mags Recovered | G.O.I @ 550oC | Amsul (g/L) | V (g/L) Titration | Si (g/L) ICP | V (g/L) ICP | pH | EC (mS) | ORP (mV) | Soluble V g/kg from Titration | Sample Mass (g) | Dilution Volume (Vol Flask ml) | Auto Titrator Result (g/L) -FAS | Head Grams V/kg | V Kiln Conversion Based on Titration | SG (Raw g/cm3) Hydrometer | Temp (oC) | SG Temp Cerrected (g/cm3) Hydrometer | % Solids (m/m) | %Na2O | %MgO | %Al2O3 | %SiO2 | %P2O5 | %SO3 | %Cl | %K2O | %CaO | %TiO2 | %V2O5 | %MnO | %Fe2O3 | %BaO | %Fe* | %Na2O | %MgO | %Al2O3 | %SiO2 | %P2O5 | %SO3 | %Cl | %K2O | %CaO | %TiO2 | %V2O5 | %MnO | %Fe2O3 | %BaO | %Fe* | %Na2O | %MgO | %Al2O3 | %SiO2 | %P2O5 | %SO3 | %Cl | %K2O | %CaO | %TiO2 | %V2O5 | %Cr2O3 | %MnO | %Fe2O3 | %BaO | %NiO | %CuO | %ZnO | %As2O3 | %MoO3 | %SnO2 | %BaO | %WO3 | %PbO | %Fe* | %V* | Al ppm | As ppm | Ba ppm | Ca ppm | Co ppm | Cr ppm | Cu ppm | Fe ppm | K ppm | Mg ppm | Mn ppm | Mo ppm | Na ppm | Ni ppm | P ppm | Pb ppm | S ppm | Si ppm | Sn ppm | Ti ppm | V ppm | W ppm | Zn ppm | Analysis done by process operator? | summary | Kiln Discharge | AMV | Barren Solution (35-TNK-506) | Barren Solution (35-THK-501 O/F) | Clean Preg (30-tnk-506) | Calcine Vat 2 | Scrubber Recirc Tank (19-tnk-501) | Bulk Density (g/L)
[114 empty] | criterion ==> | 0.85 | 1.16 | 100 | 100 | 50 | 2 | 55 |  |  | Crucible | Crucible+Sample | Ignited Mass | LOI | GOI | Reportable GOI
Kiln Discharge | 2013-11-01 | D/S | 06:00-07:00 | [17 empty] | 9.33 |  |  | 2.3365 | 49.5185 | 500 | 0.2314 | 5.6765066 | 41.16% |  |  |  |  | 3.129 | 0.783 | 3.278 | 4.596 | 0.0038 | 0.088 | 0.062 | 0.024 | 0.895 | 16.124 | 1.0133 | 0.279 | 68.239 | 0.0279 | 47.726 | 1 | 0.774 | 3.344 | 4.63 | 0.0029 | 0.089 | 0.05 | 0.035 | 0.894 | 16.408 | 0.625 | 0.287 | 69.861 | 0.0308 | 48.861 | [50 empty] | Bad | 1
Vat 2 (Soln) | 2013-11-01 | D/S | 7:00 | [14 empty] | 3.2162 |  |  | 11.77 | 17.27 | 175.8
Vat 3 (Soln) | 2013-11-01 | D/S | 7:00 | [14 empty] | 3.3686 |  |  | 12.09 | 19.26 | 110.1
Scrubber Recirc Tank (19-tnk-501) | 2013-11-01 | D/S | 7:00 | [14 empty] | 47.4406 |  |  | 9.57 | 85.3 | 195.8 | [90 empty] | Bad | [6 empty] | 1
Slug Dose 1 (25-tnk-502) | 2013-11-01 | D/S | 7:00 | [14 empty] | 10.5616 |  |  | 11.76 | 32.8 | 131.6
Slug Dose 2 (25-tnk-503) | 2013-11-01 | D/S | 7:00 | [14 empty] | 12.6882 |  |  | 12.12 | 39.4 | 92.3
Dilute Preg Tank (Pre Scrubber, 25-tnk-505) | 2013-11-01 | D/S | 7:00 | [14 empty] | 19.9885 |  |  | 12.13 | 49.3 | 75.2
Clean Preg (30-tnk-506) | 2013-11-01 | D/S | 7:00 | [14 empty] | 52.4924 | 0.04157606826 | 41.57269248 | 9.27 | 82.3 | 248.2 | [66 empty] | 0.5844700406 | -0.205035485 | -5.326528634 | 3.621891466 | -2.327024186 | 19.14335 | -0.1957086 | -266.458104 | 101.832 | 1.662609 | 86.21211312 | 1.232911 | 63651.33034 | -4.951153318 | 64.11053876 | -1.516093 | 11166.53 | 41.57606826 | 159.1682 | 0.7078177858 | 41572.69248 | 2.324815698 | -0.2057424674
Dirty Preg (Desil feed 30-Tnk-510) | 2013-11-01 | D/S | 7:00 | [14 empty] | 52.1398 | 2.700757 | 46.83407348 | 9.71 | 86 | 210.1 | [66 empty] | -9.664398914 | -0.04018911664 | -4.454513866 | 1.980085 | -2.256827804 | 17.77946336 | -0.1017163 | -232.387611 | 134.2256527 | 20.10262176 | 82.95632954 | 0.8082882172 | 71167.05 | -4.508755232 | 142.4683 | -2.166473042 | 3299.52894 | 2700.757 | 159.1682 | 3.663271352 | 46834.07348 | 1.509266 | -0.08177883876
Desil Tank 1 (30-tnk-501) | 2013-11-01 | D/S | 7:00 | [14 empty] | 48.1002 | 0.03322602278 | 44.44431834 | 9.39 | 85.6 | 215.8 | [66 empty] | 31.94010196 | 0.3943487068 | -4.66268194 | 3.744385546 | -2.148771932 | 17.15784195 | -0.1597962 | -232.851372 | 100.4859 | 1.23142 | 81.0122648 | 0.830163329 | 62399.65562 | -5.070812104 | 59.29122636 | -1.61866 | 8307.342932 | 33.22602278 | 159.1682 | 1.867459 | 44444.31834 | 1.986289 | -0.3668356824
Desil Tank 2 (30-tnk-502) | 2013-11-01 | D/S | 7:00 | [14 empty] | 49.6139 | 0.03306488968 | 45.47314718 | 9.41 | 85.3 | 217.2 | [66 empty] | 21.77899182 | -0.2804864358 | -4.89274779 | 4.167793126 | -2.136620224 | 18.57453 | -0.216591373 | -235.5285464 | 105.9703 | 5.177951776 | 83.381829 | 1.046173 | 64536.41796 | -4.56258805 | 71.78808172 | -1.255836 | 9011.629888 | 33.06488968 | 159.1682 | 2.134642214 | 45473.14718 | 2.218601776 | -0.4481866502
Desil Tank 3 (30-tnk-503) | 2013-11-01 | D/S | 7:00 | [14 empty] | 50.8693 | 0.03581135522 | 43.2787802 | 9.41 | 87.4 | 219.8 | [66 empty] | 12.78078 | 0.9161786496 | -4.986327482 | 5.628299336 | -2.277548526 | 17.94738431 | -0.2101819574 | -229.691684 | 112.2852 | 7.874757564 | 84.6226145 | 0.9120000524 | 66328.5581 | -5.62903281 | 75.35364086 | -1.772057928 | 9049.072612 | 35.81135522 | 159.1682 | 1.972317 | 43278.7802 | 2.186322944 | -0.6371737058
Kiln Discharge | 2013-11-01 | D/S | 13:00-14:00 | [17 empty] | 9.38 |  |  | 1.907012 | 50.4454 | 500 | 0.1924 | 5.940921 | 32.1% |  |  |  |  | 3.148 | 0.8 | 3.357 | 4.318 | 0.0037 | 0.113 | 0.086 | 0.019 | 0.784 | 16.02 | 1.0605 | 0.285 | 70.717 | 0.021 | 49.46 | 2.844 | 0.789 | 3.286 | 4.256 | 0.0031 | 0.108 | 0.071 | 0.035 | 0.75 | 16.096 | 0.7468 | 0.285 | 71.606 | 0.0275 | 50.081 | [50 empty] | Bad | 1
Vat 1 (Soln) | 2013-11-01 | D/S | 15:20 | [14 empty] | 30.4153 |  |  | 11.13 | 87.4 | 1.3
Scrubber Recirc Tank (19-tnk-501) | 2013-11-01 | D/S | 15:20 | [14 empty] | 60.6384 |  |  | 9.28 | 30.4 | 104.3
Slug Dose 1 (25-tnk-502) | 2013-11-01 | D/S | 15:20 | [14 empty] | 10.9562 |  |  | 11.3 | 39.8 | 52.9
Slug Dose 2 (25-tnk-503) | 2013-11-01 | D/S | 15:20 | [14 empty] | 4.4412 |  |  | 11.37 | 15.1 | 62.3
Dilute Preg Tank (Pre Scrubber, 25-tnk-505) | 2013-11-01 | D/S | 15:20 | [14 empty] | 26.0637 |  |  | 11.46 | 62.9 | 26
Clean Preg (30-tnk-506) | 2013-11-01 | D/S | 15:45 | [14 empty] | 52.5269 | 0.03221951998 | 43.77709914 | 9.01 | 99.7 | 158.3 | [66 empty] | -1.101994719 | 1.404336 | -4.918984236 | 4.912562628 | -2.19865045 | 15.30432 | -0.2377598146 | -228.6802424 | 97.65350498 | -0.1469352 | 96.34866992 | 0.8531111004 | 62959.86488 | -4.871143844 | 55.72792212 | -1.873736 | 10467.62 | 32.21951998 | 159.1682 | 0.6018496146 | 43777.09914 | 3.687843818 | -0.4135729598
Dirty Preg (Desil feed 30-Tnk-510) | 2013-11-01 | D/S | 15:45 | [14 empty] | 52.4288 | 2.732593576 | 44.84716184 | 9.46 | 98.4 | 167.2 | [66 empty] | -10.07258 | 0.3955213826 | -4.57741661 | 4.189016756 | -2.321927406 | 15.56085462 | -0.04718517628 | -231.1928414 | 119.6897 | 14.31496 | 100.4954 | 0.8454542448 | 67390.98752 | -4.667118822 | 144.7972311 | -1.610917 | 3320.1495 | 2732.593576 | 159.1682 | 3.595290728 | 44847.16184 | 2.209525898 | -0.3467708946
Desil Tank 1 (30-tnk-501) | 2013-11-01 | D/S | 15:45 | [14 empty] | 49.3002 | 0.11624 | 42.03305852 | 9.14 | 94.5 | 181.7 | [66 empty] | 88.8437486 | 0.304538307 | -4.350050756 | 10.64601 | -1.93253 | 12.49594 | -0.1661974 | -161.7133 | 90.90065502 | 0.3812765692 | 89.74656732 | 0.6482682482 | 59879.90426 | -3.866428836 | 61.06353792 | -1.739353 | 7495.067644 | 116.24 | 159.1682 | 8.284817808 | 42033.05852 | 2.543740748 | -0.4306101752
Desil Tank 2 (30-tnk-502) | 2013-11-01 | D/S | 15:45 | [14 empty] | 50.4332 | 0.1297169 | 42.61405722 | 9.2 | 93.5 | 189.6 | [66 empty] | 129.7457 | 0.8566813198 | -4.48245872 | 14.65327 | -2.070787894 | 15.46103 | -0.1203118 | -167.1518 | 83.63810304 | 4.539831632 | 93.69742988 | 0.7042999616 | 59138.38612 | -4.726037358 | 70.34983572 | -1.847896 | 8598.0212 | 129.7169 | 159.1682 | 10.70987 | 42614.05722 | 3.055408934 | -0.782566231
Desil Tank 3 (30-tnk-503) | 2013-11-01 | D/S | 15:45 | [14 empty] | 49.4588 | 0.1638173 | 39.33744278 | 9.2 | 90.5 | 195.6 | [66 empty] | 88.82905398 | 0.3963807712 | -4.753876892 | 11.75002398 | -2.095552052 | 16.32712 | -0.1736654193 | -170.3564 | 77.62348178 | 4.55198882 | 98.67729034 | 0.8017055308 | 55637.31686 | -3.865459986 | 74.01431762 | -1.76079 | 9378.335784 | 163.8173 | 159.1682 | 8.563837986 | 39337.44278 | 3.825508042 | -0.525162478
Vat 1 (Soln) | 2013-11-01 | N/S | 23:00 | [14 empty] | 27.9696 |  |  | 12.08 | 53.2 | 129.9
Vat 2 (Soln) | 2013-11-01 | N/S | 23:00 | [14 empty] | 9.7799 |  |  | 11.91 | 30.6 | 122.7
Vat 3 (Soln) | 2013-11-01 | N/S | 23:00 | [14 empty] | 1.3203 |  |  | 11.75 | 11.15 | 122.3
Slug Dose 1 (25-tnk-502) | 2013-11-01 | N/S | 23:00 | [14 empty] | 4.4701 |  |  | 11.96 | 20.5 | 125.6
Slug Dose 2 (25-tnk-503) | 2013-11-01 | N/S | 23:00 | [14 empty] | 4.7226 |  |  | 12.06 | 35.3 | 107.1
Dilute Preg Tank (Pre Scrubber, 25-tnk-505) | 2013-11-01 | N/S | 23:00 | [14 empty] | 25.6584 |  |  | 12.08 | 52.3 | 88.6
Dirty Preg (Desil feed 30-Tnk-510) | 2013-11-01 | N/S | 23:00 | [14 empty] | 52.3651 | 3.7338815 | 48.37784884 | 9.74 | 69.1 | 308.4 | [66 empty] | 4.906272772 | 0.7011738456 | -5.886724726 | 3.393399206 | -2.71472685 | 18.00434417 | 0.04446846126 | -253.3529398 | 200.1348302 | 21.97992674 | 111.7153 | 0.461529226 | 78489.8134 | -5.01501262 | 152.7721 | -1.437731 | 3901.854784 | 3733.8815 | 137.2003311 | 4.27291541 | 48377.84884 | 3.22459194 | -0.2924003348
Desil Tank 1 (30-tnk-501) | 2013-11-01 | N/S | 23:00 | [14 empty] | 49.4556 | 0.04303791108 | 43.95134818 | 9.39 | 74.4 | 285.1 | [66 empty] | 57.70114854 | 0.600118358 | -5.687088822 | 5.117766386 | -2.398013104 | 17.19384 | -0.02457786846 | -237.6525236 | 166.0176 | 5.515678518 | 99.42356558 | 0.5332081736 | 67556.4973 | -4.83848408 | 65.54472404 | -0.7249563906 | 9799.382926 | 43.03791108 | 137.2003311 | 2.21894531 | 43951.34818 | 2.674352772 | -0.65457428
Desil Tank 2 (30-tnk-502) | 2013-11-01 | N/S | 23:00 | [14 empty] | 49.15 | 0.03649745668 | 45.65085892 | 9.38 | 77.3 | 269.5 | [66 empty] | 35.39434874 | 1.639338 | -5.46749466 | 5.545315062 | -2.31187512 | 17.52627 | -0.08953579804 | -232.6638316 | 150.5379877 | 6.708469544 | 97.07410942 | 0.5872620882 | 63780.59124 | -4.554533256 | 66.58572938 | -0.7838783242 | 9950.119058 | 36.49745668 | 137.2003311 | 2.37839639 | 45650.85892 | 3.280048676 | -0.6847719584
Desil Tank 3 (30-tnk-503) | 2013-11-01 | N/S | 23:00 | [14 empty] | 49.0466 | 0.03669013122 | 44.79459042 | 9.42 | 76.7 | 268.2 | [66 empty] | 25.4274014 | 0.6160096336 | -5.360368578 | 5.507779644 | -2.169148534 | 16.41046825 | -0.1096042515 | -222.1144244 | 151.3565 | 8.170719822 | 91.69970254 | 0.5841378938 | 64113.53668 | -4.5084287 | 67.12409478 | -1.155079 | 9510.266074 | 36.69013122 | 137.2003311 | 2.596375994 | 44794.59042 | 3.4038814 | -0.896628384
Vat 1 (Soln) | 2013-11-02 | D/S | 6:45 | [14 empty] | 26.3794 |  |  | 11.66 | 69.6 | 109.7
Vat 2 (Soln) | 2013-11-02 | D/S | 6:45 | [14 empty] | 11.5015 |  |  | 11.61 | 39.8 | 76.5
Scrubber Recirc Tank (19-tnk-501) | 2013-11-02 | D/S | 6:45 | [14 empty] | 56.1985 |  |  | 9.48 | 46.6 | 189.3
Slug Dose 1 (25-tnk-502) | 2013-11-02 | D/S | 6:45 | [14 empty] | 4.3034 |  |  | 11.75 | 21.41 | 107.5
Slug Dose 2 (25-tnk-503) | 2013-11-02 | D/S | 6:45 | [14 empty] | 11.3972 |  |  | 11.91 | 37.1 | 104.3
Dilute Preg Tank (Pre Scrubber, 25-tnk-505) | 2013-11-02 | D/S | 6:45 | [14 empty] | 25.3999 |  |  | 11.86 | 62.1 | 93.6
Dirty Preg (Desil feed 30-Tnk-510) | 2013-11-02 | D/S | 7:30 | [14 empty] | 54.0114 | 3.765286928 | 45.35433328 | 9.64 | 80.1 | 273.6 | [66 empty] | 4.774071276 | 1.011289 | -5.858215816 | 3.558980022 | -2.71609923 | 17.63640527 | 0.2173139272 | -243.4151128 | 204.1547726 | 21.61723254 | 107.6165 | 0.594750705 | 74355.52838 | -5.50210026 | 153.376 | -0.9778843454 | 3780.988502 | 3765.286928 | 137.2003311 | 4.330386156 | 45354.33328 | 3.015210994 | -0.5011262496
Desil Tank 1 (30-tnk-501) | 2013-11-02 | D/S | 7:30 | [14 empty] | 48.9117 | 0.08104867438 | 42.4351603 | 9.3 | 77.9 | 274.1 | [66 empty] | 46.11293754 | 1.302227 | -6.328581624 | 6.74704125 | -2.631636964 | 18.37787 | -0.04670338596 | -229.1917598 | 193.7806015 | 4.86208189 | 103.3092 | 0.5102975608 | 72600.7646 | -5.173839786 | 70.9827072 | -1.131136 | 10195.87 | 81.04867438 | 137.2003311 | 5.030529858 | 42435.1603 | 3.266296592 | -0.5711097386
Desil Tank 2 (30-tnk-502) | 2013-11-02 | D/S | 7:30 | [14 empty] | 48.9651 | 0.06594597354 | 45.65431958 | 9.33 | 74.2 | 271.6 | [66 empty] | 46.20150416 | 1.014065 | -6.021166348 | 8.322121408 | -2.451220362 | 18.50391 | -0.1354502862 | -236.4633492 | 181.1640769 | 7.165279708 | 102.542 | 0.5565260556 | 71178.3215 | -4.743435108 | 73.24095458 | -0.8624974776 | 10348.53 | 65.94597354 | 137.2003311 | 5.09965253 | 45654.31958 | 3.287326012 | -0.5049429918
Desil Tank 3 (30-tnk-503) | 2013-11-02 | D/S | 7:30 | [14 empty] | 45.4812 | 0.0602410758 | 38.40284866 | 9.35 | 79 | 265.1 | [66 empty] | 42.70172872 | 1.025835 | -4.632136358 | 9.95661288 | -1.93355 | 16.08709 | -0.1264417 | -190.9789 | 132.3817 | 8.988598226 | 83.76667356 | 0.6266408302 | 54562.54706 | -3.85617757 | 63.61508062 | -0.9678331464 | 9380.291918 | 60.2410758 | 137.2003311 | 4.963969502 | 38402.84866 | 2.49941503 | -0.78038791
Vat 1 (Soln) | 2013-11-02 | D/S | 11:00 | [14 empty] | 28.7045 |  |  | 11.52 | 85 | 103.8
Vat 2 (Soln) | 2013-11-02 | D/S | 11:00 | [14 empty] | 12.3816 |  |  | 11.23 | 45.7 | 60.4
Kiln Discharge | 2013-11-01 | D/S | 18:00 | [17 empty] | 9.91 |  |  | 2.724858 | 49.9292 | 500 | 0.2721 | 5.8977856 | 46.2% |  |  |  |  | 3.536 | 0.823 | 3.457 | 4.468 | 0.0037 | 0.108 | 0.078 | 0.024 | 0.803 | 16.015 | 1.0528 | 0.283 | 70.4 | 0.0222 | 49.237 | 3.082 | 0.796 | 3.318 | 4.257 | 0.0016 | 0.089 | 0.064 | 0.028 | 0.769 | 15.945 | 0.6272 | 0.279 | 70.232 | 0.0281 | 49.12 | [50 empty] | Bad | 1
Kiln Discharge | 2013-11-01 | N/S | 19:00-20:00 | [17 empty] | 10.13 |  |  | 3.214765 | 50.1903 | 500 | 0.3227 | 5.9151518 | 54.35% |  |  |  |  | 3.301 | 0.815 | 3.427 | 4.445 | 0.0042 | 0.104 | 0.061 | 0.026 | 0.777 | 15.96 | 1.0559 | 0.278 | 70.527 | 0.0297 | 49.327 | 2.692 | 0.806 | 3.384 | 4.252 | 0.0011 | 0.088 | 0.045 | 0.036 | 0.741 | 15.944 | 0.47 | 0.282 | 70.726 | 0.0356 | 49.466 | [50 empty] | Bad | 1
Kiln Discharge | 2013-11-01 | N/S | 21:00-22:00 | [17 empty] | 9.62 |  |  | 2.926695 | 50.0223 | 500 | 0.2928 | 5.7807038 | 50.63% |  |  |  |  | 3.11 | 0.811 | 3.415 | 4.336 | 0.0042 | 0.088 | 0.056 | 0.021 | 0.745 | 15.758 | 1.0319 | 0.28 | 69.874 | 0.0295 | 48.87 | 2.667 | 0.785 | 3.257 | 4.131 | 0.0022 | 0.086 | 0.047 | 0.028 | 0.708 | 15.881 | 0.528 | 0.281 | 71.082 | 0.0254 | 49.715 | [50 empty] | Bad | 1
Kiln Feed | 2013-11-01 | N/S | 23:00 |  | 1100.54 | 1857.66 | 2958.2 | 2861.86 | 5.186% | [24 empty] | 0.238 | 0.829 | 3.594 | 4.799 | 0.0044 | 0.11 | 0.102 | 0.024 | 0.954 | 16.705 | 1.0896 | 0.286 | 71.913 | 0.0422 | 50.296
Kiln Discharge | 2013-11-01 | N/S | 23:00-00:00 | [20 empty] | 3.943839 | 51.0036 | 500 | 0.4023 | 5.8921836 | 66.93% |  |  |  |  | 3.064 | 0.827 | 3.491 | 4.502 | 0.0046 | 0.057 | 0.026 | 0.025 | 0.821 | 15.855 | 1.0518 | 0.285 | 71.082 | 0.02 | 49.715 | 2.275 | 0.819 | 3.426 | 4.305 | 0.0007 | 0.043 | 0.011 | 0.031 | 0.804 | 15.568 | 0.3191 | 0.282 | 70.741 | 0.03 | 49.476 | [50 empty] | Bad | 1
Kiln Discharge | 2013-11-01 | N/S | 01:00-02:00 | [17 empty] | 8.95 |  |  | 3.118382 | 50.7154 | 500 | 0.3163 | 5.8865816 | 52.97% |  |  |  |  | 3.014 | 0.855 | 3.484 | 4.678 | 0.0042 | 0.119 | 0.068 | 0.024 | 0.901 | 15.983 | 1.0508 | 0.28 | 69.868 | 0.0371 | 48.866 | 2.529 | 0.837 | 3.46 | 4.524 | 0.001 | 0.113 | 0.047 | 0.031 | 0.868 | 15.828 | 0.4864 | 0.278 | 69.783 | 0.0367 | 48.807 | [50 empty] | Bad | 1
Kiln Discharge | 2013-11-02 | D/S | 06:00-07:00 | [17 empty] | 9.43 |  |  | 1.870129 | 50.6917 | 500 | 0.1896 | 5.7795834 | 32.36% |  |  |  |  | 3.139 | 0.821 | 3.404 | 4.628 | 0.0055 | 0.105 | 0.088 | 0.024 | 0.938 | 16.056 | 1.0317 | 0.277 | 68.82 | 0.0296 | 48.133 | 2.841 | 0.796 | 3.266 | 4.407 | 0.0034 | 0.099 | 0.076 | 0.037 | 0.902 | 16.326 | 0.7149 | 0.28 | 70.544 | 0.041 | 49.338 | [50 empty] | Bad | 1
Kiln Discharge | 2013-11-02 | D/S | 08:00-09:00 | [17 empty] | 9.27 |  |  | 2.085516 | 51.0665 | 500 | 0.213 | 5.7465316 | 36.29% |  |  |  |  | 3.106 | 0.838 | 3.478 | 4.827 | 0.0034 | 0.103 | 0.075 | 0.031 | 0.985 | 15.818 | 1.0258 | 0.276 | 68.759 | 0.0333 | 48.09 | 2.749 | 0.821 | 3.397 | 4.576 | 0.0024 | 0.094 | 0.06 | 0.03 | 0.94 | 15.97 | 0.6835 | 0.278 | 69.359 | 0.0324 | 48.51 | [50 empty] | Bad | 1
Kiln Discharge | 2013-11-02 | D/S | 10:00-11:00 | [17 empty] | 10.67 |  |  | 2.582677 | 50.316 | 500 | 0.2599 | 5.8171168 | 44.4% |  |  |  |  | 3.802 | 0.811 | 3.402 | 4.576 | 0.0043 | 0.1 | 0.087 | 0.029 | 0.891 | 15.956 | 1.0384 | 0.281 | 69.531 | 0.0231 | 48.63 | 3.338 | 0.832 | 3.44 | 4.629 | 0.002 | 0.088 | 0.065 | 0.038 | 0.898 | 16.137 | 0.5959 | 0.284 | 70.389 | 0.0216 | 49.23 | [50 empty] | Bad | 1
Kiln Discharge | 2013-11-02 | D/S | 12:00-13:00 | [17 empty] | 10.01 |  |  | 1.506983 | 51.0623 | 500 | 0.1539 | 5.8983458 | 25.55% |  |  |  |  | 3.208 | 0.79 | 3.39 | 4.443 | 0.0041 | 0.088 | 0.081 | 0.027 | 0.785 | 16.363 | 1.0529 | 0.288 | 71.05 | 0.0279 | 49.693 | 2.897 | 0.808 | 3.391 | 4.531 | 0.0029 | 0.078 | 0.059 | 0.055 | 0.788 | 16.455 | 0.7913 | 0.289 | 71.394 | 0.0276 | 49.933 | [50 empty] | Bad | 1
Calcine Vat 3 | 2013-11-02 | D/S | Top |  | D.I.P. | D.I.P. | D.I.P. | D.I.P. | D.I.P. | [14 empty] | #VALUE! | 50.1817 | 500 | n/a | [6 empty] | 2.539 | 0.869 | 3.503 | 4.317 | 0.0026 | 0.071 | 0.049 | 0.029 | 0.728 | 15.824 | 0.565 | 0.276 | 71.837 | 0.0347 | 50.242 | 2.45 | 0.852 | 3.435 | 4.275 | 0.0019 | 0.067 | 0.031 | 0.045 | 0.713 | 15.76 | 0.5128 | 0.272 | 71.656 | 0.0313 | 50.116
Calcine Vat 3 | 2013-11-02 | D/S | Middle |  | D.I.P. | D.I.P. | D.I.P. | D.I.P. | D.I.P. | [14 empty] | #VALUE! | 50.0435 | 500 | n/a | [6 empty] | 2.427 | 0.844 | 3.484 | 4.093 | 0.0016 | 0.076 | 0.037 | 0.027 | 0.573 | 15.385 | 0.3821 | 0.261 | 71.793 | 0.0221 | 50.212 | 2.268 | 0.858 | 3.487 | 4.01 | 0.0011 | 0.072 | 0.018 | 0.031 | 0.566 | 15.374 | 0.3329 | 0.264 | 72.069 | 0.0317 | 50.405
Calcine Vat 3 | 2013-11-02 | D/S | Bottom |  | D.I.P. | D.I.P. | D.I.P. | D.I.P. | D.I.P. | [14 empty] | #VALUE! | 50.3188 | 500 | n/a | [6 empty] | 2.261 | 0.888 | 3.563 | 4.305 | 0.0022 | 0.052 | 0.048 | 0.025 | 0.688 | 15.718 | 0.6711 | 0.274 | 71.752 | 0.0295 | 50.183 | 2.142 | 0.83 | 3.392 | 4.191 | 0.0021 | 0.041 | 0.022 | 0.04 | 0.681 | 15.728 | 0.6067 | 0.273 | 71.922 | 0.0185 | 50.302
Kiln Discharge | 2013-11-02 | D/S | 14:00-15:00 | [11 empty] | 11.54% | [5 empty] | 9.96 |  |  | 1.568572 | 50.4599 | 500 | 0.1583 | 5.8081536 | 27.01% |  |  |  |  | 3.206 | 0.775 | 3.217 | 4.261 | 0.0036 | 0.084 | 0.087 | 0.031 | 0.755 | 16.146 | 1.0368 | 0.282 | 70.52 | 0.0348 | 49.322 | 2.882 | 0.773 | 3.272 | 4.259 | 0.0028 | 0.075 | 0.06 | 0.034 | 0.757 | 16.233 | 0.7754 | 0.285 | 70.763 | 0.0372 | 49.492 | [50 empty] | Bad | 1
Vat 1 (Soln) | 2013-11-02 | D/S | 15:00 | [14 empty] | 13.0256 |  |  | 11.64 | 47.4 | 95.4
Scrubber Recirc Tank (19-tnk-501) | 2013-11-02 | D/S | 15:00 | [14 empty] | 48.0323 |  |  | 9.59 | 86.7 | 174.1 | [90 empty] | Bad | [6 empty] | 1
Slug Dose 1 (25-tnk-502) | 2013-11-02 | D/S | 15:00 | [14 empty] | 4.3389 |  |  | 11.45 | 20.95 | 141.9
Slug Dose 2 (25-tnk-503) | 2013-11-02 | D/S | 15:00 | [14 empty] | 13.1 |  |  | 11.74 | 14.29 | 92.7
Dilute Preg Tank (Pre Scrubber, 25-tnk-505) | 2013-11-02 | D/S | 15:00 | [14 empty] | 26.0325 |  |  | 11.72 | 65.2 | 80.3
Clean Preg (30-tnk-506) | 2013-11-02 | D/S | 15:30 | [14 empty] | 52.0734 | 0.04425652892 | 46.7470394 | 9.16 | 21.4 | 173.7 | [66 empty] | 15.7102 | 1.492896 | -5.429570906 | 6.43803383 | -2.318767826 | 18.70257 | -0.2825902638 | -230.988089 | 157.5281 | 8.74164082 | 97.99271118 | 0.7198510816 | 67237.94698 | -5.091797492 | 62.23607754 | -0.7259470796 | 11916.98796 | 44.25652892 | 137.2003311 | 0.7970716556 | 46747.0394 | 3.603746754 | -0.8288100772
Dirty Preg (Desil feed 30-Tnk-510) | 2013-11-02 | D/S | 15:30 | [14 empty] | 52.4257 | 4.12470327 | 49.5849892 | 9.5 | 95.7 | 176.7 | [66 empty] | 4.31321602 | 0.9974027536 | -6.15162046 | 4.50540121 | -3.121667996 | 19.63963 | -0.07249182794 | -272.8682594 | 204.7622914 | 21.62199386 | 122.9383 | 0.6024564662 | 76655.4102 | -5.472758018 | 166.4206 | -0.6394163986 | 4095.963072 | 4124.70327 | 137.2003311 | 4.098531768 | 49584.9892 | 3.224578178 | -0.5677118926
Desil Tank 1 (30-tnk-501) | 2013-11-02 | D/S | 15:30 | [14 empty] | 49.2461 | 0.1598455 | 42.75284902 | 9.17 | 95.7 | 199.7 | [66 empty] | 87.1630495 | 1.185265 | -5.296823628 | 9.533076722 | -2.209883648 | 17.13945488 | -0.2561247314 | -191.941 | 161.4667 | 6.434629838 | 101.3734 | 0.4952884252 | 64107.53436 | -4.34864751 | 73.1776846 | -0.5828378876 | 9713.58808 | 159.8455 | 137.2003311 | 10.12836684 | 42752.84902 | 3.054696492 | -0.916092958
Desil Tank 2 (30-tnk-502) | 2013-11-02 | D/S | 15:30 | [14 empty] | 48.2971 | 0.1798496 | 41.96494502 | 9.24 | 94.8 | 213.3 | [66 empty] | 121.1196 | 1.019632 | -5.571127192 | 11.37949 | -2.293047792 | 18.18421 | -0.2897835306 | -199.2818 | 161.2346 | 7.499724148 | 107.561 | 0.7470826406 | 64663.02046 | -5.018480534 | 75.38711522 | -0.8353251532 | 10508.54 | 179.8496 | 137.2003311 | 10.8042 | 41964.94502 | 3.599254944 | -0.7837778014
Desil Tank 3 (30-tnk-503) | 2013-11-02 | D/S | 15:30 | [14 empty] | 46.937 | 0.09851415426 | 43.0708087 | 9.23 | 89.1 | 214.8 | [66 empty] | 73.78652756 | 1.609739 | -4.448136794 | 11.42454 | -2.250091564 | 17.18744 | -0.2657447114 | -175.9317 | 122.321 | 9.741642034 | 100.4029 | 0.5184185232 | 51134.58352 | -4.112364356 | 72.51319112 | -0.9078741494 | 9862.66742 | 98.51415426 | 137.2003311 | 9.301995104 | 43070.8087 | 3.459389116 | -0.8806161126
Kiln Feed | 2013-11-02 | N/S | 23:00 |  | 1095.1 | 3587.6 | 4682.7 | 4608.85 | 2.058% | [24 empty] | 0.47 | 0.858 | 3.649 | 4.859 | 0.0041 | 0.113 | 0.095 | 0.03 | 0.956 | 16.557 | 1.0767 | 0.287 | 72.168 | 0.0449 | 50.474
Vat 1 (Soln) | 2013-11-02 | N/S | 23:00 | [14 empty] | 7.29 |  |  | 12.07 | 27.1 | 79.7
Vat 2 (Soln) | 2013-11-02 | N/S | 23:00 | [14 empty] | 14.54 |  |  | 12.19 | 40.6 | 77.8
Vat 3 (Soln) | 2013-11-02 | N/S | 23:00 | [14 empty] | 11.9259 |  |  | 12.14 | 35.5 | 87.2
Scrubber Recirc Tank (19-tnk-501) | 2013-11-02 | N/S | 23:00 | [14 empty] | 47.66 |  |  | 8.57 | 38.7 | 186.8 | [90 empty] | Bad | [6 empty] | 1
Slug Dose 1 (25-tnk-502) | 2013-11-02 | N/S | 23:00 | [14 empty] | 6.1414 |  |  | 11.91 | 24.3 | 94.3
Slug Dose 2 (25-tnk-503) | 2013-11-02 | N/S | 23:00 | [14 empty] | 10.0763 |  |  | 12.14 | 26.2 | 92.2
Dilute Preg Tank (Pre Scrubber, 25-tnk-505) | 2013-11-02 | N/S | 23:00 | [14 empty] | 25.6581 |  |  | 12.01 | 53.4 | 98.7
Clean Preg (30-tnk-506) | 2013-11-02 | N/S | 22:30 | [14 empty] | 51.4452 | 0.03914574772 | 48.10613478 | 9.39 | 296 | 180.7 | [66 empty] | 12.77447 | 2.771549724 | -6.15392188 | 7.552820832 | -1.628366 | 14.40257 | -0.2456048486 | -243.0120004 | 145.4251718 | 14.53956 | 91.82396968 | 1.107232 | 72888.11696 | -4.410886042 | 63.28753358 | -0.5204640156 | 11053.55 | 39.14574772 | 142.6180046 | 0.7466639524 | 48106.13478 | 4.545597794 | -0.5230683614
Dirty Preg (Desil feed 30-Tnk-510) | 2013-11-02 | N/S | 22:30 | [14 empty] | 52.1617 | 3.523939596 | 52.33500284 | 9.74 | 54.1 | 189.5 | [66 empty] | 2.865173548 | 2.525564308 | -6.102610184 | 6.02869552 | -1.90964 | 13.90690568 | -0.01214295 | -258.8686666 | 170.6604 | 22.4505179 | 114.2464 | 1.088703887 | 78902.96026 | -4.523722596 | 163.2318 | -0.9454602106 | 3532.859602 | 3523.939596 | 142.6180046 | 2.834917578 | 52335.00284 | 4.32511314 | -0.326905894
Desil Tank 1 (30-tnk-501) | 2013-11-02 | N/S | 22:30 | [14 empty] | 49.137 | 0.07793995784 | 45.71554074 | 9.41 | 82.5 | 217.3 | [66 empty] | 46.52448572 | 3.163106934 | -5.613322888 | 8.671877982 | -1.563599 | 12.71274 | -0.04019614002 | -194.7448 | 139.2706 | 11.55293217 | 91.53048706 | 0.9645616864 | 66494.276 | -3.77946636 | 72.49063824 | -0.6618686232 | 8847.701336 | 77.93995784 | 142.6180046 | 5.125848252 | 45715.54074 | 3.527359114 | -0.5392586816
Desil Tank 2 (30-tnk-502) | 2013-11-02 | N/S | 22:30 | [14 empty] | 48.8184 | 0.08344648656 | 47.67334926 | 9.43 | 20.94 | 218.3 | [66 empty] | 53.57610982 | 2.0997847 | -5.446339258 | 13.60919 | -1.559702539 | 12.75949942 | -0.06342540648 | -193.7508606 | 135.1257 | 14.12427 | 96.93279172 | 1.036656 | 65283.94866 | -3.967395132 | 75.8010024 | -0.558766521 | 9153.274526 | 83.44648656 | 142.6180046 | 6.980664138 | 47673.34926 | 4.350528246 | -0.6984017334
Desil Tank 3 (30-tnk-503) | 2013-11-02 | N/S | 22:30 | [14 empty] | 46.2938 | 0.04406267106 | 47.40088674 | 9.45 | 64.3 | 221.2 | [66 empty] | 23.22756006 | 2.188116234 | -5.615540028 | 8.210989182 | -1.474648 | 12.18702 | -0.09281004752 | -209.7256118 | 134.3855 | 14.2734 | 84.53965786 | 0.9239885714 | 65053.99806 | -4.152776308 | 66.41480574 | -0.8122203846 | 8698.338532 | 44.06267106 | 142.6180046 | 3.051573234 | 47400.88674 | 4.02192382 | -0.7873696992
Kiln Discharge | 2013-11-02 | N/S | 18:00-19:00 | [11 empty] | 17.62% | [5 empty] | 10.15 |  |  | #VALUE! | 50.882 | 500 | N/A | 5.85409 | [5 empty] | 3.385 | 0.815 | 3.444 | 4.564 | 0.0041 | 0.105 | 0.116 | 0.023 | 0.876 | 16.002 | 1.045 | 0.283 | 69.896 | 0.0207 | 48.886 | 3.102 | 0.817 | 3.542 | 4.607 | 0.0033 | 0.092 | 0.095 | 0.033 | 0.891 | 16.142 | 0.9012 | 0.282 | 70.648 | 0.0271 | 49.411
Kiln Discharge | 2013-11-02 | N/S | 20:00-21:00 | [11 empty] | 13.34% | [5 empty] | 10.28 |  |  | 1.548053 | 49.966 | 500 | 0.1547 | 5.8697756 | 26.37% |  |  |  |  | 3.398 | 0.793 | 3.275 | 4.279 | 0.0045 | 0.101 | 0.104 | 0.03 | 0.778 | 15.942 | 1.0478 | 0.279 | 70.365 | 0.0357 | 49.213 | 3.062 | 0.797 | 3.361 | 4.277 | 0.0026 | 0.083 | 0.079 | 0.031 | 0.789 | 16.06 | 0.7951 | 0.284 | 70.768 | 0.0345 | 49.495 | [50 empty] | Bad | 1
Kiln Discharge | 2013-11-02 | N/S | 22:00-23:00 | [11 empty] | 10% | [5 empty] | 9.94 |  |  | 1.541542 | 50.4365 | 500 | 0.1555 | 5.8501686 | 26.35% |  |  |  |  | 3.159 | 0.836 | 3.412 | 4.596 | 0.005 | 0.092 | 0.079 | 0.032 | 0.883 | 16.213 | 1.0443 | 0.283 | 69.849 | 0.0315 | 48.852 | 2.869 | 0.852 | 3.505 | 4.668 | 0.0029 | 0.086 | 0.07 | 0.045 | 0.888 | 16.389 | 0.7805 | 0.282 | 70.199 | 0.0337 | 49.097 | [50 empty] | Bad | 1
Kiln Discharge | 2013-11-02 | N/S | 00:00-01:00 | [11 empty] | 9.66% | [5 empty] | 9.63 |  |  | 1.635402 | 49.9877 | 500 | 0.1635 | 5.9134712 | 27.66% |  |  |  |  | 3.047 | 0.793 | 3.251 | 4.331 | 0.0049 | 0.095 | 0.104 | 0.028 | 0.815 | 16.318 | 1.0556 | 0.282 | 70.374 | 0.0309 | 49.22 | 2.821 | 0.798 | 3.245 | 4.233 | 0.0033 | 0.087 | 0.093 | 0.029 | 0.791 | 16.537 | 0.8053 | 0.285 | 71.502 | 0.0315 | 50.008 | [50 empty] | Bad | 1
Kiln Discharge | 2013-11-02 | N/S | 02:00-03:00 | [11 empty] | 5.2% | [5 empty] | 9.76 |  |  | 2.3634 | 50.0127 | 500 | 0.2364 | 5.9487638 | 39.73% |  |  |  |  | 3.041 | 0.826 | 3.35 | 4.278 | 0.0036 | 0.092 | 0.072 | 0.025 | 0.713 | 16.017 | 1.0619 | 0.28 | 70.567 | 0.04 | 49.355 | 2.651 | 0.802 | 3.272 | 4.123 | 0.0012 | 0.076 | 0.064 | 0.035 | 0.681 | 16.09 | 0.6403 | 0.281 | 71.159 | 0.0248 | 49.769 | [50 empty] | Bad | 1
Kiln Discharge | 2013-11-02 | N/S | 04:00-05:00 | [11 empty] | 5.81% | [5 empty] | 9.28 |  |  | 1.821983 | 50.7963 | 500 | 0.1851 | 5.873697 | 31.02% |  |  |  |  | 3.057 | 0.821 | 3.472 | 4.728 | 0.005 | 0.106 | 0.065 | 0.026 | 0.918 | 16.187 | 1.0485 | 0.276 | 69.368 | 0.03 | 48.516 | 2.897 | 0.927 | 3.946 | 5.258 | 0.0034 | 0.098 | 0.062 | 0.033 | 1.042 | 16.334 | 0.7257 | 0.279 | 69.443 | 0.0248 | 48.568 | [50 empty] | Bad | 1
Vat 1 (Soln) | 2013-11-03 | D/S | 07:00-A | [14 empty] | 4.0038 |  |  | 11.66 | 23 | 122.9
Vat 1 (Soln) | 2013-11-03 | D/S | 07:00-B | [14 empty] | 4.9456 |  |  | 11.67 | 6.44 | 80
Vat 1 (Soln) | 2013-11-03 | D/S | 07:00-C | [14 empty] | 4.7041 |  |  | 11.65 | 23.4 | 87.1
Vat 2 (Soln) | 2013-11-03 | D/S | 8:30 | [14 empty] | 11.4414 |  |  | 11.82 | 42.2 | 105
Vat 3 (Soln) | 2013-11-03 | D/S | 8:30 | [14 empty] | 13.6667 |  |  | 11.69 | 33.8 | 102.3
Scrubber Recirc Tank (19-tnk-501) | 2013-11-03 | D/S | 11:15 | [14 empty] | 61.1526 |  |  | 9.43 | 88 | 250.7
Slug Dose 1 (25-tnk-502) | 2013-11-03 | D/S | 11:15 | [14 empty] | 7.6199 |  |  | 11.69 | 31.2 | 149.4
Slug Dose 2 (25-tnk-503) | 2013-11-03 | D/S | 11:15 | [14 empty] | 6.8238 |  |  | 11.7 | 23.8 | 126.8
Dilute Preg Tank (Pre Scrubber, 25-tnk-505) | 2013-11-03 | D/S | 11:15 | [14 empty] | 26.0181 |  |  | 11.86 | 62 | 111.9
Calcine Vat 1 | 2013-11-03 | D/S | Top |  | 1100.6 | 2383.89 | 3484.49 | 3231.82 | 10.6% | [14 empty] | #VALUE! | 51.5228 | N/A | [7 empty] | 2.826 | 0.815 | 3.387 | 4.531 | 0.0018 | 0.097 | 0.063 | 0.023 | 0.917 | 16.082 | 0.61 | 0.283 | 69.921 | 0.0306 | 48.903 | 2.819 | 0.836 | 3.564 | 4.888 | 0.0016 | 0.089 | 0.047 | 0.036 | 0.969 | 16.179 | 0.6074 | 0.285 | 69.423 | 0.0284 | 48.555
Calcine Vat 1 | 2013-11-03 | D/S | Middle |  | 1103.18 | 1526.95 | 2630.13 | 2506.2 | 8.116% | [14 empty] | #VALUE! | 49.2414 | N/A | [7 empty] | 2.878 | 0.864 | 3.537 | 4.836 | 0.0033 | 0.093 | 0.056 | 0.036 | 0.943 | 16.181 | 0.5935 | 0.287 | 69.692 | 0.0244 | 48.743 | 2.878 | 0.882 | 3.75 | 5.072 | 0.0032 | 0.085 | 0.049 | 0.039 | 0.998 | 16.229 | 0.6029 | 0.282 | 69.262 | 0.0293 | 48.442
Calcine Vat 1 | 2013-11-03 | D/S | Bottom |  | 1100.95 | 2409.2 | 3510.15 | 3218.74 | 12.1% | [14 empty] | #VALUE! | 50.3197 | N/A | [7 empty] | 3.279 | 0.917 | 4.042 | 5.714 | 0.0031 | 0.135 | 0.095 | 0.029 | 1.164 | 15.618 | 0.616 | 0.278 | 67.909 | 0.0255 | 47.495 | 3.218 | 0.928 | 4.202 | 5.936 | 0.0044 | 0.119 | 0.08 | 0.043 | 1.202 | 15.634 | 0.6007 | 0.277 | 67.942 | 0.0277 | 47.518
Kiln Discharge | 2013-11-03 | D/S | 13:00-14:00 | [11 empty] | 8.54% | [5 empty] | 8.7 |  |  | 1.16551 | 50.9219 | 500 | 0.1187 | 5.9050682 | 19.74% |  |  |  |  | 2.377 | 0.846 | 3.531 | 5.046 | 0.0057 | 0.102 | 0.087 | 0.028 | 1.078 | 16.658 | 1.0541 | 0.276 | 69.399 | 0.0266 | 48.538 | 2.209 | 0.812 | 3.43 | 4.852 | 0.0045 | 0.093 | 0.077 | 0.034 | 1.043 | 16.658 | 0.8621 | 0.282 | 70.334 | 0.0312 | 49.191 | [50 empty] | Bad | 1
Kiln Discharge | 2013-11-03 | D/S | 15:00-16:00 | [11 empty] | 5.68% | [5 empty] | 8.94 |  |  | 1.767184 | 50.8719 | 500 | 0.1798 | 5.8854612 | 30.03% |  |  |  |  | 2.977 | 0.894 | 3.611 | 4.82 | 0.0052 | 0.093 | 0.072 | 0.033 | 0.925 | 16.434 | 1.0506 | 0.282 | 70.161 | 0.0357 | 49.071 | 2.721 | 0.832 | 3.477 | 4.761 | 0.0026 | 0.087 | 0.067 | 0.031 | 0.919 | 16.274 | 0.7298 | 0.279 | 69.577 | 0.0477 | 48.662 | [50 empty] | Bad | 1
Vat 2 (Soln) | 2013-11-03 | D/S | 16:00 | [14 empty] | 9.4142 |  |  | 11.48 | 37.2 | 63.1
Vat 3 (Soln) | 2013-11-03 | D/S | 16:00 | [14 empty] | 15.5853 |  |  | 11.35 | 12.2 | 59.4
Scrubber Recirc Tank (19-tnk-501) | 2013-11-03 | D/S | 16:00 | [14 empty] | 66.664 |  |  | 9.39 | 111.6 | 11.9
Slug Dose 1 (25-tnk-502) | 2013-11-03 | D/S | 16:00 | [14 empty] | 8.0196 |  |  | 11.53 | 30.7 | 17.2
Slug Dose 2 (25-tnk-503) | 2013-11-03 | D/S | 16:00 | [14 empty] | 6.9119 |  |  | 11.48 | 6.66 | 85.7
Dilute Preg Tank (Pre Scrubber, 25-tnk-505) | 2013-11-03 | D/S | 16:00 | [14 empty] | DIP |  |  | 11.66 | 63.1 | 20.4
V2O3 | 2013-11-03 | D/S | 10:00 52 | [5 empty] | 5.67% | 5.67% | [5 empty] | 89.92% | [47 empty] | 0.61 | 0.399 | 3.722 | 7.129 | 0.0065 | 0.326 | 0.067 | 0.054 | 0.855 | 1.612 | 63.089 | 0.133 | 0.055 | 11.352 | 0.021 | 0.2277 | 0.004 | 0.0216 | -0.0004 | 0.006 | -0.0024 | 0.0131 | -0.0061 | 0.0017 | 7.939 | 35.341 | [24 empty] | Bad | [9 empty] | 12.1119 | 14.1334 | 13.9297 | 10.08% | -10.08% | 89.92%
V2O3 | 2013-11-03 | D/S | 10:00 53 | [5 empty] | 5.69% | 5.69% | [5 empty] | 85.5% | [47 empty] | 0.414 | 0.606 | 4.201 | 7.461 | 0.0654 | 0.07 | 0.045 | 0.053 | 9.963 | 0.792 | 51.4256 | 0.006 | 0.05 | 6.152 | 0.011 | 0.0049 | 0.0052 | 0.0284 | -0.0001 | 0.0034 | -0.0093 | 0.0061 | 0.0008 | 0.0011 | 4.303 | 28.807 | [24 empty] | Bad | [9 empty] | 12.3074 | 14.4104 | 14.1055 | 14.5% | -14.5% | 85.5%
V2O3 | 2013-11-03 | D/S | 10:00 54 | [5 empty] | 4.54% | 4.54% | [5 empty] | 97.14% | [47 empty] | 1.133 | 0.443 | 3.541 | 5.813 | 0.0184 | 1.863 | 0.22 | 0.048 | 0.986 | 3.641 | 57.7602 | 0.048 | 0.081 | 16.856 | 0.024 | 0.1088 | 0.0049 | 0.0731 | -0.0009 | 0.0043 | -0.0026 | 0.0022 | -0.003 | 0.0016 | 11.789 | 32.356 | [24 empty] | Bad | [9 empty] | 12.0771 | 15.5886 | 15.4881 | 2.862% | -2.862% | 97.14%
V2O3 | 2013-11-03 | D/S | 10:00 55 | [5 empty] | 5.21% | 5.21% | [5 empty] | 90.53% | [47 empty] | 0.885 | 0.311 | 3.431 | 5.99 | 0.0072 | 0.729 | 0.144 | 0.044 | 0.849 | 2.304 | 58.7839 | 0.075 | 0.067 | 12.329 | 0.02 | 0.1505 | 0.0187 | 0.0672 | -0.001 | 0.0062 | -0.0021 | 0.0036 | -0.002 | 0.0028 | 8.623 | 32.929 | [24 empty] | Bad | [9 empty] | 11.6587 | 13.673 | 13.4823 | 9.467% | -9.467% | 90.53%
V2O3 | 2013-11-03 | D/S | 10:00 56 | [5 empty] | 5.13% | 5.13% | [5 empty] | 90.76% | [47 empty] | 0.584 | 0.166 | 1.41 | 2.147 | 0.0013 | 0.084 | 0.016 | 0.02 | 0.221 | 0.341 | 76.5176 | 0.085 | 0.014 | 2.365 | 0.021 | 0.1211 | 0.0024 | 0.0122 | -0.0001 | 0.0102 | -0.0083 | 0.0007 | -0.0041 | 0.0006 | 1.654 | 42.863 | [24 empty] | Bad | [9 empty] | 11.9013 | 14.1324 | 13.9263 | 9.238% | -9.238% | 90.76%
V2O3 | 2013-11-03 | D/S | 10:00 57 | [5 empty] | 6.79% | 6.79% | [5 empty] | 96.17% | [47 empty] | 0.425 | 0.034 | 1.061 | 0.8 | 0.0018 | 0.124 | 0.039 | 0.017 | 2.109 | 0.102 | 81.2249 | 0.108 | 0.005 | 0.981 | 0.02 | 0.06 | 0.0003 | 0.017 | -0.0007 | 0.0073 | -0.0078 | 0.0008 | 0.0026 | 0.0018 | 0.686 | 45.5 | [24 empty] | Bad | [9 empty] | 12.3929 | 14.3117 | 14.2382 | 3.831% | -3.831% | 96.17%
V2O3 | 2013-11-03 | D/S | 10:00 58 | [5 empty] | 1.81% | 1.81% | [5 empty] | 95.05% | [47 empty] | 0.5 | 3.508 | 21.251 | 16.9 | 0.0305 | 0.128 | 0.081 | 0.171 | 4.688 | 1.886 | 30.4784 | -0.019 | 0.097 | 16.33 | 0.012 | 0.0227 | 0.014 | 0.0637 | -0.0002 | 0.0002 | -0.002 | 0.0151 | -0.0013 | 0.0035 | 11.421 | 17.073 | [24 empty] | Bad | [9 empty] | 12.501 | 15.1272 | 14.9973 | 4.946% | -4.946% | 95.05%
V2O3 Red. Kiln 1 (41-BIN-504) | 2013-11-03 | D/S | 14:30 | [5 empty] | 0.04% | 0.04% | [5 empty] | 118.7% | [47 empty] | 0.361 | 0.091 | 0.909 | 1.675 | 0.0082 | 0.02 | 0.022 | 0.007 | 0.277 | 0.177 | 114.1181 | 0.293 | 0.013 | 1.844 | 0.051 | 0.0966 | 0.0005 | 0.0025 | -0.0019 | 0.0014 | -0.0079 | -0.0072 | -0.0019 | 0.003 | 1.29 | 63.926 | [24 empty] | Bad | [9 empty] | 12.5977 | 14.5883 | 14.9613 |  | 18.74% | 118.7%
Kiln Feed | 2013-11-03 | N/S | 23:00 |  | 1097.2 | 2017.05 | 3114.25 | 2977.33 | 6.788% | [24 empty] | 0.236 | 0.83 | 3.693 | 5.326 | 0.0049 | 0.107 | 0.101 | 0.029 | 1.177 | 16.917 | 1.0598 | 0.268 | 69.572 | 0.0367 | 48.659
Vat 1 (Soln) | 2013-11-03 | N/S | 23:00 | [14 empty] | 12.2158 |  |  | 12.14 | 29.2 | 84.8
Vat 2 (Soln) | 2013-11-03 | N/S | 23:00 | [14 empty] | 7.14 |  |  | 12.19 | 26.2 | 77.6
Vat 3 (Soln) | 2013-11-03 | N/S | 23:00 | [14 empty] | 19.73 |  |  | 12.03 | 42.1 | 94.2
Scrubber Recirc Tank (19-tnk-501) | 2013-11-03 | N/S | 23:00 | [14 empty] | 75.6767 |  |  | 9.77 |  | 132
Slug Dose 1 (25-tnk-502) | 2013-11-03 | N/S | 23:00 | [14 empty] | 8.8131 |  |  | 12.14 | 28.5 | 85.4
Slug Dose 2 (25-tnk-503) | 2013-11-03 | N/S | 23:00 | [14 empty] | 14.0951 |  |  | 12.2 | 37.4 | 84.7
Dilute Preg Tank (Pre Scrubber, 25-tnk-505) | 2013-11-03 | N/S | 23:00 | [14 empty] | 25.8 |  |  | 12.15 | 50.2 | 91.3
Clean Preg (30-tnk-506) | 2013-11-03 | N/S | 23:00 | [14 empty] | 50.8188 | 0.04016962824 | 46.60847236 | 9.43 | 70.5 | 288.1 | [66 empty] | 14.27339 | 2.31601923 | -6.3954034 | 6.32009965 | -1.747557 | 16.67104 | -0.283769624 | -246.7369994 | 162.8534 | 8.106638532 | 95.12500748 | 1.449681 | 70803.1218 | -3.955976614 | 75.79197728 | -0.8139053304 | 10751.74 | 40.16962824 | 167.7008 | 0.9490457686 | 46608.47236 | 5.163316838 | -0.3256543146
Dirty Preg (Desil feed 30-Tnk-510) | 2013-11-03 | N/S | 23:00 | [14 empty] | 54.9848 | 3.654224294 | 52.46199038 | 9.7 | 62.9 | 193.1 | [66 empty] | 1.171107 | 2.893656838 | -6.593763034 | 4.674079 | -1.95734806 | 14.63171 | -0.02065697752 | -251.0647834 | 255.7799026 | 12.03495 | 106.6529 | 1.211018 | 89936.16582 | -4.698485834 | 170.6421 | -1.502793 | 3457.595894 | 3654.224294 | 167.7008 | 2.86780254 | 52461.99038 | 3.89595947 | -0.0107593
Desil Tank 1 (30-tnk-501) | 2013-11-03 | N/S | 23:00 | [14 empty] | 43.8276 | 0.06072045678 | 40.54080728 | 9.42 | 73.3 | 215 | [66 empty] | 28.21437132 | 2.071646982 | -5.036828524 | 10.06504 | -1.348019 | 13.25678 | -0.05124083578 | -184.3815 | 133.6543 | 11.85210618 | 76.79379452 | 1.113115 | 54605.48048 | -3.10513025 | 67.05236438 | -0.7671043776 | 8525.326454 | 60.72045678 | 167.7008 | 4.06144188 | 40540.80728 | 3.698281716 | -0.4006585766
Desil Tank 2 (30-tnk-502) | 2013-11-03 | N/S | 23:00 | [14 empty] | 46.8625 | 0.0736332305 | 43.79678008 | 9.43 | 74.7 | 208.6 | [66 empty] | 35.81588152 | 2.797088222 | -5.41202812 | 8.586650524 | -1.407463 | 13.93364 | -0.08425110512 | -202.8623026 | 142.3538 | 5.47490354 | 83.71458564 | 1.099786 | 58898.04348 | -3.485514938 | 76.4680155 | -1.334963 | 9039.031816 | 73.6332305 | 167.7008 | 5.130500064 | 43796.78008 | 4.104509098 | -0.3794899334
Desil Tank 3 (30-tnk-503) | 2013-11-03 | N/S | 23:00 | [14 empty] | 49.5236 | 0.06301939554 | 53.9530493 | 9.38 | 75.2 | 222.8 | [66 empty] | 26.9958858 | 3.926342042 | -6.65417152 | 9.175789668 | -1.689109 | 16.22167 | -0.1059351 | -256.8508332 | 180.598543 | 9.056042338 | 93.3306906 | 1.27611 | 72952.96068 | -4.239786622 | 72.33389526 | -0.5508744098 | 11225.76 | 63.01939554 | 167.7008 | 4.100788728 | 53953.0493 | 4.828531068 | -0.5667132308
Barren Solution (35-THK-501 O/F) | 2013-11-03 | N/S | 23:00 | [13 empty] | LLD | 2.0723 |  |  | 9.03 | 32.2 | 177.8 | [6 empty] | 1.026 | 22 | 1.027
Barren Solution (35-TNK-506) | 2013-11-03 | N/S | 23:00 | [13 empty] | LLD | 2.4579 |  |  | 8.97 | 29.1 | 153 | [6 empty] | 1.024 | 22 | 1.025
V2O3 Red. Kiln 1 (41-BIN-504) | 2013-11-03 | N/S | 22:00 | [5 empty] | 0.09% | 0.09% | [5 empty] | 118.7% | [47 empty] | 0.207 | 0.029 | 0.19 | 0.313 | 0.0054 | 0.018 | 0.01 | 0.004 | 0.076 | 0.065 | 116.9129 | 0.263 | 0 | 0.432 | 0.048 | 0.0136 | 0.0006 | 0.0011 | -0.0007 | 0.005 | -0.0129 | -0.0014 | 0.002 | 0.0005 | 0.302 | 65.491 | [24 empty] | Bad | [9 empty] | 12.1121 | 13.9564 | 14.3016 |  | 18.72% | 118.7%
V2O3 Red. Kiln 1 (41-BIN-504) | 2013-11-03 | N/S | 2:00 | [5 empty] | 0.07% | 0.07% | [5 empty] | 119.2% | [47 empty] | 0.26 | 0.037 | 0.233 | 0.408 | 0.006 | 0.018 | 0.015 | 0.003 | 0.074 | 0.083 | 116.3751 | 0.269 | 0.001 | 0.572 | 0.047 | 0.0025 | 0.0001 | 0.0017 | 0.0004 | 0.0033 | -0.0086 | 0.0009 | 0.0014 | 0.0006 | 0.4 | 65.19 | [24 empty] | Bad | [9 empty] | 12.3077 | 14.17 | 14.5275 |  | 19.2% | 119.2%
AMV | 2013-11-03 | N/S | 2:00 | [5 empty] | 2.77% | 2.77% | [53 empty] | -0.005 | -0.015 | 0.04 | 0.176 | -0.0011 | 0.04 | 0 | 0 | 0.053 | 0.007 | 75.4275 | 0.085 | -0.004 | 0.109 | 0.032 | -0.0012 | -0.0013 | 0.0004 | -0.001 | 0.008 | -0.0077 | 0.0043 | 0.0004 | 0.0009 | 0.076 | 42.252
V2O3 Red. Kiln 1 (41-BIN-504) | 2013-11-03 | N/S | 6:00 | [5 empty] | 0.1% | 0.1% | [5 empty] | 119% | [47 empty] | 0.31 | 0.069 | 0.338 | 0.494 | 0.0063 | 0.034 | 0.016 | 0.003 | 0.072 | 0.101 | 116.2515 | 0.261 | 0.001 | 0.607 | 0.048 | 0.0093 | -0.001 | 0.0015 | -0.0003 | 0.0026 | -0.0148 | -0.0206 | 0.0032 | 0.0009 | 0.425 | 65.121 | [24 empty] | Bad | [9 empty] | 12.3921 | 14.455 | 14.8477 |  | 19.04% | 119%
AMV | 2013-11-03 | N/S | 6:00 | [5 empty] | 6.27% | 6.27% | [53 empty] | 0.012 | -0.017 | 0.054 | 0.209 | -0.0004 | 0.06 | 0.001 | 0 | 0.034 | 0.02 | 76.3994 | 0.092 | -0.004 | 0.171 | 0.032 | -0.0006 | -0.0012 | 0.0001 | 0.0002 | 0.0066 | -0.0061 | 0.0107 | 0.0013 | -0.0007 | 0.119 | 42.797
Kiln Discharge | 2013-11-03 | N/S | 18:00-19:00 | [11 empty] | 2.64% | [5 empty] | 9.45 |  |  | 2.706742 | 50.7806 | 500 | 0.2749 | 5.7543744 | 47.04% |  |  |  |  | 2.999 | 0.803 | 3.225 | 4.373 | 0.0042 | 0.09 | 0.073 | 0.024 | 0.811 | 15.82 | 1.0272 | 0.28 | 69.246 | 0.0476 | 48.431 | 2.584 | 0.817 | 3.239 | 4.274 | 0.002 | 0.08 | 0.057 | 0.034 | 0.792 | 15.951 | 0.5646 | 0.28 | 69.905 | 0.0302 | 48.891 | [50 empty] | Bad | 1
Kiln Discharge | 2013-11-03 | N/S | 20:00-21:00 | [11 empty] | 1.44% | [5 empty] | 9.34 |  |  | 2.825907 | 51.2048 | 500 | 0.2894 | 5.8159964 | 48.59% |  |  |  |  | 2.922 | 0.8 | 3.214 | 4.555 | 0.0058 | 0.102 | 0.061 | 0.027 | 0.931 | 16.24 | 1.0382 | 0.275 | 68.725 | 0.0399 | 48.066 | 2.48 | 0.841 | 3.428 | 4.682 | 0.0031 | 0.089 | 0.057 | 0.04 | 0.925 | 16.273 | 0.5368 | 0.276 | 68.918 | 0.033 | 48.201 | [50 empty] | Bad | 1
Kiln Discharge | 2013-11-03 | N/S | 22:00-23:00 | [11 empty] | 4.11% | [5 empty] | 8.96 |  |  | 2.034644 | 49.3944 | 500 | 0.201 | 5.9426016 | 34.24% |  |  |  |  | 3.163 | 0.813 | 3.401 | 4.932 | 0.0057 | 0.113 | 0.081 | 0.028 | 1.073 | 16.948 | 1.0608 | 0.278 | 70.061 | 0.0368 | 49.001 | 2.737 | 0.768 | 3.217 | 4.62 | 0.0029 | 0.096 | 0.075 | 0.036 | 1.018 | 16.406 | 0.6742 | 0.269 | 68.05 | 0.0342 | 47.594 | [50 empty] | Bad | 1
Kiln Discharge | 2013-11-03 | N/S | 00:00-01:00 | [11 empty] | 0.55% | [5 empty] | 10.33 |  |  | 2.912712 | 50.3311 | 500 | 0.2932 | 5.8333626 | 49.93% |  |  |  |  | 3.081 | 0.832 | 3.452 | 5.025 | 0.0059 | 0.076 | 0.035 | 0.027 | 1.1 | 16.688 | 1.0413 | 0.274 | 68.464 | 0.031 | 47.883 | 2.554 | 0.803 | 3.398 | 4.859 | 0.0032 | 0.071 | 0.027 | 0.033 | 1.078 | 16.566 | 0.5069 | 0.27 | 68.213 | 0.0295 | 47.708 | [50 empty] | Bad | 1
Kiln Discharge | 2013-11-03 | N/S | 02:00-03:00 | [11 empty] | 1.94% | [5 empty] | 9.62 |  |  | 2.630448 | 51.6642 | 500 | 0.2718 | 5.7269246 | 45.93% |  |  |  |  | 3.016 | 0.826 | 3.432 | 4.868 | 0.0056 | 0.093 | 0.055 | 0.027 | 1.009 | 16.357 | 1.0223 | 0.271 | 68.267 | 0.0204 | 47.746 | 2.615 | 0.827 | 3.384 | 4.759 | 0.0022 | 0.087 | 0.044 | 0.036 | 0.99 | 16.384 | 0.5666 | 0.275 | 68.479 | 0.0212 | 47.894 | [50 empty] | Bad | 1
Kiln Discharge | 2013-11-03 | N/S | 04:00-05:00 | [11 empty] | 2.2% | [5 empty] | 9.6 |  |  | 2.437412 | 49.6223 | 500 | 0.2419 | 5.7605366 | 42.31% |  |  |  |  | 3.118 | 0.818 | 3.475 | 4.832 | 0.0048 | 0.108 | 0.068 | 0.027 | 0.915 | 15.944 | 1.0283 | 0.269 | 68.641 | 0.0189 | 48.007 | 2.774 | 0.82 | 3.525 | 4.798 | 0.0024 | 0.097 | 0.062 | 0.031 | 0.907 | 16.016 | 0.5844 | 0.274 | 69.186 | 0.0297 | 48.389 | [50 empty] | Bad | 1
Clean Preg (30-tnk-506) | 2013-11-04 | D/S | 7:00 | [14 empty] | 50.8564 | 0.04105848094 | 50.13217248 | 9.43 | 78.5 | 253 | [66 empty] | 13.53665 | 2.426340376 | -6.008241506 | 5.23368261 | -1.692326747 | 17.10533 | 0.1668636 | -272.2081658 | 148.4794319 | 7.418702354 | 94.37927192 | 1.412234 | 60605.73526 | -4.012639486 | 75.30003576 | -0.8199084052 | 11345.1 | 41.05848094 | 167.7008 | 1.114252 | 50132.17248 | 4.771005252 | -0.5935191788
Dirty Preg (Desil feed 30-Tnk-510) | 2013-11-04 | D/S | 7:00 | [14 empty] | 54.4186 | 4.182860934 | 50.35348414 | 9.7 | 85.3 | 131.4 | [66 empty] | 1.095778786 | 2.627669614 | -7.003762858 | 4.294108866 | -2.190105036 | 16.08859554 | 0.2085140306 | -283.474404 | 210.9903238 | 10.69039 | 120.8979 | 1.285942 | 73691.6852 | -4.174846898 | 190.2045 | -1.26998 | 3856.488674 | 4182.860934 | 167.7008 | 3.099721128 | 50353.48414 | 4.76285915 | -0.1281376
Desil Tank 1 (30-tnk-501) | 2013-11-04 | D/S | 7:00 | [14 empty] | 50.3344 | 0.0572352113 | 47.88989604 | 9.38 | 86 | 164.2 | [66 empty] | 55.207511 | 2.034970256 | -6.092276636 | 5.963684464 | -1.787650253 | 14.53105 | -0.01379337604 | -231.9960432 | 169.4448 | 1.629957 | 92.01071418 | 1.227873 | 65033.69008 | -3.839108878 | 81.7278221 | -0.7374388582 | 9121.592372 | 57.2352113 | 167.7008 | 2.905099458 | 47889.89604 | 4.317378202 | -0.3724772718
Desil Tank 2 (30-tnk-502) | 2013-11-04 | D/S | 7:00 | [14 empty] | 48.3541 | 0.06719958752 | 48.03186958 | 9.4 | 81.8 | 178.4 | [66 empty] | 40.94792574 | 2.657648844 | -6.282889916 | 6.261504546 | -1.671172 | 15.16572 | -0.0798619851 | -230.2797368 | 161.2083235 | 3.488654476 | 102.5722 | 1.27325 | 63237.69984 | -3.846501624 | 85.1981212 | -0.75305503 | 9625.689724 | 67.19958752 | 167.7008 | 4.037745302 | 48031.86958 | 4.365001332 | -0.5334284774
Desil Tank 3 (30-tnk-503) | 2013-11-04 | D/S | 7:00 | [14 empty] | 47.8098 | 0.0646782496 | 46.53074942 | 9.46 | 83.9 | 188.6 | [66 empty] | 12.58456 | 5.092673736 | -4.690592676 | 8.320176576 | -1.265022 | 16.17988 | -0.2856980666 | -238.318205 | 137.0011 | 7.051217026 | 73.764047 | 1.974395 | 53472.15556 | -3.14282446 | 92.5390746 | -1.494783 | 10127.93 | 64.6782496 | 167.7008 | 1.880462167 | 46530.74942 | 3.610608392 | -0.4186767914
Precip Tank 1 (35-tnk-501) | 2013-11-04 | D/S | 7:00 | [13 empty] | 171.15646 | 13.9296 | 0.01415031874 | 14.85009684 | 9.33 | 97.3 | 159.5 | [6 empty] | 1.161 | 24.1 | 1.16305 | [57 empty] | 16.63725 | 4.117889568 | -1.563784 | 17.67967 | 6.454689864 | 9.57614312 | 0.07582179612 | -58.47057678 | 162.042899 | 21.61489646 | 20.29502114 | 1.929173 | 64601.79012 | 18.62441031 | 80.6896448 | -0.408487645 | 35676.46132 | 14.15031874 | 127.8672 | 0.5720339384 | 14850.09684 | 1.373341 | 0.4399822682
Precip Tank 2 (35-tnk-502) | 2013-11-04 | D/S | 7:00 | [13 empty] | 248.0824 | 0.7835 | 0.005453778472 | 0.838467663 | 8.98 | 139.7 | 124 | [6 empty] | 1.19 | 24 | 1.192 | [57 empty] | 18.77151074 | 3.42058401 | -0.07071352358 | 38.67064828 | 28.8710098 | 4.839069138 | 0.1742213 | 0.991672168 | 124.4479 | 41.38946564 | -2.199839822 | 1.7321812 | 46150.8903 | 46.68484268 | 57.50764524 | -0.1428166 | 58302.63614 | 5.453778472 | 8.111124558 | 0.5354594364 | 838.467663 | 0.1395885068 | 1.046114425
Vat 2 (Soln) | 2013-11-04 | D/S | 7:00 | [14 empty] | 5.0515 |  |  | 11.93 | 23.4 | 76.6
Vat 3 (Soln) | 2013-11-04 | D/S | 7:00 | [14 empty] | 12.8192 |  |  | 11.97 | 35.3 | 65.9
Scrubber Recirc Tank (19-tnk-501) | 2013-11-04 | D/S | 7:00 | [14 empty] | 64.91416 |  |  | 9.73 | 90.1 | 224.7
Slug Dose 1 (25-tnk-502) | 2013-11-04 | D/S | 7:00 | [14 empty] | 8.7533 |  |  | 11.96 | 30.8 | 107.7
Slug Dose 2 (25-tnk-503) | 2013-11-04 | D/S | 7:00 | [14 empty] | 15.9734 |  |  | 11.94 | 43.6 | 90
Dilute Preg Tank (Pre Scrubber, 25-tnk-505) | 2013-11-04 | D/S | 7:00 | [14 empty] | 10.1087 |  |  | 11.76 | 56.1 | 66.3
Kiln Discharge | 2013-11-04 | D/S | 06:00-07:00 | [11 empty] | 7.63% | [5 empty] | 9.07 |  |  | 1.811756 | 50.3931 | 500 | 0.1826 | 5.9896584 | 30.25% |  |  |  |  | 3.06 | 0.823 | 3.443 | 4.32 | 0.0048 | 0.101 | 0.086 | 0.023 | 0.679 | 15.339 | 1.0692 | 0.266 | 70.245 | 0.036 | 49.13 | 2.828 | 0.851 | 3.578 | 4.48 | 0.0034 | 0.094 | 0.076 | 0.031 | 0.714 | 15.476 | 0.7496 | 0.271 | 70.484 | 0.0204 | 49.296 | [50 empty] | Bad | 1
V2O3 Red. Kiln 1 (41-BIN-504) | 2013-11-04 | D/S | 8:30 | [5 empty] | 0.04% | 0.04% | [5 empty] | 118.1% | [47 empty] | 0.148 | 0.036 | 0.206 | 0.572 | 0.0044 | 0.003 | 0.01 | 0.004 | 0.067 | 0.061 | 114.6744 | 0.237 | 0.001 | 0.435 | 0.049 | 0.0054 | -0.0006 | 0.0014 | -0.0008 | 0.0013 | -0.0093 | 0.0045 | 0.0024 | 0.0019 | 0.304 | 64.237 | [24 empty] | Bad | [9 empty] | 12.5006 | 14.8701 | 15.2984 |  | 18.08% | 118.1%
Kiln Discharge | 2013-11-04 | D/S | 08:00-09:00 | [11 empty] | 2.63% | [5 empty] | 9.47 |  |  | 2.902222 | 51.116 | 500 | 0.2967 | 5.9426016 | 48.84% |  |  |  |  | 3.136 | 0.854 | 3.557 | 4.567 | 0.0046 | 0.097 | 0.077 | 0.036 | 0.735 | 15.407 | 1.0608 | 0.268 | 70.036 | 0.0404 | 48.983 | 2.669 | 0.837 | 3.381 | 4.261 | 0.0022 | 0.091 | 0.061 | 0.038 | 0.693 | 15.467 | 0.563 | 0.27 | 70.811 | 0.0395 | 49.525 | [50 empty] | Bad | 1
Kiln Discharge | 2013-11-04 | D/S | `10:00-11:00 | [11 empty] | 0.4% | [5 empty] | 10.97 |  |  | 4.504002 | 50.222 | 500 | 0.4524 | 5.7442908 | 78.41% |  |  |  |  | 3.388 | 0.854 | 3.371 | 4.297 | 0.0045 | 0.068 | 0.034 | 0.026 | 0.706 | 15.185 | 1.0254 | 0.271 | 69.489 | 0.0312 | 48.6 | 2.664 | 0.877 | 3.493 | 4.294 | 0.0009 | 0.053 | 0.016 | 0.036 | 0.723 | 15.544 | 0.2542 | 0.276 | 71.046 | 0.0271 | 49.69 | [50 empty] | Bad | 1
Kiln Discharge | 2013-11-04 | D/S | 12:00-13:00 | [20 empty] | 4.794282 | 50.7271 | 500 | 0.4864 | 5.8966652 | 81.3% |  |  |  |  | 3.069 | 0.92 | 3.5 | 4.351 | 0.0032 | 0.052 | 0.021 | 0.02 | 0.683 | 14.865 | 1.0526 | 0.27 | 70.415 | 0.0241 | 49.248 | 2.232 | 0.92 | 3.543 | 4.2 | 0.0009 | 0.036 | 0.011 | 0.031 | 0.67 | 14.974 | 0.2299 | 0.274 | 70.915 | 0.0222 | 49.598 | [50 empty] | Bad | 1
V2O3 Red. Kiln 1 (41-BIN-504) | 2013-11-04 | D/S | 12:30 | [5 empty] | 0.05% | 0.05% | [5 empty] | 119.5% | [47 empty] | 0.116 | 0.03 | 0.149 | 0.334 | 0.0043 | 0.003 | 0.006 | 0.006 | 0.065 | 0.063 | 118.0729 | 0.271 | 0 | 0.375 | 0.052 | 0.0072 | -0.0006 | 0.0012 | -0.0005 | 0.0024 | -0.0114 | -0.0069 | 0.0009 | 0.0008 | 0.262 | 66.141 | [24 empty] | Bad | [9 empty] | 12.1126 | 14.2478 | 14.6647 |  | 19.53% | 119.5%
AMV | 2013-11-04 | D/S | 12:30 | [60 empty] | 0.036 | 0.019 | 0.27 | 0.45 | 0.0011 | 0.058 | 0 | 0 | 0.08 | 0.102 | 75.1769 | 0.086 | -0.003 | 0.641 | 0.033 | -0.0003 | -0.0003 | 0.0027 | -0.0005 | 0.0072 | -0.0111 | -0.0001 | -0.0003 | 0.0014 | 0.448 | 42.112
Kiln Discharge | 2013-11-04 | D/S | 14:00-15:00 | [17 empty] | 9.57 |  |  | 3.578819 | 51.6092 | 500 | 0.3694 | 5.9336384 | 60.31% |  |  |  |  | 3.274 | 0.894 | 3.519 | 4.383 | 0.0035 | 0.099 | 0.057 | 0.027 | 0.702 | 15.459 | 1.0592 | 0.276 | 70.251 | 0.0296 | 49.134 | 2.652 | 0.866 | 3.472 | 4.296 | 0.0017 | 0.083 | 0.036 | 0.033 | 0.688 | 15.396 | 0.4048 | 0.272 | 69.853 | 0.033 | 48.855 | [50 empty] | Bad | 1
Vat 1 (Soln) | 2013-11-04 | D/S | 15:00 | [14 empty] | 16.2077 |  |  | 11.5 | 51.8 | 58.9
Vat 3 (Soln) | 2013-11-04 | D/S | 15:00 | [14 empty] | 7.7083 |  |  | 11.12 | 33.9 | 71.4
Scrubber Recirc Tank (19-tnk-501) | 2013-11-04 | D/S | 15:00 | [14 empty] | 64.9736 |  |  | 9.41 |  | 77.8
Slug Dose 1 (25-tnk-502) | 2013-11-04 | D/S | 15:00 | [14 empty] | 7.8822 |  |  | 11.62 | 31.6 | 41.4
Slug Dose 2 (25-tnk-503) | 2013-11-04 | D/S | 15:00 | [14 empty] | 8.8948 |  |  | 11.55 | 33.8 | 32.4
Dilute Preg Tank (Pre Scrubber, 25-tnk-505) | 2013-11-04 | D/S | 15:00 | [14 empty] | 23.495 |  |  | 10.58 | 61.7 | 95
Clean Preg (30-tnk-506) | 2013-11-04 | D/S | 15:00 | [14 empty] | 48.5806 | 0.04330435688 | 48.9071504 | 9.19 | 92.7 | 169.3 | [66 empty] | 11.88097325 | 4.405070638 | -4.828425466 | 8.324610444 | -1.156209518 | 17.07903 | -0.2507187728 | -259.022836 | 127.208 | 7.6084226 | 75.6516813 | 2.034294644 | 54931.72726 | -3.552145418 | 80.4739132 | -1.700895582 | 10985.13 | 43.30435688 | 167.7008 | 1.00307 | 48907.1504 | 3.560026554 | -0.4926648776 |  | Bad |  |  |  |  | 1
Dirty Preg (Desil feed 30-Tnk-510) | 2013-11-04 | D/S | 15:00 | [14 empty] | 58.6346 | 4.640917022 | 58.86191714 | 9.46 | 96.6 | 157.2 | [66 empty] | 1.484557 | 6.817249762 | -5.13566125 | 5.293197052 | -1.663191 | 17.2802 | -0.078335379 | -349.1163906 | 165.157 | 9.1978833 | 97.39491182 | 2.687819292 | 61201.45138 | -4.015176434 | 229.4999866 | -1.918983 | 4595.118868 | 4640.917022 | 167.7008 | 3.073674872 | 58861.91714 | 3.91037879 | -0.0221775268
Desil Tank 1 (30-tnk-501) | 2013-11-04 | D/S | 15:00 | [14 empty] | 51.3823 | 0.07932912188 | 50.52403718 | 8.93 | 96.8 | 166.6 | [66 empty] | 59.35145134 | 5.404834074 | -4.625012188 | 14.93422 | -1.293923 | 13.4838 | -0.1741385 | -228.9467508 | 141.904 | 1.981826 | 70.40254282 | 2.207193162 | 56164.24386 | -3.084487806 | 88.2257097 | -1.497989 | 13528.04413 | 79.32912188 | 167.7008 | 6.503819434 | 50524.03718 | 3.65332499 | -0.4632639304
Desil Tank 2 (30-tnk-502) | 2013-11-04 | D/S | 15:00 | [14 empty] | 51.328 | 0.0968389255 | 51.7282056 | 9.09 | 97.2 | 178.2 | [66 empty] | 69.83815932 | 5.740319434 | -4.241186906 | 14.03 | -1.092960637 | 15.07574 | -0.1426730154 | -233.9696756 | 122.008 | 1.581401 | 65.84353262 | 2.327519212 | 50992.88816 | -3.47979544 | 97.7849978 | -1.703613 | 11925.14 | 96.8389255 | 167.7008 | 7.635376764 | 51728.2056 | 3.1940223 | -0.2813008824
Desil Tank 3 (30-tnk-503) | 2013-11-04 | D/S | 15:00 | [14 empty] | 49.3516 | 0.08564256424 | 51.41876932 | 9.15 | 93.7 | 189.6 | [66 empty] | 44.38957924 | 5.524800408 | -3.940500126 | 12.0636 | -0.9717251584 | 14.90186672 | -0.1578982 | -222.1605236 | 114.9978 | 2.64594195 | 65.30227452 | 2.19301973 | 47617.775 | -3.482371102 | 92.98049406 | -1.456419 | 10558.4 | 85.64256424 | 167.7008 | 6.628181588 | 51418.76932 | 3.09149559 | -0.3646121634
Precip Tank 1 (35-tnk-501) | 2013-11-04 | D/S | 15:00 | [13 empty] | 180.45666 | 22.2705 | 0.02639146064 | 25.70928594 | 9.15 | 101.6 | 180.8 | [6 empty] | 1.162 | 29.1 | 1.16655 | [57 empty] | 13.43092 | 7.48717775 | -1.642411 | 21.81567078 | 9.30124611 | 14.52698 | -0.07031058624 | -101.1574 | 92.8923326 | 12.88251 | 15.70584236 | 3.381832642 | 44328.24098 | 14.58761 | 101.5324348 | -1.309404 | 37886.42314 | 26.39146064 | 167.7008 | 0.7158939168 | 25709.28594 | 2.174971296 | 2.039572064
Precip Tank 2 (35-tnk-502) | 2013-11-04 | D/S | 15:00 | [13 empty] | 243.96374 | 0.8324 | 0.008650821266 | 1.039689984 | 8.81 | 147.8 | 162.9 | [6 empty] | 1.186 | 28.9 | 1.19045 | [57 empty] | 15.2536 | 4.692165608 | -0.037812309 | 65.57939464 | 38.69044622 | 8.1427684 | -0.02828423244 | 2.880372642 | 44.15400484 | 30.32938754 | -0.515896085 | 2.7826687 | 25693.84524 | 57.59072178 | 69.47902292 | 0.0536207951 | 69162.2444 | 8.650821266 | 28.6552447 | 0.706269413 | 1039.689984 | 0.9848506122 | 5.341703448
Precip Tank 3 (35-tnk-503) | 2013-11-04 | D/S | 15:00 | [13 empty] | 147.50738 | 0.8548 | 0.02205866944 | 1.111630827 | 8.76 | 136.8 | 157.2 | [6 empty] | 1.15 | 28.3 | 1.15415 | [57 empty] | 13.90997 | 4.352471868 | -0.03382132494 | 109.1503 | 38.19009158 | 7.122370212 | -0.02895753256 | 2.61491991 | 37.26124536 | 42.50329794 | -0.8259278578 | 2.518560682 | 19567.24 | 48.07326222 | 58.96831162 | -0.2851644994 | 68999.30868 | 22.05866944 | 16.00733 | 0.8181327242 | 1111.630827 | 0.8950808398 | 5.332747274
Barren Solution (35-THK-501 O/F) | 2013-11-04 | D/S | 15:00 | [13 empty] | LLD | 2.1202 |  |  | 8.72 | 34.1 | 153.4 | [6 empty] | 1.024 | 27.4 | 1.0277
Barren Solution (35-TNK-506) | 2013-11-04 | D/S | 15:00 | [13 empty] | LLD | 2.1198 |  |  | 8.74 | 32.5 | 160.9 | [6 empty] | 1.023 | 27.3 | 1.02665
Kiln Discharge | 2013-11-04 | D/S | 16:00-17:00 | [17 empty] | 8.92 |  |  | 3.270999 | 51.1006 | 500 | 0.3343 | 5.8613726 | 55.81% |  |  |  |  | 3.066 | 0.849 | 3.386 | 4.222 | 0.003 | 0.115 | 0.078 | 0.026 | 0.648 | 14.761 | 1.0463 | 0.265 | 69.48 | 0.0349 | 48.594 | 2.706 | 0.868 | 3.521 | 4.259 | 0.0028 | 0.112 | 0.067 | 0.031 | 0.672 | 15.162 | 0.5198 | 0.272 | 71.079 | 0.0292 | 49.713 | [50 empty] | Bad | 1
Vat 1 (Soln) | 2013-11-04 | N/S | 23:00 | [14 empty] | 19.33 |  |  | 11.93 | 46.2 | 131.2
Vat 3 (Soln) | 2013-11-04 | N/S | 23:00 | [14 empty] | 4.14 |  |  | 11.85 |  | 206.4
Scrubber Recirc Tank (19-tnk-501) | 2013-11-04 | N/S | 23:00 | [14 empty] | 72.78 |  |  | 9.76 | 78.6 | 248.3
Slug Dose 1 (25-tnk-502) | 2013-11-04 | N/S | 23:00 | [14 empty] | 7.9465 |  |  | 12.01 | 27.8 | 120
Slug Dose 2 (25-tnk-503) | 2013-11-04 | N/S | 23:00 | [14 empty] | 15.99 |  |  | 11.95 | 41.5 | 88.1
Dilute Preg Tank (Pre Scrubber, 25-tnk-505) | 2013-11-04 | N/S | 23:00 | [14 empty] | 23.6283 |  |  | 18.82 | 52.4 | 120.5
Precip Tank 1 (35-tnk-501) | 2013-11-04 | N/S | 3:00 | [13 empty] | 181.51954 | 31.0001 |  |  | 9.14 | 97.1 | 163.9 | [6 empty] | 1.165 | 23.9 | 1.16695
Precip Tank 2 (35-tnk-502) | 2013-11-04 | N/S | 3:00 | [13 empty] | 232.00634 | 0.5527 |  |  | 8.99 | 140.3 | 135.7 | [6 empty] | 1.184 | 23.9 | 1.18595
Precip Tank 3 (35-tnk-503) | 2013-11-04 | N/S | 3:00 | [14 empty] | 0.5869 |  |  | 8.85 | 135.2 | 141.3 | [6 empty] | 1.162 | 23.3
Barren Solution (35-THK-501 O/F) | 2013-11-04 | N/S | 3:00 | [13 empty] | LLD | 1.3445 |  |  | 8.73 | 46.7 | 167.3 | [6 empty] | 1.036 | 23 | 1.0375
Barren Solution (35-TNK-506) | 2013-11-04 | N/S | 3:00 | [13 empty] | LLD | 1.2872 |  |  | 8.71 | 39.2 | 170.4 | [6 empty] | 1.027 | 22.3 | 1.02815
Amsul Mix Tank 2 (35-tnk-512) | 2013-11-04 | N/S | 3:00 | [13 empty] | 434.7507 | [12 empty] | 1.26 | 24.5 | 1.26225
Precip Tank 1 (35-tnk-501) | 2013-11-04 | N/S | 5:00 | [13 empty] | 187.76396 | 31.0318 |  |  | 9.16 | 98.6 | 153.8 | [6 empty] | 1.167 | 24.6 | 1.1693
Precip Tank 2 (35-tnk-502) | 2013-11-04 | N/S | 5:00 | [13 empty] | 232.40492 | 0.8785 |  |  | 8.9 | 145 | 137.3 | [6 empty] | 1.184 | 24.2 | 1.1861
Precip Tank 3 (35-tnk-503) | 2013-11-04 | N/S | 5:00 | [13 empty] | 170.3593 | 0.5253 |  |  | 8.87 | 140.6 | 151.4 | [6 empty] | 1.161 | 23.5 | 1.16275
Barren Solution (35-THK-501 O/F) | 2013-11-04 | N/S | 5:00 | [13 empty] | LLD | 1.2071 |  |  | 8.69 | 38.4 | 177.8 | [6 empty] | 1.027 | 22.7 | 1.02835
Kiln Discharge | 2013-11-04 | N/S | 18:00 | [17 empty] | 9.82 |  |  | 3.813549 | 51.1728 | 500 | 0.3903 | 5.7515734 | 66.3% |  |  |  |  | 3.427 | 0.814 | 3.352 | 4.238 | 0.0037 | 0.101 | 0.063 | 0.021 | 0.703 | 15.162 | 1.0267 | 0.266 | 68.196 | 0.0335 | 47.696 | 2.924 | 0.856 | 3.469 | 4.461 | 0.0016 | 0.094 | 0.044 | 0.029 | 0.732 | 15.722 | 0.3708 | 0.279 | 70.36 | 0.0387 | 49.21 | [50 empty] | Bad | 1
Kiln Discharge | 2013-11-04 | N/S | 23:00 | [17 empty] | 10.74 |  |  | 4.137227 | 52.4385 | 500 | 0.4339 | 5.6350518 | 73.42% |  |  |  |  | 3.127 | 0.828 | 3.395 | 4.522 | 0.0037 | 0.084 | 0.038 | 0.024 | 0.822 | 15.64 | 1.0059 | 0.271 | 68.543 | 0.0281 | 47.939 | 2.429 | 0.836 | 3.467 | 4.462 | 0.0009 | 0.079 | 0.023 | 0.034 | 0.834 | 15.958 | 0.273 | 0.28 | 69.917 | 0.0312 | 48.9 | [50 empty] | Bad | 1
Kiln Discharge | 2013-11-04 | N/S | 0:00 | [17 empty] | 10.78 |  |  | 4.263051 | 50.8556 | 500 | 0.4336 | 5.646816 | 75.49% |  |  |  |  | 3.112 | 0.838 | 3.296 | 4.374 | 0.0044 | 0.086 | 0.038 | 0.022 | 0.814 | 15.383 | 1.008 | 0.269 | 68.058 | 0.0325 | 47.6 | 2.402 | 0.855 | 3.391 | 4.39 | -0.0002 | 0.071 | 0.017 | 0.028 | 0.824 | 15.779 | 0.2531 | 0.279 | 70.326 | 0.0248 | 49.186 | [50 empty] | Bad | 1
Kiln Discharge | 2013-11-05 | D/S | 06:00-07:00 | [20 empty] | 1.717789 | 51.8399 | 500 | 0.1781 | 5.4244166 | 31.67% |  |  |  |  | 3.055 | 0.839 | 3.51 | 4.849 | 0.0046 | 0 | 0.001 | 0.019 | 1.016 | 16.303 | 0.9683 | 0.265 | 67.582 | 0.0284 | 47.267 | 2.716 | 0.862 | 3.499 | 4.858 | 0.0038 | -0.002 | 0.001 | 0.028 | 1.031 | 16.341 | 0.6952 | 0.269 | 68.263 | 0.0357 | 47.743 | [50 empty] | Bad | 1
Vat 1 (Soln) | 2013-11-05 | D/S | 7:00 | [14 empty] | 20.9695 |  |  | 11.92 | 51.8 | 101.7
Vat 3 (Soln) | 2013-11-05 | D/S | 7:00 | [14 empty] | 4.5608 |  |  | 11.64 | 21.35 | 86.9
Scrubber Recirc Tank (19-tnk-501) | 2013-11-05 | D/S | 7:00 | [14 empty] | 63.0661 |  |  | 9.56 | 95.8 | 104.6
Slug Dose 1 (25-tnk-502) | 2013-11-05 | D/S | 7:00 | [14 empty] | 6.7644 |  |  | 11.76 | 25.9 | 50.5
Slug Dose 2 (25-tnk-503) | 2013-11-05 | D/S | 7:00 | [14 empty] | 15.3354 |  |  | 11.84 | 43.1 | 57.6
Clean Preg (30-tnk-506) | 2013-11-05 | D/S | 7:30 | [14 empty] | 48.2355 | 0.03125084072 | 43.28007838 | 9.34 | 85.8 | 157.6 | [66 empty] | 10.29418 | 2.875053208 | -6.215193834 | 6.42376152 | -1.518234 | 15.66018 | -0.301153855 | -248.0599966 | 159.4855 | 15.27552 | 84.31191274 | 1.286309 | 71814.64192 | -4.310484952 | 74.16923428 | -1.084411 | 10032.29767 | 31.25084072 | 149.6489455 | 1.150437506 | 43280.07838 | 3.454338726 | -0.5462914594 |  | Bad |  |  |  |  | 1
Dirty Preg (Desil feed 30-Tnk-510) | 2013-11-05 | D/S | 7:30 | [14 empty] | 58.8307 | 4.487089306 | 51.14252418 | 9.55 | 96.1 | 136.1 | [66 empty] | -1.603032 | 3.147225898 | -7.488988924 | 2.486722586 | -2.252684464 | 16.48352831 | -0.1330289 | -304.1858484 | 256.3579622 | 13.36952 | 112.6456 | 1.420515 | 90408.08758 | -5.180416086 | 190.553858 | -1.332695 | 3712.863438 | 4487.089306 | 149.6489455 | 2.992094924 | 51142.52418 | 3.569133404 | -0.601326766
Desil Tank 1 (30-tnk-501) | 2013-11-05 | D/S | 7:30 | [14 empty] | 53.4231 | 0.08258225266 | 46.40334406 | 9.09 | 23.5 | 169.1 | [66 empty] | 44.91608628 | 2.838433484 | -6.730023496 | 6.690787088 | -1.87314288 | 14.22255 | -0.223387441 | -246.1361268 | 201.521415 | 7.51198253 | 97.64908174 | 1.443915 | 77959.02632 | -4.57237739 | 86.55096592 | -0.6613128148 | 11516.11 | 82.58225266 | 149.6489455 | 6.780038758 | 46403.34406 | 3.413309408 | -0.4452676102
Desil Tank 2 (30-tnk-502) | 2013-11-05 | D/S | 7:30 | [14 empty] | 51.176 | 0.07767159242 | 44.90122858 | 9.13 | 94.9 | 179.6 | [66 empty] | 36.21122106 | 2.833608254 | -6.032748502 | 5.960395738 | -2.011402012 | 14.9724 | -0.2369820332 | -237.7031306 | 178.4747 | 8.56194639 | 88.39251436 | 1.124635119 | 70854.54384 | -4.310321574 | 90.72424058 | -0.5984233058 | 10838.47 | 77.67159242 | 149.6489455 | 5.917861918 | 44901.22858 | 3.863861424 | -0.564986872
Desil Tank 3 (30-tnk-503) | 2013-11-05 | D/S | 7:30 | [14 empty] | 48.6243 | 0.06057572194 | 46.5510624 | 9.2 | 89.9 | 192.4 | [66 empty] | 27.02213158 | 2.324032832 | -7.045794478 | 5.060642312 | -1.837732916 | 14.85291466 | -0.257252439 | -228.08057 | 237.5312682 | 11.13263596 | 89.0975029 | 1.111334 | 88721.09982 | -4.82719235 | 87.95366428 | -0.752542156 | 9968.793502 | 60.57572194 | 149.6489455 | 3.186611338 | 46551.0624 | 3.506176668 | -0.7414313918
Precip Tank 1 (35-tnk-501) | 2013-11-05 | D/S | 7:30 | [13 empty] | 187.6311 | 59.6425 | 0.02365650622 | 28.56734828 | 9.18 | 99.4 | 179.8 | [6 empty] | 1.167 | 24.5 | 1.16925 | [57 empty] | 11.89286306 | 5.080415622 | -3.783576228 | 11.04109 | 8.110068334 | 12.35491 | -0.1043537 | -147.2541842 | 151.3878 | 18.68917963 | 36.76334376 | 2.054249544 | 67323.2209 | 9.04638715 | 85.65463724 | -1.02823 | 26675.22002 | 23.65650622 | 149.6489455 | 0.9792591862 | 28567.34828 | 2.080648234 | 1.586953
Precip Tank 2 (35-tnk-502) | 2013-11-05 | D/S | 7:30 | [13 empty] | 233.06922 | 0.8503 | 0.0001946624038 | 0.8673177936 | 8.91 | 145.5 | 152 | [6 empty] | 1.184 | 24.7 | 1.18635 | [57 empty] | 10.73747 | 3.609452248 | -0.05922140476 | 38.96026932 | 29.10470568 | 5.280689782 | 0.07174195046 | -0.393524876 | 77.6041556 | 36.89394128 | -1.499271 | 1.808005 | 36538.08664 | 48.40577464 | 59.45791132 | 0.04183660936 | 60433.83958 | 0.1946624038 | 17.34364 | 0.594959096 | 867.3177936 | 0.2051733604 | 1.872012
Precip Tank 3 (35-tnk-503) | 2013-11-05 | D/S | 7:30 | [13 empty] | 171.42218 | 1.9605 | 0.005992476722 | 0.5112075004 | 8.88 | 142.7 | 169.2 | [6 empty] | 1.161 | 24.3 | 1.16315 | [57 empty] | 7.746648968 | 3.121885856 | -0.03293930046 | 41.92622654 | 27.99770882 | 4.187780984 | 0.0509254483 | 1.460625 | 72.58452762 | 44.9571256 | -2.748328426 | 1.50190236 | 31493.1196 | 41.67196016 | 47.09357608 | 0.05262568308 | 54552.95918 | 5.992476722 | 7.548682334 | 0.5456745184 | 511.2075004 | 0.2582476776 | 2.69911308
Barren Solution (35-THK-501 O/F) | 2013-11-05 | D/S | 7:30 | [13 empty] | LLD | 1.072 |  |  | 8.67 | 34.5 | 184.3 | [6 empty] | 1.024 | 23.5 | 1.02575
AMV Filter Belt | 2013-11-04 | N/S | 17:00 | [5 empty] | 8.64% | 8.64% | [53 empty] | 0.012 | 0.007 | 0.161 | 0.316 | -0.0021 | 0.062 | 0.001 | -0.002 | 0.042 | 0.025 | 76.5909 | 0.078 | -0.007 | 0.202 | 0.032 | -0.0007 | -0.0008 | 0.0006 | -0.0011 | 0.0123 | -0.0035 | 0.0002 | 0.0016 | 0.0011 | 0.141 | 42.904
AMV Filter Belt | 2013-11-04 | N/S | 21:00 | [5 empty] | 8.05% | 8.05% | [53 empty] | 0.018 | -0.003 | 0.14 | 0.252 | -0.0008 | 0.064 | -0.006 | -0.002 | 0.047 | 0.064 | 75.4863 | 0.08 | -0.005 | 0.399 | 0.035 | 0.0016 | -0.0005 | 0.0006 | -0.0006 | 0.0107 | -0.0072 | -0.0008 | 0.0003 | 0.0003 | 0.279 | 42.285
AMV Filter Belt | 2013-11-04 | N/S | 1:00 | [5 empty] | 7.32% | 7.32% | [53 empty] | -0.005 | -0.014 | 0.05 | 0.292 | -0.0006 | 0.042 | -0.005 | 0.002 | 0.037 | 0.009 | 76.8063 | 0.073 | -0.004 | 0.16 | 0.032 | -0.0005 | -0.0004 | -0.0002 | -0.001 | 0.0105 | -0.0059 | 0.003 | 0.0033 | 0.0011 | 0.112 | 43.025
AMV Filter Belt | 2013-11-04 | N/S | 4:00 | [5 empty] | 12.89% | 12.89% | [53 empty] | 0.019 | -0.006 | 0.093 | 0.213 | -0.0012 | 0.058 | 0.009 | -0.001 | 0.037 | 0.02 | 76.8904 | 0.078 | -0.006 | 0.182 | 0.033 | 0.0007 | 0 | 0.0003 | -0.0003 | 0.0112 | -0.0081 | -0.0002 | 0.0006 | -0.0001 | 0.127 | 43.072
V2O3 Red. Kiln 1 (41-BIN-504) | 2013-11-04 | N/S | 17:00 | [5 empty] | 0.15% | 0.15% | [5 empty] | 120.5% | [47 empty] | 0.125 | 0.034 | 0.21 | 0.568 | 0.0041 | 0.004 | 0.004 | 0.004 | 0.081 | 0.109 | 117.719 | 0.271 | 0.001 | 0.601 | 0.05 | 0.0034 | 0.0003 | 0.0024 | -0.001 | 0.0025 | -0.0133 | -0.0037 | 0.0027 | 0.0023 | 0.42 | 65.943 | [24 empty] | Bad | [9 empty] | 11.4473 | 12.511 | 12.7287 |  | 20.47% | 120.5%
V2O3 Red. Kiln 1 (41-BIN-504) | 2013-11-04 | N/S | 21:00 | [5 empty] | 0.17% | 0.17% | [5 empty] | 120.2% | [47 empty] | 0.102 | 0.034 | 0.274 | 0.564 | 0.0042 | -0.001 | 0.001 | 0.004 | 0.096 | 0.127 | 116.8362 | 0.255 | -0.002 | 0.773 | 0.049 | 0.0018 | -0.0005 | 0.0026 | -0.0002 | 0.0008 | -0.0154 | 0.0019 | 0.0023 | 0.0008 | 0.541 | 65.448 | [24 empty] | Bad | [9 empty] | 12.3082 | 13.5392 | 13.7878 |  | 20.19% | 120.2%
V2O3 Red. Kiln 1 (41-BIN-504) | 2013-11-04 | N/S | 1:00 | [5 empty] | 0.14% | 0.14% | [5 empty] | 119.7% | [47 empty] | 0.101 | 0.041 | 0.237 | 0.506 | 0.0042 | 0.009 | 0.002 | 0.002 | 0.091 | 0.124 | 116.8266 | 0.273 | 0.005 | 0.683 | 0.051 | 0.0424 | -0.0003 | 0.002 | 0.0003 | 0.0008 | -0.018 | -0.0071 | -0.0008 | -0.0012 | 0.478 | 65.443 | [24 empty] | Bad | [9 empty] | 12.3935 | 13.5574 | 13.7863 |  | 19.67% | 119.7%
V2O3 Red. Kiln 1 (41-BIN-504) | 2013-11-04 | N/S | 4:00 | [5 empty] | 0.11% | 0.11% | [5 empty] | 119.7% | [47 empty] | 0.11 | 0.041 | 0.263 | 0.475 | 0.005 | 0.004 | 0.005 | 0.003 | 0.086 | 0.113 | 117.0645 | 0.253 | 0.001 | 0.653 | 0.051 | 0.002 | 0.0004 | 0.0023 | 0.0001 | 0.0014 | -0.0123 | 0.0003 | 0.0019 | 0.0006 | 0.457 | 65.576 | [24 empty] | Bad | [9 empty] | 12.4747 | 13.4912 | 13.691 |  | 19.66% | 119.7%
Kiln Discharge | 2013-11-05 | D/S | 08:00-09:00 | [17 empty] | 11.18 |  |  | 3.154875 | 50.8895 | 500 | 0.3211 | 5.447945 | 57.91% |  |  |  |  | 3.522 | 0.865 | 3.426 | 4.58 | 0.0042 | 0.007 | 0.005 | 0.021 | 0.868 | 15.562 | 0.9725 | 0.28 | 68.839 | 0.0282 | 48.146 | 2.643 | 0.877 | 3.344 | 4.208 | 0.0009 | 0 | 0 | 0.027 | 0.827 | 15.477 | 0.3817 | 0.285 | 69.783 | 0.0316 | 48.806 | [50 empty] | Bad | 1
Kiln Discharge | 2013-11-05 | D/S | 10:00-11:00 | [20 empty] | 3.606836 | 51.139 | 500 | 0.3689 | 5.3336642 | 67.62% |  |  |  |  | 3.591 | 0.86 | 3.421 | 4.496 | 0.0033 | 0.006 | 0.001 | 0.022 | 0.85 | 15.764 | 0.9521 | 0.273 | 68.168 | 0.0322 | 47.677 | 2.651 | 0.883 | 3.464 | 4.272 | 0.001 | 0 | -0.001 | 0.03 | 0.834 | 16.049 | 0.3222 | 0.285 | 70.261 | 0.0308 | 49.14 | [50 empty] | Bad | 1
Desil Press Drop (Solid) | 2013-11-04 | N/S | 21:00 |  | 1100.66 | 3367.69 | 4468.35 | 2814.09 | 49.12% | [14 empty] | 0 | 50.5089 | [8 empty] | 11.635 | 1.065 | 14.201 | 14.42 | 0.2407 | 0.512 | 0.4 | 0.073 | 0.926 | 7.007 | 2.8829 | 0.128 | 35.294 | 0.0096 | 24.684 | 9.919 | 1.144 | 15.059 | 15.593 | 0.2523 | 0.122 | 0.121 | 0.086 | 0.995 | 7.636 | 0.9884 | 0.137 | 38.308 | 0.0192 | 26.793
Kiln Discharge | 2013-11-05 | D/S | 12:00-13:00 | [17 empty] | 11.37 |  |  | 4.26993 | 51.0547 | 500 | 0.436 | 5.3767996 | 79.41% |  |  |  |  | 3.701 | 0.852 | 3.41 | 4.58 | 0.0029 | 0.011 | 0.002 | 0.023 | 0.864 | 16.091 | 0.9598 | 0.274 | 67.709 | 0.0292 | 47.356 | 2.573 | 0.889 | 3.372 | 4.146 | -0.0007 | -0.002 | 0 | 0.027 | 0.826 | 16.207 | 0.2048 | 0.285 | 70.474 | 0.0353 | 49.29 | [50 empty] | Bad | 1
Clean Preg (30-tnk-506) | 2013-11-05 | D/S | 15:15 | [14 empty] | 48.8264 | 0.02373779706 | 36.05717716 | 9.2 | 95 | 210.2 | [66 empty] | 11.23403 | 2.114976994 | -4.94468948 | 7.560451196 | -1.368974 | 13.17019 | -0.2347824976 | -216.7619836 | 119.3541 | 14.89019 | 55.50214884 | 1.191695 | 66980.83368 | -3.551397458 | 62.52886498 | -0.9665186204 | 8664.340924 | 23.73779706 | 155.6498804 | 1.05239 | 36057.17716 | 3.390112512 | -0.2960979744 |  | Bad |  |  |  |  | 1
Dirty Preg (Desil feed 30-Tnk-510) | 2013-11-05 | D/S | 15:15 | [14 empty] | 61.6556 | 4.279998434 | 47.41802438 | 9.45 | 105.3 | 174.4 | [66 empty] | -0.9213186286 | 2.992410354 | -7.702626346 | 4.099156182 | -2.53841843 | 16.59223 | -0.09005246326 | -354.3729486 | 209.0797914 | 12.0536 | 116.5193611 | 1.752434576 | 90713.8484 | -5.12488608 | 191.3811 | -1.496249 | 3958.578426 | 4279.998434 | 155.6498804 | 2.568028886 | 47418.02438 | 3.949801662 | 0.3535939554
Desil Tank 1 (30-tnk-501) | 2013-11-05 | D/S | 15:15 | [14 empty] | 53.383 | 0.09448293622 | 37.93339002 | 8.61 | 107 | 201.3 | [66 empty] | 53.7918512 | 2.404987766 | -5.982456234 | 12.03799 | -1.996916 | 11.45197 | -0.1911773 | -234.482811 | 147.8778 | 10.93407982 | 90.00665102 | 1.475698041 | 71144.08702 | -4.244856762 | 74.8508305 | -0.9077978336 | 15167.76 | 94.48293622 | 155.6498804 | 8.186586546 | 37933.39002 | 3.780204556 | -0.01833521
Desil Tank 2 (30-tnk-502) | 2013-11-05 | D/S | 15:15 | [14 empty] | 51.8534 | 0.09552871246 | 39.2558096 | 9.01 | 102.4 | 198.7 | [66 empty] | 54.60777888 | 2.808006032 | -6.096913182 | 7.97171953 | -2.053676042 | 14.02611 | -0.2224737624 | -235.8844294 | 143.1594 | 9.15604675 | 97.75452088 | 1.316782 | 69675.6128 | -4.468063428 | 88.29149952 | -0.6595141484 | 10837.67883 | 95.52871246 | 155.6498804 | 7.481160264 | 39255.8096 | 3.673141352 | -0.162588665
Desil Tank 3 (30-tnk-503) | 2013-11-05 | D/S | 15:15 | [14 empty] | 48.1894 | 0.05336922022 | 35.48818954 | 9.07 | 98.5 | 198.5 | [66 empty] | 23.56841144 | 2.13314152 | -6.65831495 | 3.926006296 | -2.040428718 | 13.85603 | -0.2153415548 | -250.7374372 | 166.8816 | 10.22376 | 84.31407004 | 1.290467 | 77327.56444 | -4.18093003 | 86.38826694 | -0.7455308318 | 10073.35 | 53.36922022 | 155.6498804 | 2.851532404 | 35488.18954 | 3.943734336 | -0.3319557044
Precip Tank 1 (35-tnk-501) | 2013-11-05 | D/S | 15:15 | [13 empty] | 160.66052 | 14.1058 | 0.0154228 | 11.90438356 | 8.99 | 111.8 | 132.8 | [6 empty] | 1.154 | 30.2 | 1.1591 | [57 empty] | 16.23426 | 3.35183766 | -1.4313 | 25.75430474 | 9.71536175 | 8.790484872 | 0.00712339505 | -61.21643892 | 102.2027 | 29.51108768 | 19.38450439 | 1.655337 | 56398.97128 | 22.28550912 | 67.4841068 | -0.494445722 | 33563.5365 | 15.4228 | 59.10017054 | 0.872690054 | 11904.38356 | 1.10085 | 1.274783543
Precip Tank 2 (35-tnk-502) | 2013-11-05 | D/S | 15:15 | [13 empty] | 197.72846 | 1.178 | 0.001723076 | 1.06267 | 8.84 | 137.2 | 131.2 | [6 empty] | 1.168 | 30.1 | 1.17305 | [57 empty] | 11.7780442 | 3.921499636 | -0.1084163 | 33.42817962 | 13.26656 | 5.116256942 | 0.1021608 | -2.959867076 | 92.05042704 | 35.62780518 | -5.535574028 | 1.709414448 | 48699.73444 | 38.96931286 | 62.03093338 | -0.0519748087 | 50631.9477 | 1.723076 | 21.41486756 | 0.4652462836 | 1062.67 | 0.4082557934 | 1.940674
Precip Tank 3 (35-tnk-503) | 2013-11-05 | D/S | 15:15 | [13 empty] | 191.08546 | 0.6991 | 0.005388929948 | 0.6018265 | 8.71 | 142.4 | 140.7 | [6 empty] | 1.166 | 29.1 | 1.17055 | [57 empty] | 14.01484 | 3.398087208 | -0.06268024968 | 37.5400609 | 24.82869084 | 3.969389054 | 0.1209953 | 0.6990940372 | 75.90842242 | 43.91671162 | -5.994751668 | 1.615109 | 38821.52688 | 40.4701254 | 53.77742874 | -0.1727786722 | 54660.62662 | 5.388929948 | 12.33537 | 0.6015830918 | 601.8265 | 0.4012803152 | 1.39765
Barren Solution (35-THK-501 O/F) | 2013-11-05 | D/S | 15:15 | [13 empty] | LLD | 1.1757 |  |  | 8.45 | 42.7 | 172.9 | [6 empty] | 1.028 | 27.7 | 1.03185
Barren Solution (35-TNK-506) | 2013-11-05 | D/S | 15:15 | [13 empty] | LLD | 1.1959 |  |  | 8.45 | 41.8 | 174.5 | [6 empty] | 1.028 | 27.8 | 1.0319
Vat 1 (Soln) | 2013-11-05 | D/S | 15:15 | [14 empty] | 17.9822 |  |  | 11.31 | 48.3 | 32
Vat 2 (Soln) | 2013-11-05 | D/S | 15:15 | [14 empty] | 13.2737 |  |  | 11.72 | 36.8 | 73.8
Scrubber Recirc Tank (19-tnk-501) | 2013-11-05 | D/S | 15:15 | [14 empty] | 59.5103 |  |  | 9.9 | 77.1 | 133.9
Slug Dose 1 (25-tnk-502) | 2013-11-05 | D/S | 15:15 | [14 empty] | 8.6334 |  |  | 11.57 | 28.8 | 67
Slug Dose 2 (25-tnk-503) | 2013-11-05 | D/S | 15:15 | [14 empty] | 15.1906 |  |  | 11.59 | 46.1 | 6.2
Dilute Preg Tank (Pre Scrubber, 25-tnk-505) | 2013-11-05 | D/S | 15:15 | [14 empty] | 23.1672 |  |  | 10.61 | 61.1 | 100.8
Kiln Discharge | 2013-11-05 | D/S | 14:00-15:00 | [20 empty] | 4.394991 | 50.7282 | 500 | 0.4459 | 5.6120836 | 78.31% |  |  |  |  | 3.77 | 0.857 | 3.504 | 4.608 | 0.0037 | 0.014 | 0.007 | 0.023 | 0.864 | 16.304 | 1.0018 | 0.272 | 68.074 | 0.0358 | 47.611 | 2.686 | 0.873 | 3.414 | 4.29 | 0.0007 | 0 | 0.008 | 0.03 | 0.85 | 16.417 | 0.2092 | 0.285 | 69.575 | 0.0262 | 48.661 | [50 empty] | Bad | 1
AMV Filter Belt | 2013-11-05 | N/S | 23:00 | [5 empty] | 10.13% | 10.13% | [53 empty] | 0.176 | -0.01 | 0.081 | 0.197 | 0.0021 | 0.354 | 0.015 | -0.001 | 0.04 | 0.025 | 76.4894 | 0.106 | -0.003 | 0.211 | 0.037 | 0.011 | -0.0007 | -0.0003 | 0.0006 | 0.0105 | -0.0106 | -0.0041 | 0.0027 | -0.0009 | 0.148 | 42.847
Scrubber Recirc Tank (19-tnk-501) | 2013-11-06 | D/S | 6:45 | [14 empty] | 36.7614 |  |  | 10.38 | 75.2 | 204.1 | [90 empty] | Bad | [6 empty] | 1
Slug Dose 1 (25-tnk-502) | 2013-11-06 | D/S | 6:45 | [14 empty] | 20.4722 |  |  | 12.08 | 41.1 | 98.2
Slug Dose 2 (25-tnk-503) | 2013-11-06 | D/S | 6:45 | [14 empty] | 7.6847 |  |  | 11.99 | 29.8 | 88.3
Dilute Preg Tank (Pre Scrubber, 25-tnk-505) | 2013-11-06 | D/S | 6:45 | [14 empty] | 23.4782 |  |  | 11.11 | 52.4 | 123.5
Clean Preg (30-tnk-506) | 2013-11-06 | D/S | 7:15 | [14 empty] | 47.5185 | 0.0342134729 | 41.4051204 | 9.45 | 84.5 | 228 | [66 empty] | 5.519498722 | 2.927005238 | -5.92260225 | 5.736646488 | -1.169487 | 12.49517 | -0.2512508122 | -213.8350994 | 134.9176 | -0.0139503 | 66.35368122 | 1.120882 | 66002.59288 | -3.524244078 | 69.88122412 | -1.081681 | 9582.763726 | 34.2134729 | 137.8121 | 1.49491 | 41405.1204 | 3.256009308 | -0.6022079822 |  | Bad |  |  |  |  | 1
Dirty Preg (Desil feed 30-Tnk-510) | 2013-11-06 | D/S | 7:15 | [14 empty] | 59.7417 | 4.64022373 | 61.25054016 | 9.85 | 89.3 | 209.9 | [66 empty] | 3.2114126 | 3.85455319 | -9.524713806 | 7.558227912 | -2.225402028 | 16.63768985 | -0.1331009 | -339.9952612 | 265.3364342 | 4.306465372 | 118.618 | 1.497265 | 102273 | -5.460649108 | 198.2308347 | -1.418713 | 4185.183396 | 4640.22373 | 137.8121 | 3.197948126 | 61250.54016 | 4.833047292 | -0.0307796673
Desil Tank 1 (30-tnk-501) | 2013-11-06 | D/S | 7:15 | [14 empty] | 54.1056 | 0.0760048074 | 52.88535388 | 9.14 | 93.3 | 216.4 | [66 empty] | 43.61778188 | 3.006391834 | -7.087177786 | 11.1566 | -1.613834 | 11.04435 | -0.2581519412 | -249.3693944 | 180.2212 | -3.096435758 | 80.24729686 | 1.312684 | 77655.9804 | -4.618346518 | 60.98370276 | -0.817158423 | 14739.95 | 76.0048074 | 137.8121 | 5.820974638 | 52885.35388 | 3.74313723 | -0.1365856012
Desil Tank 2 (30-tnk-502) | 2013-11-06 | D/S | 7:15 | [14 empty] | 53.3345 | 0.06325539756 | 49.17341858 | 9.23 | 93.3 | 219 | [66 empty] | 30.30900666 | 2.85973095 | -6.721011222 | 8.154149692 | -1.672919 | 11.84846 | -0.2549222704 | -232.440649 | 165.1866 | -3.765377942 | 92.2856343 | 1.257323 | 71732.01634 | -4.481124918 | 75.48584264 | -1.179829 | 13410.66 | 63.25539756 | 137.8121 | 5.302312188 | 49173.41858 | 3.953224208 | -0.4322090458
Desil Tank 3 (30-tnk-503) | 2013-11-06 | D/S | 7:15 | [14 empty] | 53.637 | 0.0752102022 | 44.28855738 | 9.31 | 90 | 219.1 | [66 empty] | 32.9534899 | 2.680933 | -7.68383782 | 7.080284708 | -1.673612 | 13.11012 | -0.264462929 | -246.3754828 | 170.5805 | -3.453566572 | 85.29634392 | 1.10637992 | 76565.15636 | -4.107484544 | 88.18534072 | -0.703368038 | 12682.14 | 75.2102022 | 137.8121 | 5.947166684 | 44288.55738 | 4.24122962 | -0.378290138
Barren Solution (35-THK-501 O/F) | 2013-11-06 | D/S | 7:15 | [13 empty] | LLD | 0.981 | 0.009434953648 | 1.090364 | 9.09 | 87.5 | 188.5 | [6 empty] | 1.084 | 22.9 | 1.08545 | [57 empty] | 0.2649208908 | 1.367024 | -0.08928416332 | 53.21094422 | 7.814403362 | 2.496355238 | -0.007472751562 | -2.434995394 | 54.90220596 | 47.87744078 | -7.234023046 | 0.4744469712 | 22652.0216 | 18.35991 | 25.67193658 | 0.0298853414 | 29379.9002 | 9.434953648 | 7.882969738 | 0.246789478 | 1090.364 | -0.0750606636 | 0.3694130596
Precip Tank 1 (35-tnk-501) | 2013-11-06 | D/S | 7:15 | [13 empty] | 172.88364 | 1.4509 | 0.0003378015052 | 1.399342 | 9.22 | 121.9 | 143.2 | [6 empty] | 1.162 | 23.4 | 1.1637 | [57 empty] | 0.4753038696 | 3.404268308 | -0.1257209 | 44.70272124 | 15.05367 | 6.058378728 | 0.02318343984 | -5.11599593 | 92.6728863 | 33.5636459 | -4.27313531 | 1.37469 | 44985.14092 | 40.62160838 | 61.92055484 | 0.0166064 | 50044.56848 | 0.3378015052 | 19.59328 | 0.3871390652 | 1399.342 | 0.05653205132 | 1.351331
Precip Tank 2 (35-tnk-502) | 2013-11-06 | D/S | 7:15 | [13 empty] | 167.7021 | 1.3823 | 0.004481059546 | 1.365279 | 9.27 | 120.1 | 130.6 | [6 empty] | 1.16 | 23.5 | 1.16175 | [57 empty] | 8.679461986 | 3.541236672 | -0.1186538 | 37.46518624 | 13.25105 | 6.31562747 | 0.02385329996 | -3.247837076 | 96.5824038 | 30.27312908 | -4.770771952 | 1.392412 | 47269.45994 | 36.49374012 | 62.19936106 | 0.05217565496 | 46797.82056 | 4.481059546 | 15.31101 | 0.4802189332 | 1365.279 | 0.3381437046 | 0.5336197948
Precip Tank 3 (35-tnk-503) | 2013-11-06 | D/S | 7:15 | [13 empty] | 167.17066 | 1.2284 | 0.006922111292 | 1.268934331 | 9.27 | 121.6 | 133.9 | [6 empty] | 1.16 | 23.1 | 1.16155 | [57 empty] | 11.28367 | 3.755716926 | -0.1291156 | 29.11054554 | 13.97469 | 6.73134002 | 0.02415995408 | -1.601633535 | 100.5151 | 29.2509572 | -4.42914413 | 1.624235 | 49678.97864 | 36.95250442 | 66.18784108 | -0.04103030722 | 54816.87398 | 6.922111292 | 24.94393358 | 0.6078170172 | 1268.934331 | 0.2096587148 | 1.486927
Vat 1 (Soln) | 2013-11-06 | D/S | 15:00 | [14 empty] | 1.705 |  |  | 11.58 | 12.57 | 119.9
Vat 2 (Soln) | 2013-11-06 | D/S | 15:00 | [14 empty] | 12.8451 |  |  | 11.95 | 39.7 | 86
Vat 3 (Soln) | 2013-11-06 | D/S | 15:00 | [14 empty] | 4.5832 |  |  | 11.83 | 22.2 | 89
Scrubber Recirc Tank (19-tnk-501) | 2013-11-06 | D/S | 15:00 | [14 empty] | 23.8006 |  |  | 10.27 | 57.6 | 213.6 | [90 empty] | Bad | [6 empty] | 1
Slug Dose 1 (25-tnk-502) | 2013-11-06 | D/S | 15:00 | [14 empty] | 7.5056 |  |  | 1193 | 29.4 | 91.8
Slug Dose 2 (25-tnk-503) | 2013-11-06 | D/S | 15:00 | [14 empty] | 19.8027 |  |  | 12.06 | 508 | 86.9
Slug dose Combined (25-tnks-502+503) | 2013-11-06 | D/S | 15:00 | [14 empty] | 4.6339 |  |  | 11.37 | 21.4 | 121
Dilute Preg Tank (Pre Scrubber, 25-tnk-505) | 2013-11-06 | D/S | 15:00 | [14 empty] | 9.3794 |  |  | 10.91 | 57.6 | 137.7
Clean Preg (30-tnk-506) | 2013-11-06 | D/S | 15:00 | [14 empty] | 47.1494 | 0.0496667001 | 43.77038264 | 9.34 | 89.5 | 201.4 | [66 empty] | 7.911548654 | 3.130147546 | -7.386530448 | 5.841991452 | -1.644230185 | 15.23315 | -0.3591951224 | -254.0730148 | 202.3484224 | 1.953902 | 83.25918736 | 1.125927 | 82854.15742 | -4.653301342 | 79.89393128 | -0.9508902392 | 10847.69 | 49.6667001 | 137.8121 | 1.489662 | 43770.38264 | 3.832606918 | -0.511845933 |  | Bad |  |  |  |  | 1
Dirty Preg (Desil feed 30-Tnk-510) | 2013-11-06 | D/S | 15:15 | [14 empty] | 53.2139 | 0.1015888 | 49.08050772 | 9.96 | 87.5 | 209.9 | [66 empty] | 50.35614906 | 3.071738588 | -7.593119378 | 7.253214792 | -1.786113041 | 14.22244 | -0.3082009806 | -257.304489 | 216.5670872 | -1.954421 | 93.12849506 | 1.298763 | 83483.33728 | -4.755630146 | 90.08491496 | -0.958794713 | 13267.92475 | 101.5888 | 137.8121 | 7.417196114 | 49080.50772 | 4.124766574 | -0.4035225456
Desil Tank 1 (30-tnk-501) | 2013-11-06 | D/S | 15:15 | [15 empty] | 5.90999341 | 74.58204612 | 10.23 | 28.3 | 205.5 | [66 empty] | 67.65877802 | 9.883103432 | -12.15031 | 50.66435554 | -2.993533204 | 28.72619416 | -0.1815381 | -282.9927514 | 198.7776 | 66.88936434 | 137.3797 | 2.918586586 | 132678 | -8.407395734 | 281.1557902 | -2.569330182 | 6302.7353 | 5909.99341 | 137.8121 | 49.67862936 | 74582.04612 | 7.449812264 | -0.5575379788
Desil Tank 2 (30-tnk-502) | 2013-11-06 | D/S | 15:15 | [15 empty] | 4.014484352 | 59.92272492 | 9.84 | 89.7 | 196.8 | [66 empty] | 16.28339 | 10.16361 | -6.454983826 | 21.64007952 | -1.492414 | 20.1891011 | 0.01045319 | -248.3138638 | 156.9166719 | 14.34257138 | 80.17547212 | 2.579184472 | 78512.76226 | -4.415264382 | 229.2914882 | -2.265529862 | 6421.93695 | 4014.484352 | 137.8121 | 12.06114952 | 59922.72492 | 4.6261455 | -0.943267455
Desil Tank 3 (30-tnk-503) | 2013-11-06 | D/S | 15:15 | [15 empty] | 5.239143634 | 63.47256912 | 9.3 | 28.4 | 238 | [66 empty] | 58.51544984 | 10.90665 | -5.459275936 | 94.31014368 | -0.861949202 | 12.27634 | 0.2603373508 | -7.385497228 | 172.2406 | 23.16279578 | 19.61573 | 2.862541438 | 72770.86472 | -4.285253554 | 249.5862244 | -2.61054415 | 5487.648412 | 5239.143634 | 137.8121 | 75.4065788 | 63472.56912 | 3.436603404 | 0.2707843054
Precip Tank 1 (35-tnk-501) | 2013-11-06 | D/S | 15:15 | [13 empty] | 177.13516 |  | 0.006329294177 | 1.017245 | 9.22 | 134.9 | 158.5 | [6 empty] | 1.162 | 26.6 | 1.1653 | [57 empty] | 3.586377009 | 4.566299178 | 0.174447 | 55.19369967 | 25.32414565 | 7.58719793 | 0.1843274 | -2.774984509 | 143.7895 | 41.34693134 | 0.8718815474 | 2.203221951 | 34438.09129 | 40.50687943 | 82.91053433 | -0.08070155506 | 57105.1845 | 6.329294177 | -0.6003868672 | 0.5283915688 | 1017.245 | 0.4566491187 | 2.27273425
Precip Tank 2 (35-tnk-502) | 2013-11-06 | D/S | 15:15 | [13 empty] | 174.61082 |  | 0.008471995036 | 1.232899 | 9.24 | 133.1 | 158.9 | [6 empty] | 1.161 | 26.7 | 1.16435 | [57 empty] | 8.461899014 | 4.680503947 | -0.05332320515 | 59.10224306 | 23.98903114 | 8.281083222 | 0.1468952 | -2.224786167 | 137.3688 | 39.79984784 | 0.7229701862 | 2.296667475 | 34269.6813 | 39.25237011 | 83.25895898 | 0.01089925317 | 58169.673 | 8.471995036 | 1.676041 | 0.2942395293 | 1232.899 | 0.5798069342 | 2.11647427
Precip Tank 3 (35-tnk-503) | 2013-11-06 | D/S | 15:15 | [13 empty] | 170.89074 |  | 0.007907638455 | 1.290667578 | 9.29 | 130.7 | 142.8 | [6 empty] | 1.16 | 25.9 | 1.16295 | [57 empty] | 8.382354452 | 5.065767808 | -0.07503610501 | 43.58878494 | 22.93805187 | 8.880528768 | 0.1341074 | -0.5165107246 | 123.0042 | 33.7576019 | 0.8679183002 | 2.539790633 | 29953.92724 | 36.7282468 | 80.16226331 | 0.1346082 | 58617.01678 | 7.907638455 | 7.502923031 | 0.3601796289 | 1290.667578 | 0.7823611266 | 3.611577812
Barren Solution (35-THK-501 O/F) | 2013-11-06 | D/S | 15:15 | [13 empty] | 11.06016 |  | 0.02623216918 | 0.9141682616 | 9.19 | 102.8 | 153.9 | [6 empty] | 1.1 | 25.6 | 1.1028 | [57 empty] | -1.530993 | 0.6307113077 | -0.05158872899 | 95.46893481 | 3.272072684 | 0.9182771029 | 0.04572648105 | -3.592134984 | 51.39332367 | 56.81872235 | -4.732315903 | 0.09600193063 | 3618.149217 | 3.857627522 | 5.839010153 | 0.04013432 | 10575.66 | 26.23216918 | 3.619433987 | -0.208488 | 914.1682616 | -0.1131915 | 0.5673023615 |  | Bad |  |  |  | 1
Barren Solution (35-TNK-506) | 2013-11-06 | D/S | 15:15 | [13 empty] | 5.34718 |  | 0.009824489165 | 1.124967 | 9.13 | 996.6 | 155.7 | [6 empty] | 1.098 | 25.3 | 1.10065 | [57 empty] | -0.01654858072 | 2.279429751 | -0.06831126905 | 76.59403631 | 11.32211034 | 3.908536082 | 0.05472970172 | -3.08551409 | 78.02391516 | 38.36369408 | -2.862267137 | 1.152475 | 14680.44 | 18.32281 | 28.35651488 | 0.08014398893 | 36655.23879 | 9.824489165 | 3.268401381 | -0.07727153118 | 1124.967 | 0.2965125053 | 2.52194491 |  | Bad |  |  | 1
Clean Preg (30-tnk-506) | 2013-11-06 | N/S | 23:00 | [15 empty] | -0.001441547 | 45.961539 | 9.46 | 85.6 | 219.7 | [66 empty] | 7.552324579 | 10.54745 | -3.299098545 | 14.33321 | 0.3997776489 | 12.05345 | 0.208088 | -233.2950529 | 88.94252533 | 5.84115512 | -7.528153413 | 2.549064237 | 26211.48373 | -2.438489874 | 135.3195 | -3.435026008 | 17441.85 | -1.441547 | 160.1373 | 1.283042 | 45961.539 | 3.572547987 | -0.5981873677
Dirty Preg (Desil feed 30-Tnk-510) | 2013-11-06 | N/S | 23:00 | [15 empty] | 6.110808319 | 53.85524429 | 9.84 | 89.4 | 194.2 | [66 empty] | 14.28615 | 16.06877 | -3.523431062 | 30.57969133 | 0.7003858296 | 8.273973227 | 0.4836975618 | -153.8815 | 143.9717 | 21.7152894 | -91.32476779 | 3.610675875 | 42542.85296 | -3.553125663 | 362.3135128 | -4.419417036 | 7911.794747 | 6110.808319 | 160.1373 | 9.840668729 | 53855.24429 | 2.72139229 | -0.08273127528
Desil Tank 1 (30-tnk-501) | 2013-11-06 | N/S | 23:00 | [15 empty] | 0.0102355 | 53.26732646 | 8.89 | 95.6 | 231.2 | [66 empty] | 8.751352513 | 16.58693 | -3.500973534 | 27.32667642 | 0.6523405532 | -2.399113 | 0.5012137267 | -215.7819948 | 107.4787 | 2.928300478 | -171.7763 | 3.901986055 | 32524.45106 | -2.515336635 | 165.0418 | -6.34137777 | 46070.29725 | 10.2355 | 160.1373 | 3.118853068 | 53267.32646 | 2.70451365 | 0.3309441981
Desil Tank 2 (30-tnk-502) | 2013-11-06 | N/S | 23:00 | [15 empty] | 0.003225298262 | 53.36285464 | 9.2 | 92.7 | 226.4 | [66 empty] | 6.955672546 | 15.5534 | -3.255444774 | 15.91102 | 0.5344318141 | 4.730464115 | 0.4287643686 | -194.9389 | 105.6162 | 1.668947 | -141.1896 | 3.594008983 | 31057.28241 | -2.383527036 | 190.6338 | -5.613254364 | 32553.02427 | 3.225298262 | 160.1373 | 2.301495721 | 53362.85464 | 2.441521851 | -0.2932044448
Desil Tank 3 (30-tnk-503) | 2013-11-06 | N/S | 23:00 | [15 empty] | 0.008923919952 | 55.59875079 | 9.31 | 92.8 | 225.4 | [66 empty] | 6.521583738 | 16.35859 | -3.122820583 | 19.68537 | 0.578794724 | 7.959779609 | 0.4281206861 | -190.9364 | 104.9438351 | 2.559336539 | -142.3533 | 3.752383743 | 30154.52761 | -2.177559691 | 209.586 | -5.310013688 | 32338.07044 | 8.923919952 | 160.1373 | 2.052844 | 55598.75079 | 2.596680239 | -0.4673468999
Precip Tank 1 (35-tnk-501) | 2013-11-06 | N/S | 23:00 | [13 empty] | 172.21934 |  | -0.003737524736 | 0.8234830598 | 9.19 | 42.7 | 144.9 | [6 empty] | 1.162 | 22.9 | 1.16345 | [57 empty] | 0.4807034339 | 4.390221889 | -0.03426850352 | 76.18712634 | 26.91104951 | 8.12350014 | 0.08957253663 | -3.364105343 | 93.41474418 | 32.1067807 | 0.5219499471 | 2.241162142 | 19731.98 | 36.22856619 | 74.40180394 | 0.123452 | 61228.21734 | -3.737524736 | 3.666174 | 0.1871586 | 823.4830598 | 0.7319238948 | 2.558094041
Precip Tank 2 (35-tnk-502) | 2013-11-06 | N/S | 23:00 | [13 empty] | 169.695 |  | -0.004227376203 | 0.9636270419 | 9.23 | 18.5 | 147.7 | [6 empty] | 1.161 | 23 | 1.1625 | [57 empty] | 1.01148 | 4.154650358 | -0.05504897386 | 49.25504507 | 24.52203645 | 8.473569459 | 0.08661238623 | -3.37381096 | 97.24331758 | 31.77591074 | -0.1577874 | 2.317210936 | 23756.15221 | 33.65794617 | 73.94252447 | 0.07658757 | 59382.30861 | -4.227376203 | 5.510286466 | 0.0832375021 | 963.6270419 | 0.7889495404 | 3.091966684
Precip Tank 3 (35-tnk-503) | 2013-11-06 | N/S | 23:00 | [13 empty] | 166.90494 |  | -0.003165039 | 1.006306 | 9.26 | 44.2 | 145.7 | [6 empty] | 1.16 | 22.9 | 1.16145 | [57 empty] | 1.735556 | 4.567702832 | -0.08193683089 | 30.11360985 | 23.18789467 | 8.691477145 | 0.1079017 | -2.468314297 | 121.1594 | 28.89886206 | -0.4849334 | 2.528678878 | 31475.76991 | 30.6020709 | 67.13942679 | 0.02584602 | 59163.03909 | -3.165039 | 10.02067 | 0.09510411262 | 1006.306 | 0.7324109604 | 3.796084127
Barren Solution (35-THK-501 O/F) | 2013-11-06 | N/S | 23:00 | [13 empty] | LLD |  | 0.005023049496 | 1.012486755 | 9.16 | 31.5 | 154.4 | [6 empty] | 1.086 | 22.7 | 1.08735 | [57 empty] | -0.5255441476 | 2.149520297 | -0.0552657426 | 68.69003541 | 12.25456 | 4.248359266 | 0.05523925963 | -3.914954147 | 69.95806072 | 34.63393084 | -3.027097639 | 1.194778 | 13765.91 | 16.37368 | 24.06135972 | 0.199463 | 37856.59792 | 5.023049496 | 1.774662576 | -0.09838378076 | 1012.486755 | 0.2591912358 | 2.076443
Vat 2 (Soln) | 2013-11-07 | D/S | 7:00 | [14 empty] | 13.0552 |  |  | 12.36 | 38.9 | 103.2
Scrubber Recirc Tank (19-tnk-501) | 2013-11-07 | D/S | 7:00 | [14 empty] | 11.174 |  |  | 10.02 | 40.8 | 202.3 | [90 empty] | Bad | [6 empty] | 1
Slug Dose 1 (25-tnk-502) | 2013-11-07 | D/S | 7:00 | [14 empty] | 8.0624 |  |  | 12.05 | 29.4 | 121.6
Slug Dose 2 (25-tnk-503) | 2013-11-07 | D/S | 7:00 | [14 empty] | 20.5575 |  |  | 12.16 | 49.7 | 89.4
Dilute Preg Tank (Pre Scrubber, 25-tnk-505) | 2013-11-07 | D/S | 7:00 | [14 empty] | 24.9709 |  |  | 10.89 | 55.4 | 139.7
Clean Preg (30-tnk-506) | 2013-11-07 | D/S | 7:00 | [14 empty] | 48.2162 | 0.01030385 | 41.17805624 | 9.45 | 86.8 | 170.1 | [66 empty] | 13.17384104 | 3.397744922 | -6.60892509 | 5.221040047 | 0.2506945037 | 13.87201 | -0.2024292325 | -243.8717942 | 168.6159 | 11.26769 | 101.1634 | 1.126358 | 54097.17854 | -4.364653591 | 91.58940944 | -3.28128091 | 10475.72 | 10.30385 | 160.1373 | 1.373893931 | 41178.05624 | 4.537697744 | -0.1735615 |  | Bad |  |  |  |  | 1
Dirty Preg (Desil feed 30-Tnk-510) | 2013-11-07 | D/S | 7:00 | [14 empty] | 58.7692 | 4.731694981 | 50.23132992 | 9.85 | 88.8 | 166.9 | [66 empty] | 108.4144 | 5.053621423 | -8.145753972 | 74.75411216 | 0.4182163868 | 14.57911 | 0.1624809 | -58.94614857 | 230.2481512 | 50.07139464 | 122.1105 | 1.49079713 | 64000.02219 | -4.807083793 | 200.3529 | -3.548307682 | 4152.479784 | 4731.694981 | 160.1373 | 74.20442655 | 50231.32992 | 4.895789054 | 0.1458007
Desil Tank 1 (30-tnk-501) | 2013-11-07 | D/S | 7:00 | [14 empty] | 54.6741 | 0.0350985114 | 45.32117302 | 8.89 | 92.4 | 232.6 | [66 empty] | 14.28191 | 8.520135485 | -4.806400877 | 15.25811 | 0.3840491992 | 5.619824368 | 0.09988655182 | -209.681 | 154.3967 | 6.017470557 | 46.58256072 | 2.385938521 | 47687.02085 | -3.963353368 | 98.77584983 | -4.062519916 | 23361.20264 | 35.0985114 | 160.1373 | 3.6180409 | 45321.17302 | 4.595262559 | 0.2965762
Desil Tank 2 (30-tnk-502) | 2013-11-07 | D/S | 7:00 | [14 empty] | 53.8975 | 0.02738219707 | 52.55905172 | 9.25 | 93.5 | 221.5 | [66 empty] | 15.91914 | 11.49139 | -3.75464363 | 14.39942 | 0.4708726038 | 7.62510704 | 0.2425391157 | -265.6363841 | 107.3465 | 2.266607 | -10.78221 | 2.8568137 | 33840.08391 | -3.131985808 | 145.1095 | -3.88513356 | 23579.56045 | 27.38219707 | 160.1373 | 4.47413808 | 52559.05172 | 3.813448603 | -0.08812071
Desil Tank 3 (30-tnk-503) | 2013-11-07 | D/S | 7:00 | [14 empty] | 53.4313 | 0.01503620113 | 50.83425795 | 9.33 | 90.3 | 214.1 | [66 empty] | 9.585234864 | 11.4107204 | -3.973603021 | 13.47725209 | 0.4251173417 | 9.98998173 | 0.197667 | -230.5494079 | 131.2697 | 5.179188147 | -4.600745 | 2.894217606 | 39017.68023 | -3.218912777 | 146.281 | -4.065078577 | 21391.07802 | 15.03620113 | 160.1373 | 3.919159522 | 50834.25795 | 3.682738684 | -0.1894593
Precip Tank 1 (35-tnk-501) | 2013-11-07 | D/S | 7:00 | [13 empty] | 177.40088 | 0.8242 |  |  | 9.16 | 138.3 | 181.6 | [6 empty] | 1.164 | 22.8 | 1.1654
Precip Tank 2 (35-tnk-502) | 2013-11-07 | D/S | 7:00 | [13 empty] | 172.48506 | 0.8986 |  |  | 9.18 | 131.1 | 144.1 | [6 empty] | 1.162 | 23.1 | 1.16355
Precip Tank 3 (35-tnk-503) | 2013-11-07 | D/S | 7:00 | [13 empty] | 167.7021 | 1.0004 |  |  | 9.2 | 133.4 | 143.8 | [6 empty] | 1.16 | 23.5 | 1.16175
Barren Solution (35-THK-501 O/F) | 2013-11-07 | D/S | 7:00 | [13 empty] | LLD | 0.9884 | 0.02623216918 | 0.9141682616 | 9.04 | 76.8 | 162 | [6 empty] | 1.066 | 22.3 | 1.06715 | [57 empty] | -1.530993 | 0.6307113077 | -0.05158872899 | 95.46893481 | 3.272072684 | 0.9182771029 | 0.04572648105 | -3.592134984 | 51.39332367 | 56.81872235 | -4.732315903 | 0.09600193063 | 3618.149217 | 3.857627522 | 5.839010153 | 0.04013432 | 10575.66 | 26.23216918 | 3.619433987 | -0.208488 | 914.1682616 | -0.1131915 | 0.5673023615
Barren Solution (35-TNK-506) | 2013-11-07 | D/S | 7:00 | [13 empty] | LLD | 0.7361 |  |  | 9.03 | 81.4 | 158.8 | [6 empty] | 1.07 | 22.2 | 1.0711
Leachate Dam (25 tnk 501) | 2013-11-07 | D/S | 7:00 | [17 empty] | 9.38 | 7.9 | 205.7
V2O3 Red. Kiln 1 (41-BIN-504) | 2013-11-07 | D/S | 7:20 | [5 empty] | 8.45% | 8.45% | [5 empty] | 113.6% | [47 empty] | 0.759 | 0.094 | 0.981 | 1.399 | 0.0175 | 0.111 | 0.013 | 0.008 | 0.156 | 0.445 | 106.4756 | 0.45 | 0.073 | 4.053 | 0.05 | 0.5354 | 0.0005 | 0.0041 | 0.0003 | 0.0038 | -0.0107 | -0.0002 | -0.0064 | 0.0004 | 2.834 | 59.644 | [24 empty] | Bad | [9 empty] | 12.1128 | 13.2593 | 13.4152 |  | 13.6% | 113.6%
V2O3 Red. Kiln 1 (41-BIN-504) | 2013-11-07 | D/S | 8:30 | [5 empty] | 0.22% | 0.22% | [5 empty] | 118.1% | [47 empty] | 0.16 | 0.043 | 0.36 | 1.024 | 0.0045 | 0.018 | 0.006 | 0.008 | 0.097 | 0.181 | 116.2017 | 0.3 | 0.01 | 1.176 | 0.051 | 0.0802 | -0.0006 | 0.0023 | -0.0006 | 0.0041 | -0.0155 | -0.001 | 0.0028 | 0.0007 | 0.822 | 65.093 | [24 empty] | Bad | [9 empty] | 12.3083 | 13.4841 | 13.6968 |  | 18.09% | 118.1%
V2O3 Red. Kiln 1 (41-BIN-504) | 2013-11-07 | D/S | 9:30 | [5 empty] | 0.12% | 0.12% | [5 empty] | 117.6% | [47 empty] | 0.112 | 0.042 | 0.235 | 0.494 | 0.0044 | 0.004 | 0.003 | 0.006 | 0.085 | 0.107 | 115.9418 | 0.274 | 0.006 | 0.611 | 0.052 | 0.0178 | -0.0005 | 0.002 | -0.0018 | 0.0024 | -0.0072 | 0.0004 | 0.0004 | 0.0028 | 0.428 | 64.947 | [24 empty] | Bad | [9 empty] | 12.4743 | 13.4917 | 13.6703 |  | 17.55% | 117.6%
V2O3 Red. Kiln 1 (41-BIN-504) | 2013-11-07 | D/S | 10:30 | [5 empty] | 0.09% | 0.09% | [5 empty] | 117.4% | [47 empty] | 0.112 | 0.044 | 0.206 | 0.414 | 0.0037 | 0.002 | 0.003 | 0.005 | 0.076 | 0.095 | 116.1453 | 0.266 | 0.003 | 0.555 | 0.054 | 0.0037 | -0.0007 | 0.0013 | 0.0001 | 0.0025 | -0.0069 | -0.0135 | 0.0012 | 0.0015 | 0.388 | 65.061 | [24 empty] | Bad | [9 empty] | 11.448 | 12.4681 | 12.6459 |  | 17.43% | 117.4%
V2O3 Red. Kiln 1 (41-BIN-504) | 2013-11-07 | D/S | 11:30 | [5 empty] | 0.15% | 0.15% | [5 empty] | 117.5% | [47 empty] | 0.107 | 0.035 | 0.168 | 0.39 | 0.0038 | 0.001 | 0.003 | 0.002 | 0.071 | 0.095 | 117.6529 | 0.269 | 0.001 | 0.602 | 0.055 | 0.0086 | 0.0006 | 0.0007 | -0.0007 | 0.0035 | -0.0132 | -0.0068 | -0.0009 | 0.0011 | 0.421 | 65.906 | [24 empty] | Bad | [9 empty] | 12.3932 | 13.5806 | 13.7883 |  | 17.49% | 117.5%
V2O3 Red. Kiln 1 (41-BIN-504) | 2013-11-07 | D/S | 12:30 | [5 empty] | 0.13% | 0.13% | [5 empty] | 117.2% | [47 empty] | 0.119 | 0.042 | 0.216 | 0.468 | 0.0036 | 0.004 | 0.006 | 0.003 | 0.069 | 0.1 | 115.8543 | 0.287 | 0.001 | 0.611 | 0.055 | 0.005 | 0.0001 | 0.0017 | -0.0007 | 0.0038 | -0.0139 | -0.0074 | 0.0016 | 0.001 | 0.428 | 64.898 | [24 empty] | Bad | [9 empty] | 12.7013 | 13.7519 | 13.9325 |  | 17.19% | 117.2%
V2O3 Red. Kiln 1 (41-BIN-504) | 2013-11-07 | D/S | 13:30 | [5 empty] | 0.07% | 0.07% | [5 empty] | 117.6% | [47 empty] | 0.114 | 0.037 | 0.217 | 0.486 | 0.0041 | 0.002 | 0.002 | 0.002 | 0.078 | 0.102 | 116.8417 | 0.266 | 0.004 | 0.576 | 0.055 | 0.0048 | 0.0001 | 0.002 | -0.0011 | 0.0043 | -0.0153 | -0.009 | 0.0006 | 0.0019 | 0.403 | 65.451 | [24 empty] | Bad | [9 empty] | 12.0142 | 13.1304 | 13.3274 |  | 17.65% | 117.6%
V2O3 Red. Kiln 1 (41-BIN-504) | 2013-11-07 | D/S | 14:30 | [5 empty] | 0.08% | 0.08% | [5 empty] | 116.2% | [47 empty] | 0.11 | 0.044 | 0.248 | 0.557 | 0.0045 | 0.003 | -0.001 | 0.004 | 0.083 | 0.1 | 114.9406 | 0.239 | 0.004 | 0.595 | 0.054 | 0.0095 | -0.0005 | 0.0014 | -0.001 | 0.0017 | -0.0103 | -0.0048 | 0.0007 | 0.0016 | 0.416 | 64.386 | [24 empty] | Bad | [9 empty] | 11.7689 | 12.7904 | 12.9558 |  | 16.19% | 116.2%
AMV | 2013-11-07 | D/S | 15:00 | [60 empty] | 0.009 | -0.003 | 0.124 | 0.229 | 0.0092 | 0.054 | -0.006 | -0.001 | 0.091 | 0.034 | 76.6513 | 0.096 | -0.003 | 0.255 | 0.039 | -0.0008 | -0.0012 | 0.001 | 0.0006 | 0.01 | -0.0039 | -0.0014 | 0.0006 | -0.0003 | 0.178 | 42.938
Precip Tank 1 (35-tnk-501) | 2013-11-07 | D/S | 15:00 | [13 empty] | 184.57532 | [12 empty] | 1.164 | 28.2 | 1.1681
Precip Tank 2 (35-tnk-502) | 2013-11-07 | D/S | 15:00 | [13 empty] | 184.84104 | [12 empty] | 1.164 | 28.4 | 1.1682
Precip Tank 3 (35-tnk-503) | 2013-11-07 | D/S | 15:00 | [13 empty] | 171.0236 | [12 empty] | 1.16 | 26 | 1.163
Barren Solution (35-THK-501 O/F) | 2013-11-07 | D/S | 15:00 | [13 empty] | LLD | [12 empty] | 1.022 | 25.3 | 1.02465
Barren Solution (35-TNK-506) | 2013-11-07 | D/S | 15:00 | [13 empty] | LLD | [12 empty] | 1.09 | 26.2 | 1.0931
V2O3 Red. Kiln 1 (41-BIN-504) | 2013-11-07 | D/S | 15:30 | [5 empty] | 0.09% | 0.09% | [5 empty] | 115.1% | [47 empty] | 0.097 | 0.027 | 0.166 | 0.337 | 0.0034 | 0 | 0 | 0.001 | 0.072 | 0.077 | 113.1256 | 0.199 | 0.002 | 0.481 | 0.053 | 0.0048 | -0.0007 | 0.0012 | 0.0009 | 0.0029 | -0.0106 | -0.0066 | 0.0013 | -0.0011 | 0.337 | 63.37 | [24 empty] | Bad | [9 empty] | 12.6278 | 13.7156 | 13.8796 |  | 15.08% | 115.1%
V2O3 Red. Kiln 1 (41-BIN-504) | 2013-11-07 | D/S | 16:30 | [5 empty] | 0.08% | 0.08% | [5 empty] | 114.9% | [47 empty] | 0.101 | 0.032 | 0.159 | 0.368 | 0.0036 | -0.001 | 0.001 | 0.003 | 0.067 | 0.079 | 113.6134 | 0.242 | 0.002 | 0.512 | 0.055 | 0.0127 | 0.0002 | 0.0017 | -0.0002 | 0.0046 | -0.0143 | 0.0003 | 0.0021 | 0.0024 | 0.358 | 63.643 | [24 empty] | Bad | [9 empty] | 12.5982 | 13.6364 | 13.7916 |  | 14.95% | 114.9%
V2O3 Red. Kiln 1 (41-BIN-504) | 2013-11-07 | D/S | 17:30 | [5 empty] | 0.12% | 0.12% | [5 empty] | 115.2% | [47 empty] | 0.103 | 0.037 | 0.173 | 0.426 | 0.004 | 0 | 0.003 | 0.001 | 0.072 | 0.079 | 113.7212 | 0.231 | -0.002 | 0.513 | 0.053 | 0.0008 | 0.0005 | 0.0008 | -0.0002 | 0.0049 | -0.0158 | -0.0025 | 0.0029 | 0.0014 | 0.359 | 63.703 | [24 empty] | Bad | [9 empty] | 11.0343 | 12.2889 | 12.479 |  | 15.15% | 115.2%
V2O3 Red. Kiln 1 (41-BIN-504) | 2013-11-07 | N/S | 19:00 | [5 empty] | 0.08% | 0.08% | [5 empty] | 115.1% | [47 empty] | 0.109 | 0.036 | 0.17 | 0.37 | 0.0042 | 0.002 | 0.006 | 0.003 | 0.077 | 0.081 | 113.9834 | 0.229 | 0.002 | 0.518 | 0.055 | 0.001 | -0.0002 | 0.0014 | 0.0009 | 0.0039 | -0.0092 | 0.0007 | 0.0004 | -0.0005 | 0.362 | 63.85 | [24 empty] | Bad | [9 empty] | 12.206 | 13.3321 | 13.5022 |  | 15.11% | 115.1%
V2O3 Red. Kiln 1 (41-BIN-504) | 2013-11-07 | N/S | 23:00 | [5 empty] | 0.1% | 0.1% | [5 empty] | 114.9% | [47 empty] | 0.085 | 0.041 | 0.194 | 0.44 | 0.0098 | 0.001 | 0.001 | 0.002 | 0.111 | 0.086 | 113.4483 | 0.215 | 0.002 | 0.575 | 0.058 | 0.0019 | -0.0004 | 0.0019 | 0.0011 | 0.0055 | -0.0133 | -0.0062 | 0.0017 | -0.0011 | 0.402 | 63.55 | [24 empty] | Bad | [9 empty] | 11.6604 | 12.7634 | 12.9273 |  | 14.86% | 114.9%
V2O3 Red. Kiln 1 (41-BIN-504) | 2013-11-07 | N/S | 3:00 | [5 empty] | 0.1% | 0.1% | [5 empty] | 114.8% | [47 empty] | 0.08 | 0.046 | 0.222 | 0.459 | 0.0095 | 0.001 | 0.002 | 0.004 | 0.116 | 0.091 | 113.4711 | 0.246 | 0.001 | 0.582 | 0.059 | 0.0018 | -0.0004 | 0.0011 | -0.0006 | 0.0063 | -0.0149 | -0.0013 | 0.0007 | 0.0022 | 0.407 | 63.563 | [24 empty] | Bad | [9 empty] | 12.4355 | 13.457 | 13.6085 |  | 14.83% | 114.8%
Vat 2 (Soln) | 2013-11-07 | D/S | 15:30 | [14 empty] | 14.1406 | 1.481141 | 13.33984 | 12.42 | 41.3 | 80.5 | [66 empty] | 1.623966 | 1.412545 | -1.254056 | 1.355583 | 0.03955330047 | 2.09034772 | 0.09091053496 | -42.40047583 | 30.19072537 | 4.726335943 | 20.52348724 | 0.1633342 | 11385.49 | -0.9499709404 | 42.51011887 | -0.9938318968 | 946.5437683 | 1481.141 | 33.94016456 | 0.04794340992 | 13339.84 | 1.649603 | -0.03886884735
Scrubber Recirc Tank (19-tnk-501) | 2013-11-07 | D/S | 15:30 | [14 empty] | 7.3179 | 0.793625589 | 6.823314192 | 9.85 | 33.2 | 190.4 | [66 empty] | 28.20792 | 0.8195253226 | -0.6612301531 | 269.3842516 | 0.145075 | 0.4689863276 | 0.1699935 | 55.49591945 | 98.63983841 | 180.7133 | 10.52448 | 0.01670894 | 7312.690012 | -0.4048060366 | 23.54872 | -0.3541262512 | 1375.332 | 793.625589 | 31.52654734 | 29.13562683 | 6823.314192 | 0.415177937 | 0.07568608546 |  | Bad | [6 empty] | 1
Slug Dose 1 (25-tnk-502) | 2013-11-07 | D/S | 15:30 | [14 empty] | 8.1026 | 0.9205414 | 7.461304283 | 12.04 | 28.9 | 106.6 | [66 empty] | 0.1104789 | 0.8299457341 | -0.6740445039 | 2.286670116 | 0.02188622862 | 0.2989995583 | 0.09935128592 | -22.78772212 | 28.15120232 | 6.436911576 | 11.74371 | -0.040263803 | 6452.887628 | -0.509986357 | 23.52421154 | -0.5797781535 | 658.9836357 | 920.5414 | 20.60168865 | -0.04663740241 | 7461.304283 | 0.730561708 | -0.03469880861
Slug Dose 2 (25-tnk-503) | 2013-11-07 | D/S | 15:30 | [14 empty] | 20.0018 | 1.968419 | 18.59258 | 12.19 | 48 | 94.5 | [66 empty] | 1.721001 | 2.190211175 | -1.978502129 | 2.977760454 | 0.0989488765 | 1.739495 | 0.06776199021 | -69.68120691 | 33.51679936 | 4.342888904 | 33.31001568 | 0.288040333 | 15442.58 | -1.396149 | 66.12084061 | -1.487575 | 1163.553 | 1968.419 | 50.3130979 | -0.1392565 | 18592.58 | 2.403331767 | -0.2065198
Dilute Preg Tank (Pre Scrubber, 25-tnk-505) | 2013-11-07 | D/S | 15:30 | [14 empty] | 25.0771 | 1.714142 | 22.52172367 | 10.89 | 55 | 134.9 | [66 empty] | 33.78247 | 2.857805023 | -2.291272181 | 10.4455 | 0.09162617745 | 2.087195 | 0.05313952604 | -62.60808866 | 43.29367192 | 9.922058113 | 41.50263762 | 0.4448378536 | 19344.11 | -1.787544709 | 79.7414474 | -2.075564293 | 2153.86077 | 1714.142 | 75.30612675 | 4.505681728 | 22521.72367 | 2.945541949 | -0.05244551257
Desil Tank 1 (30-tnk-501) | 2013-11-07 | D/S | 15:30 | [14 empty] | 53.6245 | 0.06797417 | 48.88243425 | 8.9 | 95.5 | 212.2 | [66 empty] | 52.45638 | 6.762710978 | -5.590162805 | 19.1964 | 0.2606608022 | 4.759349292 | 0.04223777121 | -188.9761 | 143.2596 | 3.917756343 | 102.7109106 | 1.391116 | 43558.00399 | -3.76469302 | 88.81187173 | -3.985549109 | 21539.15043 | 67.97417 | 160.1373 | 5.829794617 | 48882.43425 | 6.01082031 | 0.003654183416
Desil Tank 2 (30-tnk-502) | 2013-11-07 | D/S | 15:30 | [14 empty] | 54.0709 | 0.03210547 | 47.73464395 | 9.19 | 93.7 | 206.6 | [66 empty] | 14.13696 | 7.568865096 | -4.667322306 | 12.7443 | 0.2123817991 | 6.383783966 | 0.09398432513 | -181.2268835 | 125.4807 | 0.9622282657 | 87.3983041 | 1.527685 | 38256.07204 | -3.306567355 | 106.8969 | -3.500221228 | 16711.47 | 32.10547 | 160.1373 | 3.582352186 | 47734.64395 | 5.537405929 | -0.3614263762
Desil Tank 3 (30-tnk-503) | 2013-11-07 | D/S | 15:30 | [14 empty] | 53.9374 | 0.02564606 | 48.02074838 | 9.27 | 93 | 198.1 | [66 empty] | 12.17374 | 8.731854868 | -3.988422357 | 15.9867 | 0.2231566273 | 6.006937862 | 0.1657954 | -191.6493851 | 110.0728633 | 0.7642828126 | 63.11558702 | 1.765652 | 33012.87182 | -2.945281606 | 116.1147 | -4.087421588 | 17230.72 | 25.64606 | 160.1373 | 3.550997959 | 48020.74838 | 5.445391033 | -0.5471403292
Leachate Dam (25 tnk 501) | 2013-11-07 | D/S | 15:30 | [14 empty] | 0.8177 | 0.03276024381 | 0.9943564874 | 9.26 | 8.27 | 207.2 | [66 empty] | -2.297137 | 0.2294213 | -0.04791393571 | 113.1966 | 0.01687185 | -0.4374080618 | 0.09950016075 | -4.266278395 | 37.63620016 | 46.26486125 | -5.191710818 | -0.1484885 | 776.2295411 | -0.05395754 | 0.9426808449 | 0.1070294603 | 329.9914731 | 32.76024381 | 3.991239971 | -0.2677360885 | 994.3564874 | -0.1940682 | 0.03588595
AMV | 2013-11-07 | N/S | 19:00 | [5 empty] | 8.79% | 8.79% | [53 empty] | 0.033 | 0.041 | 0.315 | 0.44 | 0.0162 | 0.072 | 0 | -0.001 | 0.187 | 0.064 | 76.483 | 0.082 | -0.004 | 0.45 | 0.045 | 0.0004 | -0.0006 | 0.0007 | 0.0001 | 0.0069 | -0.0068 | -0.0047 | -0.001 | 0.0002 | 0.314 | 42.843
AMV | 2013-11-07 | N/S | 23:00 | [5 empty] | 11.06% | 11.06% | [53 empty] | 0.052 | 0.047 | 0.367 | 0.531 | 0.0207 | 0.072 | -0.003 | -0.001 | 0.183 | 0.079 | 75.9169 | 0.082 | -0.001 | 0.566 | 0.047 | 0.0003 | -0.0009 | 0.0012 | -0.0007 | 0.0059 | -0.0102 | 0.0042 | 0.0012 | 0.0011 | 0.396 | 42.526
AMV | 2013-11-07 | N/S | 3:00 | [5 empty] | 14.28% | 14.28% | [53 empty] | 0.112 | 0.067 | 0.681 | 1.006 | 0.0124 | 0.082 | 0.003 | 0.004 | 0.171 | 0.24 | 75.3188 | 0.082 | 0.002 | 1.444 | 0.05 | 0.0014 | 0.0005 | 0.0033 | -0.0009 | 0.0066 | -0.0095 | -0.0005 | 0.0028 | 0.002 | 1.01 | 42.191
Vat 2 (Soln) | 2013-11-07 | N/S | 23:00 | [14 empty] | 14.05 |  |  | 12.56 | 42.1 | 49.8
Scrubber Recirc Tank (19-tnk-501) | 2013-11-07 | N/S | 23:00 | [14 empty] | 5.42 |  |  | 9.77 | 28 | 158.7 | [90 empty] | Bad | [6 empty] | 1
Slug Dose 1 (25-tnk-502) | 2013-11-07 | N/S | 23:00 | [14 empty] | 8.21 |  |  | 12.09 | 28.9 | 95.3
Slug Dose 2 (25-tnk-503) | 2013-11-07 | N/S | 23:00 | [14 empty] | 20.5088 |  |  | 12.21 | 48.5 | 88.6
Dilute Preg Tank (Pre Scrubber, 25-tnk-505) | 2013-11-07 | N/S | 23:00 | [14 empty] | 24.7381 | 2.206664 | 23.26087834 | 10.86 | 56.1 | 123.8 | [66 empty] | 2.084583148 | 2.753171884 | -2.461126922 | 4.126320464 | -0.5772334126 | 3.654601572 | -0.1648420452 | -102.6921 | 46.68976884 | -0.6393966586 | 26.58199532 | 0.502384047 | 29760.87478 | -1.934161254 | 69.61947684 | -1.322951 | 1994.07 | 2206.664 | 57.1524674 | 0.2715096282 | 23260.87834 | 2.134806768 | -0.1887048
Clean Preg (30-tnk-506) | 2013-11-07 | N/S | 23:00 | [14 empty] | 48.3093 | 0.04756758 | 42.40426994 | 9.39 | 88.5 | 192.1 | [66 empty] | 7.863606866 | 6.187894416 | -4.14945446 | 10.92583 | -1.147140999 | 11.28771 | -0.1633479 | -193.1951083 | 117.1142155 | 2.467533808 | 48.23318324 | 1.594210043 | 49445.11982 | -3.33892174 | 82.3917468 | -1.580244 | 10508.01 | 47.56758 | 148.6390839 | 1.194994 | 42404.26994 | 3.866436128 | -0.478458263 |  | Bad |  |  |  |  | 1
Dirty Preg (Desil feed 30-Tnk-510) | 2013-11-07 | N/S | 23:00 | [14 empty] | 52.9545 | 4.33358252 | 43.68044406 | 9.81 | 90.2 | 189.1 | [66 empty] | 25.6701329 | 6.810452 | -5.00012115 | 29.99328816 | -1.383027 | 9.533890674 | -0.05093334236 | -157.1363 | 159.9489 | 34.65746962 | 75.52188584 | 1.693149 | 56933.31872 | -3.621573342 | 177.9263 | -2.221749754 | 4051.594984 | 4333.58252 | 148.6390839 | 16.51409 | 43680.44406 | 3.79109033 | -0.2392181256
Desil Tank 1 (30-tnk-501) | 2013-11-07 | N/S | 23:00 | [14 empty] | 55.1259 | 0.08956145 | 46.5543584 | 8.85 | 97.8 | 216.2 | [66 empty] | 4.262953112 | 11.30017 | -3.488224648 | 14.49960738 | -0.9206090576 | 0.3686592012 | 0.06800736882 | -218.4348206 | 103.8659 | -0.6706605994 | -7.670532392 | 2.595525502 | 42767.4647 | -3.281237226 | 94.93097962 | -3.09531425 | 27025.1971 | 89.56145 | 148.6390839 | 2.842902026 | 46554.3584 | 4.00192574 | 0.2009374436
Desil Tank 2 (30-tnk-502) | 2013-11-07 | N/S | 23:00 | [14 empty] | 54.2691 | 0.0951979 | 51.70331896 | 9.16 | 93.5 | 222 | [66 empty] | 5.915919886 | 11.91708 | -3.912598218 | 14.95762 | -0.7639684674 | 6.491046298 | 0.1260865 | -297.9475856 | 83.93602644 | -3.628023496 | -26.1495132 | 2.700293554 | 37071.5707 | -2.81319407 | 126.7006229 | -2.91297119 | 23167.02716 | 95.1979 | 148.6390839 | 3.680413372 | 51703.31896 | 3.69540516 | -0.1504472
Desil Tank 3 (30-tnk-503) | 2013-11-07 | N/S | 23:00 | [14 empty] | 52.8764 | 0.08121468 | 51.35883616 | 9.24 | 92.8 | 221.3 | [66 empty] | 4.367886288 | 12.16514417 | -3.465340176 | 16.54253012 | -0.5266033978 | 6.575711942 | 0.1577974 | -263.9159648 | 79.1303688 | -3.37507157 | -67.3314438 | 2.689671884 | 34515.29686 | -2.189435988 | 139.4326 | -3.780294206 | 21477.89326 | 81.21468 | 148.6390839 | 2.848507466 | 51358.83616 | 3.171912966 | -0.3744850702
Precip Tank 1 (35-tnk-501) | 2013-11-07 | N/S | 23:00 | [14 empty] | 0.9683 |  |  | 9.17 | 138 | 102.4
Precip Tank 2 (35-tnk-502) | 2013-11-07 | N/S | 23:00 | [14 empty] | 0.9683 |  |  | 9.19 | 136.1 | 107.4
Precip Tank 3 (35-tnk-503) | 2013-11-07 | N/S | 23:00 | [14 empty] | 0.9371 |  |  | 9.21 | 13.2 | 124.8
Barren Solution (35-THK-501 O/F) | 2013-11-07 | N/S | 23:00 | [14 empty] | 1.4827 |  |  | 9.01 | 63.6 | 128.2
Barren Solution (35-TNK-506) | 2013-11-07 | N/S | 23:00 | [13 empty] | N/A | 1.5801 |  |  | 8.69 | 26.3 | 140.7 | [6 empty] | N/A | N/A | N/A
Amsul Mix Tank 1 (35-tnk-511) | 2013-11-07 | N/S | 23:00 | [13 empty] | 418.94036 | [12 empty] | 1.256 | 20.6 | 1.2563
Amsul Mix Tank 2 (35-tnk-512) | 2013-11-07 | N/S | 23:00 | [13 empty] | 110.70516 | [12 empty] | 1.14 | 20.6 | 1.1403
Clean Preg (30-tnk-506) | 2013-11-07 | D/S | 15:30 | [14 empty] | 48.4616 | 0.04903576936 | 43.62218232 | 9.45 | 85.3 | 167.8 | [66 empty] | 4.662812294 | 9.114535814 | -2.816066834 | 13.47784 | -0.5777803754 | 9.262844556 | 0.1100965 | -175.5902 | 73.5773773 | -1.164756 | -7.471099428 | 2.504947408 | 31778.38268 | -2.075827374 | 99.83564262 | -2.675263184 | 13119.39 | 49.03576936 | 148.6390839 | 1.199245583 | 43622.18232 | 2.979962356 | -0.3362526538 |  | Bad |  |  |  |  | 1
Dirty Preg (Desil feed 30-Tnk-510) | 2013-11-07 | D/S | 15:30 | [14 empty] | 55.2485 | 5.471965 | 53.5755955 | 9.82 | 86.6 | 176.7 | [66 empty] | 11.43201 | 12.45732 | -3.274068084 | 33.20333946 | -0.40122204 | 6.677153506 | 0.3278870204 | -175.608947 | 111.6509 | 25.2888025 | -68.95820056 | 2.971310242 | 38294.2763 | -2.446814634 | 261.2801492 | -4.280325248 | 6366.704106 | 5471.965 | 148.6390839 | 10.7055 | 53575.5955 | 2.487132664 | -0.0736609411
Vat 2 (Soln) | 2013-11-08 | D/S | 7:45 | [14 empty] | 13.1219 |  |  | 12.47 | 39.2 | 61.7
Scrubber Recirc Tank (19-tnk-501) | 2013-11-08 | D/S | 7:45 | [14 empty] | 4.0456 |  |  | 9.84 | 23.3 | 167.7 | [90 empty] | Bad | [6 empty] | 1
Slug Dose 1 (25-tnk-502) | 2013-11-08 | D/S | 7:45 | [14 empty] | 8.386 |  |  | 12.15 | 29.5 | 84.8
Slug Dose 2 (25-tnk-503) | 2013-11-08 | D/S | 7:45 | [14 empty] | 20.5587 |  |  | 12.23 | 49.2 | 78.2
Dilute Preg Tank (Pre Scrubber, 25-tnk-505) | 2013-11-08 | D/S | 7:45 | [14 empty] | 24.7268 | 2.166526216 | 21.9899499 | 10.9 | 55.2 | 131.5 | [66 empty] | 74.35644442 | 1.709932 | -2.576542292 | 8.850613826 | -0.5295094986 | 3.637896664 | -0.1039037 | -70.61269398 | 46.7684248 | 11.0905 | 25.23315206 | 0.4762100064 | 31086.42956 | -2.032846228 | 61.3681636 | -1.047876731 | 1746.506 | 2166.526216 | 46.74801674 | 6.750374126 | 21989.9499 | 1.865997 | -0.05964717492
Clean Preg (30-tnk-506) | 2013-11-08 | D/S | 7:45 | [14 empty] | 47.4619 | 0.04772267 | 41.7328142 | 9.46 | 87.8 | 205.3 | [66 empty] | 9.910145106 | 3.264251734 | -5.957970958 | 7.24081548 | -1.602186239 | 11.64633 | -0.2828895078 | -211.0629116 | 165.0285096 | 6.278808954 | 77.31545984 | 1.04613 | 64433.29248 | -3.779130328 | 74.98631884 | -0.5045944108 | 9336.069634 | 47.72267 | 148.6390839 | 1.258040563 | 41732.8142 | 4.15807443 | -0.3857264578 |  | Bad |  |  |  |  | 1
Dirty Preg (Desil feed 30-Tnk-510) | 2013-11-08 | D/S | 7:45 | [14 empty] | 53.2313 | 4.020329 | 48.86485318 | 9.85 | 89.1 | 195.2 | [66 empty] | 8.29671136 | 3.485136078 | -7.578860496 | 13.49927 | -1.913277 | 11.35477 | -0.2091090002 | -237.8743456 | 250.9141668 | 19.26467 | 97.83973814 | 1.063397 | 85555.06942 | -5.64183681 | 157.303 | -1.022804 | 3328.107352 | 4020.329 | 148.6390839 | 7.654752572 | 48864.85318 | 4.389920456 | -0.2575758024
Desil Tank 1 (30-tnk-501) | 2013-11-08 | D/S | 7:45 | [14 empty] | 55.275 | 0.1022254 | 46.01724062 | 8.88 | 96.2 | 224.4 | [66 empty] | 22.79523628 | 6.597082978 | -7.04778873 | 8.34547697 | -1.993518 | 9.56636445 | -0.2802516346 | -240.5561388 | 197.032 | 1.098315 | 104.3782 | 1.658960532 | 75848.85058 | -4.996211008 | 79.00804582 | -1.378455 | 18853.89 | 102.2254 | 148.6390839 | 3.53023001 | 46017.24062 | 5.237344662 | 0.01909854
Desil Tank 2 (30-tnk-502) | 2013-11-08 | D/S | 7:45 | [14 empty] | 54.15 | 0.09070765272 | 44.7574476 | 9.2 | 94.2 | 222.1 | [66 empty] | 20.03533686 | 7.556058842 | -5.234733934 | 4.116573788 | -1.486046 | 9.426324136 | -0.1657705807 | -173.6502 | 195.7967 | 0.850265836 | 67.501984 | 1.640381 | 73710.3834 | -4.481842766 | 92.6997871 | -1.18228 | 14153.38 | 90.70765272 | 148.6390839 | 3.30362379 | 44757.4476 | 4.56329518 | -0.1793951598
Desil Tank 3 (30-tnk-503) | 2013-11-08 | D/S | 7:45 | [14 empty] | 53.3389 | 0.08091784392 | 43.6326627 | 9.3 | 92 | 225.1 | [66 empty] | 15.53367 | 6.661048016 | -5.25550361 | 6.675049404 | -1.432844 | 10.53036 | -0.1629600363 | -191.9632167 | 169.1234 | -0.1274033 | 64.83915666 | 1.708536 | 66271.11096 | -4.23126153 | 98.36891384 | -1.454345 | 14094.33 | 80.91784392 | 148.6390839 | 3.616604158 | 43632.6627 | 4.3349861 | -0.234450984
Leachate Dam (25 tnk 501) | 2013-11-08 | D/S | 7:45 | [14 empty] | 0.7855 |  |  | 9.42 | 7.43 | 196.1
V2O3 Red. Kiln 1 (41-BIN-504) | 2013-11-08 | D/S | 7:00 | [5 empty] | 0.1% | 0.1% | [5 empty] | 114.5% | [47 empty] | 0.078 | 0.042 | 0.218 | 0.481 | 0.0098 | 0.04 | 0.003 | 0 | 0.166 | 0.107 | 112.4329 | 0.214 | 0.001 | 0.581 | 0.059 | 0.0002 | 0 | 0.0016 | -0.0003 | 0.0042 | -0.0126 | -0.0001 | 0.0033 | 0.0015 | 0.406 | 62.982 | [24 empty] | Bad | [9 empty] | 10.5436 | 11.5679 | 11.7169 |  | 14.55% | 114.5%
AMV | 2013-11-08 | D/S | 7:00 | [5 empty] | 7.73% | 7.73% | [53 empty] | 0.032 | 0.014 | 0.233 | 0.36 | 0.0111 | 0.055 | -0.001 | 0.001 | 0.089 | 0.059 | 76.4215 | 0.088 | -0.003 | 0.418 | 0.04 | 0.0005 | -0.0009 | 0.0004 | -0.0011 | 0.0078 | -0.0102 | 0.0015 | 0.0015 | 0.0023 | 0.292 | 42.809
Precip Tank 1 (35-tnk-501) | 2013-11-08 | D/S | 7:00 | [13 empty] | 182.3167 | 0.7636 |  |  | 9.12 | 136.8 | 148.9 | [6 empty] | 1.166 | 22.5 | 1.16725
Precip Tank 2 (35-tnk-502) | 2013-11-08 | D/S | 7:00 | [13 empty] | 187.6311 | 1.0403 |  |  | 9.14 | 137.9 | 166.8 | [6 empty] | 1.168 | 22.5 | 1.16925
Precip Tank 3 (35-tnk-503) | 2013-11-08 | D/S | 7:00 | [13 empty] | 179.52664 | 0.9292 |  |  | 9.16 | 136.2 | 146.2 | [6 empty] | 1.165 | 22.4 | 1.1662
Barren Solution (35-THK-501 O/F) | 2013-11-08 | D/S | 7:00 | [13 empty] | LLD | 1.0551 |  |  | 9.12 | 98.4 | 137 | [6 empty] | 1.08 | 22.1 | 1.08105
Barren Solution (35-TNK-506) | 2013-11-08 | D/S | 7:00 | [13 empty] | N/A | 1.0152 |  |  | 9.09 | N/A | N/A | [6 empty] | N/A | N/A | #VALUE!
V2O3 Red. Kiln 1 (41-BIN-504) | 2013-11-08 | D/S | 11:00 | [5 empty] | 0.08% | 0.08% | [5 empty] | 114.4% | [47 empty] | 0.084 | 0.042 | 0.25 | 0.535 | 0.0115 | 0.001 | 0.003 | 0.002 | 0.123 | 0.113 | 112.4518 | 0.239 | 0.003 | 0.686 | 0.059 | 0.0008 | 0.0008 | 0.0012 | -0.0018 | 0.0051 | -0.0101 | 0.0049 | 0.0015 | 0.002 | 0.479 | 62.992 | [24 empty] | Bad | [9 empty] | 10.5434 | 11.6091 | 11.7626 |  | 14.4% | 114.4%
Precip Tank 1 (35-tnk-501) | 2013-11-08 | D/S | 15:00 | [13 empty] | 179.26092 | 0.7675 | [11 empty] | 1.162 | 28.2 | 1.1661
Precip Tank 2 (35-tnk-502) | 2013-11-08 | D/S | 15:00 | [13 empty] | 180.05808 | 1.0254 | [11 empty] | 1.162 | 28.8 | 1.1664
Precip Tank 3 (35-tnk-503) | 2013-11-08 | D/S | 15:00 | [13 empty] | 178.59662 | 1.0146 | [11 empty] | 1.162 | 27.7 | 1.16585
Barren Solution (35-THK-501 O/F) | 2013-11-08 | D/S | 15:00 | [13 empty] | LLD | 1.0855 | [11 empty] | 1.094 | 25.4 | 1.0967
Vat 2 (Soln) | 2013-11-08 | D/S | 15:00 | [14 empty] | 14.1477 |  |  | 12.35 | 41.4 | 4.4
Scrubber Recirc Tank (19-tnk-501) | 2013-11-08 | D/S | 15:00 | [14 empty] | 3.3937 |  |  | 9.48 | 21.3 | 126.4 | [90 empty] | Bad | [6 empty] | 1
Slug Dose 1 (25-tnk-502) | 2013-11-08 | D/S | 15:00 | [14 empty] | 8.5478 |  |  | 11.89 | 31.8 | 66.6
Slug Dose 2 (25-tnk-503) | 2013-11-08 | D/S | 15:00 | [14 empty] | 20.6025 |  |  | 11.99 | 52.6 | 64.3
Dilute Preg Tank (Pre Scrubber, 25-tnk-505) | 2013-11-08 | D/S | 15:00 | [14 empty] | 24.8326 |  |  | 10.73 | 58.8 | 107.2
Clean Preg (30-tnk-506) | 2013-11-08 | D/S | 15:00 | [14 empty] | 48.011 | 0.0492798858 | 45.105809 | 9.45 | 83.5 | 178.2 | [66 empty] | 8.91744324 | 6.209791278 | -4.514698276 | 9.291089788 | -1.315099 | 11.18043855 | -0.1961711 | -158.2463 | 176.7798 | 3.924190662 | 83.9939236 | 1.424898859 | 60162.76202 | -3.640959834 | 88.21739758 | -1.192558532 | 10827.65 | 49.2798858 | 152.1021 | 1.171612 | 45105.809 | 4.894814 | -0.5387658232 |  | Bad |  |  |  |  | 1
Dirty Preg (Desil feed 30-Tnk-510) | 2013-11-08 | D/S | 15:00 | [14 empty] | 50.0686 | 4.33089839 | 51.32226068 | 9.84 | 86.9 | 174.5 | [66 empty] | 21.07857682 | 6.43253203 | -5.394150894 | 23.99542576 | -1.331929 | 8.613125126 | -0.04282970918 | -149.1094077 | 248.018679 | 36.61419386 | 88.29700616 | 1.478547 | 66233.77834 | -3.928429264 | 167.8148 | -1.718703 | 4027.788244 | 4330.89839 | 152.1021 | 13.23636 | 51322.26068 | 4.449899934 | -0.4215837948
Desil Tank 1 (30-tnk-501) | 2013-11-08 | D/S | 15:00 | [14 empty] | 55.4291 | 0.09914937826 | 56.2827375 | 8.9 | 96.1 | 208 | [66 empty] | 15.83767 | 10.4174 | -3.645402452 | 12.15348 | -0.9528613 | 0.9442144116 | 0.07461455758 | -179.0918 | 149.0448 | -0.4777740104 | 35.90405104 | 2.035523538 | 50768.93212 | -3.282160058 | 86.02747166 | -2.15824363 | 24258.18034 | 99.14937826 | 152.1021 | 3.249602482 | 56282.7375 | 4.70396261 | 0.1573195777
Desil Tank 2 (30-tnk-502) | 2013-11-08 | D/S | 15:00 | [14 empty] | 54.7423 | 0.08855260914 | 58.21165046 | 9.21 | 93.8 | 202 | [66 empty] | 3.389490534 | 12.58454 | -3.78096796 | 11.87281 | -0.8865961066 | 4.751173168 | 0.07331436608 | -251.744601 | 113.1946 | -4.826810908 | 17.40904 | 2.342576616 | 39985.10734 | -2.865963164 | 126.9658157 | -3.055652152 | 22147.9625 | 88.55260914 | 152.1021 | 2.682927358 | 58211.65046 | 4.56818093 | -0.5562798658
Desil Tank 3 (30-tnk-503) | 2013-11-08 | D/S | 15:00 | [14 empty] | 53.2776 | 0.07865231312 | 55.41716334 | 9.29 | 92.5 | 200.5 | [66 empty] | 2.966276322 | 11.04101 | -3.386164724 | 11.37132 | -0.7882146164 | 5.72999391 | 0.07019906596 | -201.3075984 | 106.6114 | -3.827018742 | 2.799417536 | 2.264750086 | 38314.45154 | -2.60100449 | 123.2299185 | -2.637476014 | 20353.43318 | 78.65231312 | 152.1021 | 2.504758166 | 55417.16334 | 4.269610392 | -0.549811983
V2O3 Red. Kiln 1 (41-BIN-504) | 2013-11-08 | D/S | 15:00 | [5 empty] | 0.1% | 0.1% | [5 empty] | 114.5% | [47 empty] | 0.152 | 0.058 | 0.382 | 0.625 | 0.0151 | 0 | -0.003 | 0.002 | 0.152 | 0.149 | 110.9029 | 0.224 | 0.001 | 0.875 | 0.06 | 0.0044 | 0.0001 | 0.0026 | -0.0007 | 0.0032 | -0.0087 | -0.0072 | 0.002 | 0.0012 | 0.612 | 62.125 | [24 empty] | Bad | [9 empty] | 12.0133 | 13.0199 | 13.1655 |  | 14.46% | 114.5%
Amsul Mix Tank 2 (35-tnk-512) | 2013-11-08 | D/S | 17:30 | [13 empty] | 418.67464 | [12 empty] | 1.254 | 24.4 | 1.2562
Leachate Dam (25 tnk 501) | 2013-11-08 | D/S | 15:00 | [14 empty] | 0.7634 |  |  | 9.29 | 7.97 | 182.3
Amsul Mix Tank 2 (35-tnk-512) | 2013-11-08 | N/S | 21:00 | [13 empty] | 433.82068 | [12 empty] | 1.26 | 23.8 | 1.2619
Clean Preg (30-tnk-506) | 2013-11-08 | N/S | 23:00 | [14 empty] | 48.079 | 0.04722938174 | 45.49594274 | 9.44 | 84.8 | 213.4 | [66 empty] | 10.24405 | 3.015662994 | -5.53272676 | 7.897772682 | -1.46742 | 11.37388247 | -0.227949722 | -211.8021454 | 174.8077 | 3.562278496 | 97.05397982 | 1.001177 | 62289.97244 | -4.33490863 | 72.9268583 | -0.3113608554 | 10288.69 | 47.22938174 | 152.1021 | 1.392022 | 45495.94274 | 5.003538234 | -0.5139024546 |  | Bad |  |  |  |  | 1
Dirty Preg (Desil feed 30-Tnk-510) | 2013-11-08 | N/S | 23:00 | [14 empty] | 50.6414 | 3.98600377 | 50.50965818 | 9.84 | 84.4 | 188.3 | [66 empty] | 7.44972566 | 3.770115282 | -6.135566124 | 13.04582 | -1.58559 | 9.354982642 | -0.1594038 | -187.0265527 | 283.5706384 | 22.30015478 | 106.5259 | 1.114856704 | 78099.98574 | -4.53278405 | 142.2419 | -0.8047333456 | 3334.310962 | 3986.00377 | 152.1021 | 5.15744257 | 50509.65818 | 4.543372964 | -0.2983376634
Desil Tank 1 (30-tnk-501) | 2013-11-08 | N/S | 23:00 | [14 empty] | 55.662 | 0.1090753996 | 54.85060276 | 8.89 | 94.8 | 215.4 | [66 empty] | 47.4660527 | 3.743437646 | -6.286448082 | 9.532525576 | -1.773566413 | 7.965649856 | -0.2349083834 | -202.6150446 | 251.674856 | 1.920647 | 98.92493366 | 0.9890893086 | 78982.8342 | -4.715710102 | 63.23994042 | -0.0895567187 | 16902.53 | 109.0753996 | 152.1021 | 5.353745134 | 54850.60276 | 5.343529338 | -0.08668077018
Desil Tank 2 (30-tnk-502) | 2013-11-08 | N/S | 23:00 | [14 empty] | 54.6374 | 0.08575117302 | 51.89799854 | 9.2 | 93 | 207.8 | [66 empty] | 22.01260786 | 3.836528728 | -6.856182174 | 5.975719468 | -1.719775509 | 9.829114134 | -0.2464135898 | -220.7834714 | 269.6455174 | -1.484870352 | 114.193 | 1.100419 | 83837.4484 | -4.87986787 | 83.38493736 | 0.3361946918 | 14008.21 | 85.75117302 | 152.1021 | 3.794385626 | 51897.99854 | 5.229853326 | -0.3562933136
Desil Tank 3 (30-tnk-503) | 2013-11-08 | N/S | 23:00 | [14 empty] | 53.1668 | 0.0654477219 | 49.03077084 | 9.28 | 92.1 | 204.9 | [66 empty] | 9.483942856 | 3.830052466 | -6.589422192 | 5.582604282 | -1.635627 | 10.3715 | -0.2407552644 | -215.2175494 | 256.845965 | 0.1995661 | 102.1913 | 1.085249 | 80658.52988 | -4.662210548 | 82.30547886 | -0.1411985 | 12520.05732 | 65.4477219 | 152.1021 | 2.988827096 | 49030.77084 | 5.094357396 | -0.4968685968
Precip Tank 1 (35-tnk-501) | 2013-11-08 | N/S | 23:00 | [13 empty] | 192.67978 | 1.0348 |  |  | 9.2 | 132.1 | 164.1 | [6 empty] | 1.17 | 22.3 | 1.17115
Precip Tank 2 (35-tnk-502) | 2013-11-08 | N/S | 23:00 | [13 empty] | 182.44956 | 0.9966 |  |  | 9.16 | 134.9 | 142.5 | [6 empty] | 1.166 | 22.6 | 1.1673
Precip Tank 3 (35-tnk-503) | 2013-11-08 | N/S | 23:00 | [13 empty] | 182.05098 | 0.9787 |  |  | 9.19 | 133.4 | 151.4 | [6 empty] | 1.166 | 22.3 | 1.16715
Barren Solution (35-THK-501 O/F) | 2013-11-08 | N/S | 23:00 | [13 empty] | LLD | 1.1935 |  |  | 9.05 | 74.1 | 145 | [6 empty] | 1.06 | 22.4 | 1.0612
Barren Solution (35-TNK-506) | 2013-11-08 | N/S | 23:00 | [13 empty] | LLD | 1.0219 |  |  | 9.11 | 95.6 | 123.1 | [6 empty] | 1.093 | 22.4 | 1.0942
Vat 2 (Soln) | 2013-11-09 | D/S | 7:00 | [14 empty] | 13.4874 |  |  | 12.59 | 38 | 99.5
Scrubber Recirc Tank (19-tnk-501) | 2013-11-09 | D/S | 7:00 | [14 empty] | 2.7316 |  |  | 9.57 | 18.87 | 175 | [90 empty] | Bad | [6 empty] | 1
Slug Dose 1 (25-tnk-502) | 2013-11-09 | D/S | 7:00 | [14 empty] | 8.6689 |  |  | 12.13 | 29.3 | 111.6
Slug Dose 2 (25-tnk-503) | 2013-11-09 | D/S | 7:00 | [14 empty] | 20.6132 |  |  | 12.28 | 47.7 | 93.2
Dilute Preg Tank (Pre Scrubber, 25-tnk-505) | 2013-11-09 | D/S | 7:00 | [14 empty] | 25.0545 |  |  | 10.93 | 55.6 | 128.4
Clean Preg (30-tnk-506) | 2013-11-09 | D/S | 7:00 | [14 empty] | 48.5627 | 0.05045996758 | 44.0102068 | 9.47 | 85.7 | 183.8 | [66 empty] | 11.12677 | 3.749854886 | -6.054827244 | 7.34513491 | -1.571316 | 11.94291 | -0.2346920912 | -188.9239 | 210.8162988 | 4.729797572 | 105.4943 | 1.112645 | 67722.15296 | -3.939659032 | 77.8664662 | -0.364194288 | 10554.74 | 50.45996758 | 152.1021 | 1.327194 | 44010.2068 | 5.380903604 | -0.4114504552 |  | Bad |  |  |  |  | 1
Dirty Preg (Desil feed 30-Tnk-510) | 2013-11-09 | D/S | 7:00 | [14 empty] | 51.7689 | 4.085491936 | 47.9606679 | 9.86 | 85.5 | 178 | [66 empty] | 38.85246234 | 3.638019786 | -6.31301763 | 30.9365066 | -1.732523 | 10.42757835 | -0.0812598973 | -118.6127649 | 277.8744492 | 37.34258596 | 105.4578 | 0.897023279 | 73745.23182 | -4.119466626 | 149.0354 | -1.021076 | 3428.131202 | 4085.491936 | 152.1021 | 23.46883268 | 47960.6679 | 4.807234014 | -0.1007977
Desil Tank 1 (30-tnk-501) | 2013-11-09 | D/S | 7:00 | [14 empty] | 56.7316 | 0.09937214026 | 57.26757576 | 9 | 9.2 | 191.4 | [66 empty] | 27.2560678 | 7.257826766 | -5.64330547 | 9.371468646 | -1.612004 | 6.62262629 | -0.1766715 | -176.8553 | 276.5859028 | 3.47728425 | 93.086135 | 1.493481 | 86236.47358 | -4.940341442 | 78.0246809 | -1.062846 | 18297.29 | 99.37214026 | 152.1021 | 3.643179164 | 57267.57576 | 5.84078315 | -0.09307481676
Desil Tank 2 (30-tnk-502) | 2013-11-09 | D/S | 7:00 | [14 empty] | 55.2133 | 0.1137954189 | 49.89598302 | 9.22 | 92.6 | 195.7 | [66 empty] | 32.24878144 | 8.202744944 | -5.330354336 | 10.40253 | -1.51598 | 9.154582622 | -0.1107788 | -174.1318913 | 213.8493018 | -0.2983601918 | 89.75631092 | 1.933846 | 69549.07078 | -4.324743684 | 107.7895 | -1.058788092 | 16353.3 | 113.7954189 | 152.1021 | 4.994792618 | 49895.98302 | 5.421859048 | -0.341853379
Desil Tank 3 (30-tnk-503) | 2013-11-09 | D/S | 7:00 | [14 empty] | 55.0071 | 0.09672841602 | 53.96470648 | 9.33 | 93.1 | 196.7 | [66 empty] | 20.51770616 | 8.325359238 | -3.964759562 | 10.36079 | -1.142991512 | 7.87474882 | -0.01307147 | -165.3662 | 171.0254 | -1.374875 | 58.00968424 | 1.945494 | 57541.21476 | -3.89592857 | 107.6403 | -1.196569 | 16192.23 | 96.72841602 | 152.1021 | 4.157961568 | 53964.70648 | 4.825380972 | -0.5013510054
Leachate Dam (25 tnk 501) | 2013-11-09 | D/S | 7:00 | [14 empty] | 0.7239 |  |  | 9.2 | 8.74 | 168.3
Precip Tank 1 (35-tnk-501) | 2013-11-09 | D/S | 7:00 | [13 empty] | 195.33698 | 1.1238 |  |  | 9.11 | 136.8 | 168.7 | [6 empty] | 1.17 | 24.3 | 1.17215
Precip Tank 2 (35-tnk-502) | 2013-11-09 | D/S | 7:00 | [13 empty] | 190.2883 | 0.7905 |  |  | 9.07 | 136 | 148.1 | [6 empty] | 1.168 | 24.5 | 1.17025
Precip Tank 3 (35-tnk-503) | 2013-11-09 | D/S | 7:00 | [13 empty] | 184.9739 | 0.7955 |  |  | 9.06 | 137.5 | 143.5 | [6 empty] | 1.166 | 24.5 | 1.16825
Barren Solution (35-THK-501 O/F) | 2013-11-09 | D/S | 7:00 | [13 empty] | N/A | 0.6831 |  |  | 8.88 | 72.5 | 150.9
Barren Solution (35-TNK-506) | 2013-11-09 | D/S | 7:00 | [13 empty] | LLD | 0.8867 |  |  | 9 | 103.7 | 141.4 | [6 empty] | 1.096 | 24.2 | 1.0981
Amsul Mix Tank 1 (35-tnk-511) | 2013-11-09 | D/S | 7:00 | [13 empty] | 126.5155 | [12 empty] | 1.144 | 24.5 | 1.14625
Amsul Mix Tank 2 (35-tnk-512) | 2013-11-09 | D/S | 7:00 | [13 empty] | 434.21926 | [12 empty] | 1.26 | 24.1 | 1.26205
V2O3 Red. Kiln 1 (41-BIN-504) | 2013-11-08 | N/S | 19:00 | [5 empty] | 0.1% | 0.1% | [5 empty] | 114.8% | [47 empty] | 0.173 | 0.155 | 0.592 | 0.748 | 0.0141 | -0.001 | 0.004 | 0.005 | 0.146 | 0.131 | 112.9567 | 0.259 | 0.002 | 0.812 | 0.059 | 0.0051 | -0.001 | 0.0026 | -0.0001 | 0.0065 | -0.0149 | 0.0021 | 0.0017 | 0.0002 | 0.568 | 63.275 | [24 empty] | Bad | [9 empty] | 12.596 | 13.6118 | 13.7626 |  | 14.85% | 114.8%
V2O3 Red. Kiln 1 (41-BIN-504) | 2013-11-08 | N/S | 23:00 | [5 empty] | 0.1% | 0.1% | [5 empty] | 114.5% | [47 empty] | 0.146 | 0.087 | 0.426 | 0.627 | 0.0153 | 0 | -0.001 | 0.005 | 0.146 | 0.138 | 112.204 | 0.245 | 0.005 | 0.845 | 0.056 | 0.003 | -0.0002 | 0.0023 | -0.0017 | 0.0055 | -0.0161 | 0.0011 | 0.0007 | 0.0034 | 0.591 | 62.853 | [24 empty] | Bad | [9 empty] | 12.3373 | 13.4066 | 13.5619 |  | 14.52% | 114.5%
V2O3 Red. Kiln 1 (41-BIN-504) | 2013-11-08 | N/S | 3:00 | [5 empty] | 0.09% | 0.09% | [5 empty] | 114.4% | [47 empty] | 0.138 | 0.073 | 0.41 | 0.665 | 0.0154 | 0.001 | 0 | 0.004 | 0.139 | 0.137 | 112.3945 | 0.251 | 0.004 | 0.852 | 0.057 | 0.0483 | 0.0004 | 0.0021 | -0.0005 | 0.006 | -0.012 | -0.0066 | 0.0038 | 0.0005 | 0.596 | 62.96 | [24 empty] | Bad | [9 empty] | 12.7016 | 13.7576 | 13.9095 |  | 14.38% | 114.4%
AMV | 2013-11-08 | N/S | 23:00 | [5 empty] | 10.8% | 10.8% | [53 empty] | 0.048 | 0.024 | 0.294 | 0.465 | 0.008 | 0.059 | -0.001 | -0.003 | 0.095 | 0.078 | 76.3841 | 0.088 | -0.003 | 0.525 | 0.04 | 0.0022 | -0.0017 | 0.0007 | 0 | 0.008 | -0.0095 | 0.0045 | 0.0023 | -0.001 | 0.367 | 42.788
AMV | 2013-11-08 | N/S | 3:00 | [5 empty] | 13.52% | 13.52% | [53 empty] | 0.199 | 0.195 | 1.115 | 1.554 | 0.1339 | 0.105 | 0.007 | 0.003 | 0.358 | 0.288 | 75.7643 | 0.093 | 0.009 | 1.801 | 0.053 | 0.0072 | 0.0005 | 0.0049 | 0.0008 | 0.0074 | -0.013 | -0.0054 | 0.0012 | -0.0004 | 1.26 | 42.441
AMV | 2013-11-09 | D/S | 7:00 | [5 empty] | 6.66% | 6.66% | [53 empty] | 0.01 | -0.006 | 0.096 | 0.229 | 0.0054 | 0.057 | 0.041 | -0.004 | 0.06 | 0.022 | 77.2035 | 0.091 | -0.004 | 0.205 | 0.047 | -0.0001 | -0.0007 | 0 | -0.0006 | 0.0077 | -0.0076 | -0.0022 | 0.0012 | 0.0014 | 0.143 | 43.247
AMV | 2013-11-09 | D/S | 11:00 | [5 empty] | 8.9% | 8.9% | [53 empty] | 0.013 | 0.015 | 0.149 | 0.215 | 0.0164 | 0.063 | 0.03 | -0.002 | 0.075 | 0.037 | 76.6297 | 0.079 | -0.003 | 0.278 | 0.048 | 0.0004 | -0.0015 | -0.0001 | -0.0006 | 0.0063 | -0.0079 | 0.0037 | 0.0009 | 0.0009 | 0.194 | 42.926
AMV | 2013-11-09 | D/S | 15:00 | [5 empty] | 8.74% | 8.74% | [53 empty] | 0.001 | -0.011 | 0.043 | 0.124 | -0.001 | 0.051 | 0.015 | -0.002 | 0.021 | 0 | 77.0383 | 0.105 | -0.004 | 0.064 | 0.046 | 0.0008 | -0.001 | -0.0001 | -0.0005 | 0.0081 | -0.0097 | 0.0012 | 0.0022 | 0.0011 | 0.044 | 43.155
Precip Tank 1 (35-tnk-501) | 2013-11-09 | D/S | 15:00 | [13 empty] | 197.99418 | 0.8082 |  |  | 9.08 | 147.4 | 137.3 | [6 empty] | 1.17 | 26.3 | 1.17315
Precip Tank 2 (35-tnk-502) | 2013-11-09 | D/S | 15:00 | [13 empty] | 198.2599 | 0.7438 |  |  | 9.06 | 146.4 | 141.1 | [6 empty] | 1.17 | 26.5 | 1.17325
Precip Tank 3 (35-tnk-503) | 2013-11-09 | D/S | 15:00 | [13 empty] | 192.41406 | 0.7178 |  |  | 9.05 | 145.3 | 144.1 | [6 empty] | 1.168 | 26.1 | 1.17105
Barren Solution (35-THK-501 O/F) | 2013-11-09 | D/S | 15:00 | [14 empty] | 0.9364 |  |  | 9 | 111.9 | 123.7
Barren Solution (35-TNK-506) | 2013-11-09 | D/S | 15:00 | [13 empty] | 16.10884 | 0.9088 |  |  | 8.99 | 110.4 | 126.7 | [6 empty] | 1.102 | 25.4 | 1.1047 | [81 empty] | Bad |  |  | 1
Amsul Mix Tank 1 (35-tnk-511) | 2013-11-09 | D/S | 15:00 | [13 empty] | 125.8512 | [12 empty] | 1.142 | 28 | 1.146
Amsul Mix Tank 2 (35-tnk-512) | 2013-11-09 | D/S | 15:00 | [13 empty] | 432.7578 | [12 empty] | 1.258 | 27 | 1.2615
Clean Preg (30-tnk-506) | 2013-11-09 | N/S | 23:00 | [14 empty] | 48.3565 | 0.04584175952 | 51.48619 | 9.41 | 85.8 | 187.1 | [66 empty] | 13.28865 | 3.67449736 | -4.530877096 | 8.23542618 | -1.36981 | 10.22711921 | -0.2116689194 | -206.0966522 | 142.9492 | 4.183265048 | 90.77924238 | 0.622743591 | 69550.55328 | -4.025879358 | 73.73817272 | -0.3487970354 | 9371.27727 | 45.84175952 | 144.3231 | 1.200423 | 51486.19 | 4.93444785 | -0.7313258912 |  | Bad |  |  |  |  | 1
Dirty Preg (Desil feed 30-Tnk-510) | 2013-11-09 | N/S | 23:00 | [14 empty] | 50.0843 | 4.228561294 | 61.76211261 | 9.82 | 83.9 | 161.9 | [66 empty] | 51.20064984 | 4.06797187 | -5.464502298 | 41.63973912 | -1.688881 | 10.31272 | -0.02364629242 | -142.2126 | 220.683436 | 52.48531688 | 113.3969 | 0.7852318584 | 85991.64766 | -4.972806334 | 158.5854 | -1.222576153 | 3655.353324 | 4228.561294 | 144.3231 | 30.50875688 | 61762.11261 | 5.087777742 | -0.5565355934
Desil Tank 1 (30-tnk-501) | 2013-11-09 | N/S | 23:00 | [14 empty] | 53.1564 | 0.0697321381 | 60.03929 | 8.6 | 93.7 | 198.1 | [66 empty] | 35.12770966 | 5.892373294 | -4.98382807 | 19.14727 | -1.708087 | 6.043777182 | -0.1789362 | -196.3758 | 214.4464188 | 4.38702011 | 101.2604 | 0.8977867156 | 93288.6929 | -5.574625176 | 36.0899863 | -0.2703028504 | 18492.6 | 69.7321381 | 144.3231 | 3.170313486 | 60039.29 | 5.747548846 | -0.3252247092
Desil Tank 2 (30-tnk-502) | 2013-11-09 | N/S | 23:00 | [14 empty] | 53.5635 | 0.0724739615 | 56.2830543 | 9.13 | 92.4 | 197.9 | [66 empty] | 15.12202 | 7.05440441 | -4.403453018 | 12.92883588 | -1.545351 | 7.530864116 | -0.1155429933 | -186.2937 | 166.1753 | 0.567014619 | 86.21111768 | 1.02773 | 78616.4081 | -5.04805772 | 83.94475006 | -0.09311743422 | 15802.34893 | 72.4739615 | 144.3231 | 2.75499653 | 56283.0543 | 5.610690664 | -0.5399115198
Desil Tank 3 (30-tnk-503) | 2013-11-09 | N/S | 23:00 | [14 empty] | 53.6066 | 0.07942677078 | 58.48828 | 9.26 | 89.8 | 195.4 | [66 empty] | 12.01698 | 7.727267612 | -4.575368206 | 12.22003 | -1.492647219 | 8.149701094 | -0.1326566 | -191.0198 | 176.717 | 0.4918999154 | 92.8531151 | 1.311834 | 81859.36556 | -4.921354374 | 99.48103108 | -0.2907888936 | 14714.98 | 79.42677078 | 144.3231 | 2.64519184 | 58488.28 | 5.31741876 | -0.6633428178
Precip Tank 1 (35-tnk-501) | 2013-11-09 | N/S | 23:00 | [14 empty] | 0.6743 |  |  | 9.24 | 143.3 | 180
Precip Tank 2 (35-tnk-502) | 2013-11-09 | N/S | 23:00 | [14 empty] | 0.7015 |  |  | 9.22 | 143.9 | 176.2
Precip Tank 3 (35-tnk-503) | 2013-11-09 | N/S | 23:00 | [14 empty] | 0.7047 |  |  | 9.21 | 142.7 | 174
Barren Solution (35-THK-501 O/F) | 2013-11-09 | N/S | 23:00 | [14 empty] | 1.3771 |  |  | 8.96 | 67.6 | 175.7
Barren Solution (35-TNK-506) | 2013-11-09 | N/S | 23:00 | [14 empty] | 0.8534
V2O3 Red. Kiln 1 (41-BIN-504) | 2013-11-09 | N/S | 23:00 | [5 empty] | 0.1% | 0.1% | [5 empty] | 114.4% | [47 empty] | 0.104 | 0.055 | 0.297 | 0.473 | 0.0106 | 0.001 | 0.002 | 0 | 0.091 | 0.073 | 114.8491 | 0.235 | 0 | 0.463 | 0.066 | 0.0081 | 0.0011 | 0.001 | -0.0003 | 0.0056 | -0.0109 | -0.0061 | 0.0014 | -0.0001 | 0.324 | 64.335 | [24 empty] | Bad | [9 empty] | 10.5863 | 11.5975 | 11.7429 |  | 14.38% | 114.4%
AMV | 2013-11-09 | N/S | 23:00 | [5 empty] | 7.98% | 7.98% | [53 empty] | -0.001 | 0.007 | 0.116 | 0.167 | -0.0017 | 0.043 | -0.002 | -0.005 | 0.026 | 0.011 | 76.7186 | 0.1 | -0.005 | 0.113 | 0.046 | 0.0068 | -0.0003 | -0.0002 | -0.0001 | 0.0092 | -0.0064 | 0.0007 | 0.0003 | 0.0008 | 0.079 | 42.975
V2O3 Red. Kiln 1 (41-BIN-504) | 2013-11-09 | N/S | 3:00 | [5 empty] | 1.83% | 1.83% | [5 empty] | 113.3% | [47 empty] | 0.061 | 0.025 | 0.15 | 0.238 | 0.0054 | -0.003 | 0.002 | 0 | 0.052 | 0.031 | 112.51 | 0.224 | 0.002 | 0.246 | 0.066 | 0.0005 | 0.0002 | 0.0006 | -0.0001 | 0.0061 | -0.0118 | 0.0017 | -0.0001 | 0.0001 | 0.172 | 63.025 | [24 empty] | Bad | [9 empty] | 12.2051 | 13.2508 | 13.3902 |  | 13.33% | 113.3%
AMV | 2013-11-09 | N/S | 3:00 | [5 empty] | 10.22% | 10.22% | [53 empty] | 0.256 | 0.035 | 0.321 | 0.503 | 0.0154 | 0.353 | 0.008 | -0.001 | 0.113 | 0.098 | 75.1564 | 0.102 | -0.001 | 0.625 | 0.042 | 0.0214 | 0.0001 | 0.0015 | 0.0002 | 0.0087 | -0.0077 | -0.0077 | 0.0026 | 0.0001 | 0.437 | 42.1
V2O3 Red. Kiln 1 (41-BIN-504) | 2013-11-10 | D/S | 7:00 | [5 empty] | 0.06% | 0.06% | [5 empty] | 113.4% | [47 empty] | 0.099 | 0.028 | 0.124 | 0.277 | 0.0068 | 0 | 0.001 | -0.002 | 0.059 | 0.037 | 112.6315 | 0.227 | 0 | 0.265 | 0.067 | 0.0298 | 0.0003 | 0.0009 | -0.0008 | 0.0033 | -0.0098 | -0.0006 | 0.0029 | 0.0022 | 0.185 | 63.093 | [24 empty] | Bad | [9 empty] | 11.9026 | 12.9654 | 13.1074 |  | 13.36% | 113.4%
AMV | 2013-11-10 | D/S | 7:00 | [5 empty] | 7.35% | 7.35% | [53 empty] | 0.157 | 0.021 | 0.223 | 0.377 | 0.0183 | 0.273 | 0.01 | 0 | 0.094 | 0.063 | 76.16 | 0.087 | -0.002 | 0.453 | 0.044 | -0.0001 | 0 | 0.0008 | -0.0002 | 0.0094 | -0.0066 | -0.0003 | 0.0005 | 0.0007 | 0.317 | 42.663
Vat 2 (Soln) | 2013-11-10 | D/S | 7:00 | [14 empty] | 12.9663 |  |  | 12.34 | 39.6 | 67.7
Scrubber Recirc Tank (19-tnk-501) | 2013-11-10 | D/S | 7:00 | [14 empty] | 1.7418 |  |  | 8.6 | 20.7 | 212.6 | [90 empty] | Bad | [6 empty] | 1
Slug Dose 1 (25-tnk-502) | 2013-11-10 | D/S | 7:00 | [14 empty] | 8.812 |  |  | 12.07 | 30.8 | 88.4
Slug Dose 2 (25-tnk-503) | 2013-11-10 | D/S | 7:00 | [14 empty] | 20.2569 |  |  | 12.07 | 51.4 | 73.8
Dilute Preg Tank (Pre Scrubber, 25-tnk-505) | 2013-11-10 | D/S | 7:00 | [14 empty] | 24.847 |  |  | 10.82 | 55.6 | 107.4
Clean Preg (30-tnk-506) | 2013-11-10 | D/S | 7:00 | [14 empty] | 53.0713 | 0.06795058274 | 55.30987517 | 9.19 | 89.8 | 211 | [66 empty] | 9.182624566 | 4.856633892 | -5.729281448 | 7.649181724 | -1.79572 | 10.1144 | -0.2461641676 | -278.0622418 | 154.6392484 | -0.5978920304 | 111.6907 | 1.081824 | 77527.40444 | -4.543003476 | 84.27326246 | -0.445048276 | 13832.88 | 67.95058274 | 144.3231 | 2.49426817 | 55309.87517 | 5.890670878 | -0.3707595618
Dirty Preg (Desil feed 30-Tnk-510) | 2013-11-10 | D/S | 7:00 | [14 empty] | 49.4065 | 3.7376691 | 55.14053 | 9.81 | 84.5 | 198.2 | [66 empty] | 4.806200294 | 4.550153146 | -3.512241624 | 7.97751116 | -1.660265 | 9.476233066 | -0.04606236298 | -234.9783948 | 194.3576825 | 28.74098524 | 105.1515802 | 0.7664198624 | 79045.78596 | -4.019661956 | 146.7330365 | -1.010073 | 3303.103996 | 3737.6691 | 144.3231 | 2.090574044 | 55140.53 | 4.887626956 | 0.396805251
Desil Tank 1 (30-tnk-501) | 2013-11-10 | D/S | 7:00 | [14 empty] | 51.5495 | 0.0668713561 | 55.50247 | 8.73 | 93.3 | 163.4 | [66 empty] | 58.0897418 | 3.308872286 | -5.262618942 | 14.5133 | -1.49525924 | 6.512322878 | -0.2249847172 | -234.4020966 | 159.6892 | 3.73588054 | 100.5495928 | 0.6817961138 | 71294.34348 | -4.081021834 | 24.69644178 | -0.3024919946 | 17395.66 | 66.8713561 | 144.3231 | 4.022982352 | 55502.47 | 5.507262974 | -0.1425206
Desil Tank 2 (30-tnk-502) | 2013-11-10 | D/S | 7:00 | [14 empty] | 53.1046 | 0.08237481792 | 51.39585 | 9.02 | 92.1 | 166.9 | [66 empty] | 44.87884782 | 4.069204626 | -5.202074006 | 12.193 | -1.646459 | 8.609424714 | -0.1937342 | -235.5894324 | 155.1846 | 2.972916918 | 109.2237 | 0.8757476546 | 74568.95828 | -4.20092177 | 69.64207162 | 0.01565753 | 15950.42 | 82.37481792 | 144.3231 | 4.701430924 | 51395.85 | 5.502337854 | -0.457975959
Desil Tank 3 (30-tnk-503) | 2013-11-10 | D/S | 7:00 | [14 empty] | 53.1121 | 0.09653316372 | 59.19535 | 9.17 | 91.1 | 173.1 | [66 empty] | 42.80218102 | 4.459810102 | -5.489695944 | 10.48079 | -1.678296 | 9.363342882 | -0.2301274302 | -232.384189 | 185.0555 | 1.227994 | 107.7014872 | 0.838581327 | 85953.04582 | -4.947706932 | 82.04649352 | -0.3010081416 | 13606.68 | 96.53316372 | 144.3231 | 5.043675196 | 59195.35 | 5.171245052 | -0.458276693
Leachate Dam (25 tnk 501) | 2013-11-10 | D/S | 7:00 | [14 empty] | 0.6873 |  |  | 9.21 | 7.11 | 165.2
Precip Tank 1 (35-tnk-501) | 2013-11-10 | D/S | 7:00 | [14 empty] | 0.6746 |  |  | 9.2 | 143.1 | 151
Precip Tank 2 (35-tnk-502) | 2013-11-10 | D/S | 7:00 | [14 empty] | 0.694 |  |  | 9.09 | 142.2 | 145.1
Precip Tank 3 (35-tnk-503) | 2013-11-10 | D/S | 7:00 | [14 empty] | 0.8489 |  |  | 9.1 | 138.9 | 151.3
Barren Solution (35-THK-501 O/F) | 2013-11-10 | D/S | 7:00 | [14 empty] | 0.6353 |  |  | 8.89 | 70.6 | 155.6
Barren Solution (35-TNK-506) | 2013-11-10 | D/S | 7:00 | [14 empty] | 0.856 |  |  | 9.82 | 107.6 | 137.6
Amsul Mix Tank 1 (35-tnk-511) | 2013-11-10 | D/S | 7:00 | [13 empty] | 138.73862 | [12 empty] | 1.148 | 25.7 | 1.15085
Amsul Mix Tank 2 (35-tnk-512) | 2013-11-10 | D/S | 7:00 | [13 empty] | 427.31054 | [12 empty] | 1.258 | 22.9 | 1.25945
Scrubber Recirc Tank (19-tnk-501) | 2013-11-10 | D/S | 13:50 | [14 empty] | 39.7665 | [95 empty] | Bad | [6 empty] | 1
Vat 2 (Soln) | 2013-11-10 | D/S | 14:30 | [14 empty] | 13.1293 |  |  | 12.21 | 42.6 | 76.4
Scrubber Recirc Tank (19-tnk-501) | 2013-11-10 | D/S | 14:30 | [14 empty] | 44.1717 |  |  | 9.45 | 28.9 | 170.6 | [90 empty] | Bad | [6 empty] | 1
Slug Dose 1 (25-tnk-502) | 2013-11-10 | D/S | 14:30 | [14 empty] | 8.8905 |  |  | 11.99 | 32 | 91.3
Slug Dose 2 (25-tnk-503) | 2013-11-10 | D/S | 14:30 | [14 empty] | 20.2395 |  |  | 12.07 | 50.7 | 85.4
Dilute Preg Tank (Pre Scrubber, 25-tnk-505) | 2013-11-10 | D/S | 14:30 | [14 empty] | 24.8644 |  |  | 10.77 | 58.2 | 140.6
Clean Preg (30-tnk-506) | 2013-11-10 | D/S | 14:30 | [14 empty] | 47.8127 | 0.04831644856 | 39.70620856 | 9.35 | 91.2 | 200.5 | [66 empty] | 13.05627 | 11.74199 | -1.297121 | 3.10411084 | 0.3432863342 | 12.98221 | -0.1701605 | -42.5792486 | 136.7048 | 5.27848874 | 8.447278594 | 1.539393 | 67144.90806 | -3.743857206 | 71.25036366 | -3.37005759 | 9225.990792 | 48.31644856 | 94.2792825 | 1.171535 | 39706.20856 | -1.373043 | 0.5544830132 |  | Bad |  |  |  |  | 1
Dirty Preg (Desil feed 30-Tnk-510) | 2013-11-10 | D/S | 14:30 | [14 empty] | 48.9236 | 3.979083736 | 46.94694124 | 9.75 | 88.5 | 176.7 | [66 empty] | 4.701708592 | 12.86705 | -0.06552864644 | 5.163270592 | 0.3363931126 | 12.60847 | -0.06545263326 | -41.30679862 | 189.555 | 28.16123256 | 13.78788909 | 1.665305 | 76191.9769 | -4.15679759 | 151.6849 | -3.872643098 | 3306.874248 | 3979.083736 | 144.3231 | 1.851428414 | 46946.94124 | -2.382151554 | 1.470922
Desil Tank 1 (30-tnk-501) | 2013-11-10 | D/S | 14:30 | [14 empty] | 51.0764 | 0.08501009556 | 50.65780036 | 8.49 | 97.6 | 209.9 | [66 empty] | 77.88195528 | 12.26811 | -1.585441 | 13.87823075 | 0.3902357664 | 9.244197554 | -0.2111427552 | -23.7881491 | 206.4091518 | 8.117355962 | 8.695770152 | 1.85508 | 89462.48688 | -4.500091544 | 24.44621872 | -3.851967564 | 19407.83 | 85.01009556 | 104.3257 | 3.848907388 | 50657.80036 | -1.808839 | 0.7300668538
Desil Tank 2 (30-tnk-502) | 2013-11-10 | D/S | 14:30 | [14 empty] | 53.7221 | 0.06383624638 | 51.19347854 | 8.9 | 98.1 | 210.6 | [66 empty] | 17.99659 | 17.45147 | -1.553173 | 8.225934376 | 0.5878672194 | 11.68718 | -0.205855821 | -32.65877204 | 176.5307 | 15.00177 | 1.057865 | 2.698293748 | 81322.61526 | -4.558849082 | 115.3494 | -5.394675328 | 20589.55948 | 63.83624638 | 144.3231 | 2.801832622 | 51193.47854 | -1.386631 | 1.205672852
Desil Tank 3 (30-tnk-503) | 2013-11-10 | D/S | 14:30 | [14 empty] | 54.0647 | 0.05773666392 | 51.2922457 | 9.08 | 96.3 | 210.1 | [66 empty] | 12.04175 | 15.02236 | -1.810242 | 3.701634116 | 0.3876239844 | 11.24423 | -0.179845 | -34.77351086 | 255.4704142 | 2.993666946 | 19.90069 | 2.053664548 | 112029.6 | -4.898441464 | 82.86059126 | -4.00065419 | 14579.77 | 57.73666392 | 144.3231 | 2.160008434 | 51292.2457 | -1.50881 | 0.774340439
Leachate Dam (25 tnk 501) | 2013-11-10 | D/S | 14:30 | [14 empty] | 0.6425 | 0.03288370092 | 0.6617300046 | 9.03 | 7.21 | 203.5 | [66 empty] | 4.80971096 | 0.1918784 | 0.001265668 | 76.65808072 | 0.02478120166 | 0.4905484542 | -0.1324423 | -1.10414 | 60.39121956 | 82.81317284 | -1.834075 | -0.3325410028 | 1447.092 | 0.04863712378 | 1.859801148 | 0.2266389906 | 236.44352 | 32.88370092 | -6.053783764 | -0.04657702374 | 661.7300046 | -0.199467 | -0.1875029
Precip Tank 1 (35-tnk-501) | 2013-11-10 | D/S | 15:00 | [13 empty] | LLD | 0.6717 |  |  | 9.1 | 38 | 155 | [6 empty] | 1.068 | 27.1 | 1.07155
Precip Tank 2 (35-tnk-502) | 2013-11-10 | D/S | 15:00 | [13 empty] | LLD | 0.697 |  |  | 9.01 | 146.8 | 147.5 | [6 empty] | 1.068 | 27 | 1.0715
Precip Tank 3 (35-tnk-503) | 2013-11-10 | D/S | 15:00 | [13 empty] | LLD | 0.6999 |  |  | 9.01 | 146.4 | 146.8 | [6 empty] | 1.067 | 26.9 | 1.07045
Barren Solution (35-THK-501 O/F) | 2013-11-10 | D/S | 15:00 | [13 empty] | #VALUE! | 0.7631 |  |  | 8.75 | 65.9 | 148.4 | [6 empty] | solids |  | #VALUE! | [84 empty] | #VALUE! | #VALUE!
Barren Solution (35-TNK-506) | 2013-11-10 | D/S | 15:00 | [13 empty] | 11.99018 |  |  |  | 8.94 | 111.8 | 143.7 | [6 empty] | 1.1 | 26.3 | 1.10315 | [81 empty] | Bad |  |  | 1
Amsul Mix Tank 1 (35-tnk-511) | 2013-11-10 | D/S | 15:00 | [13 empty] | 144.05302 | [12 empty] | 1.149 | 27.7 | 1.15285
Amsul Mix Tank 2 (35-tnk-512) | 2013-11-10 | D/S | 15:00 | [13 empty] | 439.53366 | [12 empty] | 1.26 | 28.1 | 1.26405
Precip Tank 1 (35-tnk-501) | 2013-11-10 | N/S | 23:00 | [13 empty] | 191.08546 | 1.0365 |  |  | 9.21 | 138.2 | 179.2 | [6 empty] | 1.17 | 21.1 | 1.17055
Precip Tank 2 (35-tnk-502) | 2013-11-10 | N/S | 23:00 | [13 empty] | 190.9526 | 0.7332 |  |  | 9.19 | 141.9 | 168.7 | [6 empty] | 1.17 | 21 | 1.1705
Precip Tank 3 (35-tnk-503) | 2013-11-10 | N/S | 23:00 | [13 empty] | 185.6382 | 0.7514 |  |  | 9.2 | 136.2 | 156.7 | [6 empty] | 1.168 | 21 | 1.1685
Barren Solution (35-THK-501 O/F) | 2013-11-10 | N/S | 23:00 | [13 empty] | LLD | 1.4564 |  |  | 8.9 | 32.5 | 166.2 | [6 empty] | 1.022 | 21 | 1.0225
Barren Solution (35-TNK-506) | 2013-11-10 | N/S | 23:00 | [13 empty] | LLD | 1.0041 |  |  | 9.07 | 83.8 | 158.8 | [6 empty] | 1.074 | 21 | 1.0745
Scrubber Recirc Tank (19-tnk-501) | 2013-11-10 | N/S | 23:00 | [14 empty] | 58.3068 |  |  | 9.86 | 88 | 171.5
Slug Dose 1 (25-tnk-502) | 2013-11-10 | N/S | 23:00 | [14 empty] | 8.9356 |  |  | 11.89 | 28 | 112.7
Slug Dose 2 (25-tnk-503) | 2013-11-10 | N/S | 23:00 | [14 empty] | 11.4587 |  |  | 2.17 | 36.5 | 98.6
Dilute Preg Tank (Pre Scrubber, 25-tnk-505) | 2013-11-10 | N/S | 23:00 | [14 empty] | 25.8595 |  |  | 10.74 | 56.4 | 160.6
Clean Preg (30-tnk-506) | 2013-11-10 | N/S | 23:00 | [14 empty] | 48.8037 | 0.07665830944 |  | 9.38 | 86.6 | 189.3 | [66 empty] | -0.09105905294 | 11.54263 | -1.048180361 | 4.66344651 | 0.4084542836 | 10.69969792 | -0.07134715332 | -21.42523368 | 187.1502 | 6.622990082 | 4.101901744 | 0.8665512648 | 82986.68838 | -4.781539296 | 72.14206242 | -3.451965052 | 7793.38565 | 76.65830944 | 132.1094532 | 1.235051 | 38203.72274 | -1.537331729 | 0.1268052 |  | Bad |  |  |  |  | 1
Dirty Preg (Desil feed 30-Tnk-510) | 2013-11-10 | N/S | 23:00 | [14 empty] | 55.3301 | 3.660155782 |  | 9.75 | 87.9 | 201.1 | [66 empty] | -7.260844452 | 13.88521 | -0.5605941392 | 8.284805754 | 0.438382765 | 9.138906914 | 0.09679701354 | -23.3259638 | 211.514509 | 29.89445732 | 13.71348 | 1.191895 | 75326.12156 | -4.71011521 | 144.7849 | -3.844296564 | 2702.370986 | 3660.155782 | 132.1094532 | 3.085611264 | 46955.1895 | -2.085634654 | 0.7086871548
Desil Tank 1 (30-tnk-501) | 2013-11-10 | N/S | 23:00 | [14 empty] | 52.5774 | 0.07384706888 |  | 8.58 | 93.8 | 224.9 | [66 empty] | 21.47324968 | 12.00988809 | -0.8610093236 | 14.88807 | 0.3708806118 | 7.682387384 | -0.1333852334 | -21.85526946 | 192.5044153 | 6.256624536 | 24.85961738 | 1.065136901 | 78055.78388 | -4.906048526 | 25.65386342 | -3.005738608 | 14186.15 | 73.84706888 | 132.1094532 | 2.417946376 | 43217.88336 | -1.784552 | 0.338591558
Desil Tank 2 (30-tnk-502) | 2013-11-10 | N/S | 23:00 | [14 empty] | 55.724 | 0.07260807968 |  | 8.88 | 97.2 | 31.6 | [66 empty] | 2.901543908 | 14.2366 | -1.490516078 | 7.397786826 | 0.380215289 | 8.587974922 | -0.1319865 | -25.61013746 | 298.1790964 | 4.80035223 | 19.86047 | 1.171574325 | 112727 | -6.01320905 | 64.8861976 | -3.498682682 | 13007.96 | 72.60807968 | 132.1094532 | 2.610628926 | 44464.28218 | -2.302987764 | 0.5557834122
Desil Tank 3 (30-tnk-503) | 2013-11-10 | N/S | 23:00 | [15 empty] | 0.08100867356 |  | 9.03 | 94.9 | 227.9 | [66 empty] | 1.366512 | 13.89905 | -0.9681623356 | 5.372845214 | 0.4702586902 | 10.166 | -0.1413822 | -22.29670784 | 186.972 | 2.287703986 | 30.0698139 | 1.247617 | 79730.92626 | -5.083526352 | 73.09924706 | -3.563221854 | 11949.71 | 81.00867356 | 132.1094532 | 2.446615296 | 45272.70112 | -1.704262 | 0.310805931
Vat 2 (Soln) | 2013-11-11 | D/S | 7:00 | [14 empty] | 12.937 |  |  | 12.19 | 40.4 | 105.6
Scrubber Recirc Tank (19-tnk-501) | 2013-11-11 | D/S | 7:00 | [14 empty] | 52.9008 |  |  | 9.64 | 87.1 | 183.3 | [90 empty] | Bad | [6 empty] | 1
Slug Dose 1 (25-tnk-502) | 2013-11-11 | D/S | 7:00 | [14 empty] | 8.6547 |  |  | 12.02 | 29.9 | 94.2
Slug Dose 2 (25-tnk-503) | 2013-11-11 | D/S | 7:00 | [14 empty] | 11.1871 |  |  | 12.21 | 36 | 97.6
Dilute Preg Tank (Pre Scrubber, 25-tnk-505) | 2013-11-11 | D/S | 7:00 | [14 empty] | 25.5537 |  |  | 10.73 | 57.9 | 156.3
Clean Preg (30-tnk-506) | 2013-11-11 | D/S | 7:00 | [14 empty] | 45.4873 | 0.08241376564 |  | 9.2 | 88.4 | 208.9 | [66 empty] | -1.239275 | 13.3129 | -0.8219916242 | 12.68407 | 0.4185305386 | 10.2518 | -0.2122975232 | -15.1651 | 156.7023577 | 20.17905574 | 24.72956266 | 1.103794738 | 62920.4674 | -4.184821062 | 81.23151564 | -3.331729888 | 10328.51 | 82.41376564 | 132.1094532 | 1.860723908 | 43296.34046 | -1.725543 | 0.3599570256 |  | Bad |  |  |  |  | 1
Dirty Preg (Desil feed 30-Tnk-510) | 2013-11-11 | D/S | 7:00 | [14 empty] | 52.6203 | 3.809875614 |  | 9.76 | 88.2 | 188.2 | [66 empty] | -7.084099482 | 13.35904 | -0.5836253722 | 5.443262874 | 0.3201718314 | 9.485460938 | -0.01045166 | -19.9948414 | 338.0210458 | 24.90379508 | 26.29174626 | 1.008879 | 109068.1361 | -5.700088182 | 149.2062 | -3.442396356 | 2684.91159 | 3809.875614 | 132.1094532 | 2.64640827 | 41424.81968 | -2.628476942 | 0.5619229814
Desil Tank 1 (30-tnk-501) | 2013-11-11 | D/S | 7:00 | [14 empty] | 51.9952 | 0.07603797578 |  | 8.62 | 95.4 | 215.4 | [66 empty] | 22.94828614 | 13.17797 | -1.426873 | 11.55474 | 0.5222447468 | 7.449074078 | -0.1609802 | -19.59295 | 370.4601764 | 5.901979334 | -0.1076206 | 1.288980104 | 129318.4 | -4.685834028 | 22.64564346 | -3.975128448 | 14548.47 | 76.03797578 | 132.1094532 | 2.408637374 | 43889.02498 | -1.335840198 | 0.2806258746
Desil Tank 2 (30-tnk-502) | 2013-11-11 | D/S | 7:00 | [14 empty] | 53.2964 | 0.05701183388 |  | 8.92 | 92.5 | 211.9 | [66 empty] | 2.03253374 | 13.4575 | -0.9699271234 | 8.046500144 | 0.5106721274 | 6.229404554 | -0.01362986 | -17.07697 | 327.9287972 | 6.296377464 | 23.84272244 | 1.314951 | 119126 | -6.142242138 | 59.39917574 | -3.655450142 | 13754.03 | 57.01183388 | 132.1094532 | 2.520319704 | 49121.07486 | -1.818119 | 0.2626095536
Desil Tank 3 (30-tnk-503) | 2013-11-11 | D/S | 7:00 | [14 empty] | 56.0119 | 0.07221429678 |  | 9.09 | 95 | 207.8 | [66 empty] | 4.400756342 | 13.46394 | -0.9317215848 | 4.787055178 | 0.4450571866 | 9.631175358 | -0.2058140586 | -22.27250358 | 365.5343668 | 2.087989058 | 22.08192694 | 1.245691 | 125943.8116 | -4.542153878 | 74.88884784 | -3.739778644 | 11375.5 | 72.21429678 | 132.1094532 | 2.343219942 | 43771.4218 | -1.934428 | 0.440350287
Leachate Dam (25 tnk 501) | 2013-11-11 | D/S | 7:00 | [17 empty] | 9.02 | 7.41 | 23.5
AMV | 2013-11-10 | D/S | 11:00 | [5 empty] | 3.95% | 3.95% | [53 empty] | 0.266 | 0.04 | 0.303 | 0.651 | 0.0188 | 0.36 | 0.008 | 0.002 | 0.124 | 0.128 | 75.8942 | 0.083 | 0.001 | 0.778 | 0.035 | 0.0031 | 0.0006 | 0.0034 | -0.0007 | 0.007 | -0.0088 | 0.0009 | 0.0033 | 0.002 | 0.544 | 42.514
AMV | 2013-11-10 | D/S | 15:00 | [5 empty] | 5.17% | 5.17% | [53 empty] | 0.162 | 0.039 | 0.354 | 0.7 | 0.0036 | 0.257 | 0.006 | 0.004 | 0.103 | 0.142 | 75.2674 | 0.086 | -0.002 | 0.841 | 0.036 | 0.0021 | -0.0005 | 0.0017 | -0.0013 | 0.0088 | -0.0091 | 0.0041 | 0.0016 | 0.0007 | 0.588 | 42.163
AMV | 2013-11-10 | N/S | 19:00 |  | 4.2092 | 7.2863 | 11.4955 | 10.9369 | 7.666% | [54 empty] | 0.187 | -0.004 | 0.119 | 0.29 | 0.0004 | 0.344 | 0.017 | 0.001 | 0.052 | 0.031 | 76.0663 | 0.083 | -0.003 | 0.27 | 0.035 | -0.0009 | -0.0007 | 0.0017 | -0.0004 | 0.0093 | -0.0051 | -0.0004 | 0.0049 | 0.0003 | 0.189 | 42.61
AMV | 2013-11-10 | N/S | 23:00 |  | 4.2571 | 8.1565 | 12.4136 | 11.1086 | 16% | [54 empty] | 0.163 | 0.038 | 0.424 | 0.742 | 0.0055 | 0.193 | 0.02 | 0.003 | 0.131 | 0.173 | 76.3935 | 0.084 | 0.001 | 1.015 | 0.038 | 0.0019 | -0.0002 | 0.0047 | 0.0003 | 0.0083 | -0.005 | 0.0011 | 0.0002 | -0.0004 | 0.71 | 42.793
AMV | 2013-11-11 | D/S | 7:00 |  | 4.2999 | 7.122 | 11.4219 | 11.209 | 2.989% | [54 empty] | 0.064 | 0.003 | 0.149 | 0.279 | 0.0037 | 0.123 | 0.004 | -0.002 | 0.064 | 0.088 | 76.6897 | 0.095 | -0.003 | 0.49 | 0.045 | 0.0045 | -0.001 | 0.0011 | 0.0005 | 0.0092 | -0.0077 | -0.0025 | 0.002 | -0.0009 | 0.343 | 42.959
V2O3 Red. Kiln 1 (41-BIN-504) | 2013-11-10 | D/S | 11:00 | [5 empty] | 0.1% | 0.1% | [5 empty] | 117.3% | [47 empty] | 0.206 | 0.045 | 0.216 | 0.439 | 0.0195 | 0.002 | 0.006 | 0 | 0.109 | 0.085 | 116.3988 | 0.241 | 0.001 | 0.527 | 0.067 | 0.0025 | -0.0008 | 0.0018 | -0.0008 | 0.0016 | -0.0168 | 0.0046 | 0.0012 | 0.0015 | 0.369 | 65.203 | [24 empty] | Bad | [9 empty] | 12.5018 | 13.5672 | 13.751 |  | 17.25% | 117.3%
V2O3 Red. Kiln 1 (41-BIN-504) | 2013-11-10 | D/S | 15:00 | [5 empty] | 0.09% | 0.09% | [5 empty] | 117.2% | [47 empty] | 0.269 | 0.052 | 0.294 | 0.487 | 0.0247 | 0.003 | 0.005 | 0.003 | 0.131 | 0.11 | 114.6216 | 0.233 | 0.004 | 0.669 | 0.066 | 0.0097 | 0.0002 | 0.0022 | -0.0001 | 0.0016 | -0.0113 | -0.0064 | 0.0011 | 0.0013 | 0.468 | 64.208 | [24 empty] | Bad | [9 empty] | 12.0785 | 13.1187 | 13.2972 |  | 17.16% | 117.2%
V2O3 Red. Kiln 1 (41-BIN-504) | 2013-11-10 | N/S | 19:00 | [5 empty] | 0.17% | 0.17% | [5 empty] | 117% | [47 empty] | 0.284 | 0.06 | 0.323 | 0.531 | 0.0236 | 0.004 | 0.008 | 0.002 | 0.136 | 0.124 | 113.1265 | 0.236 | 0.004 | 0.737 | 0.063 | 0.0186 | 0.0003 | 0.0029 | -0.0005 | 0.0007 | -0.0167 | -0.0077 | 0.0022 | 0.0018 | 0.515 | 63.37 | [24 empty] | Bad | [9 empty] | 12.6308 | 13.6659 | 13.8419 |  | 17% | 117%
V2O3 Red. Kiln 1 (41-BIN-504) | 2013-11-10 | N/S | 23:00 | [5 empty] | 0.07% | 0.07% | [5 empty] | 116.6% | [47 empty] | 0.223 | 0.051 | 0.327 | 0.541 | 0.0173 | 0.01 | 0.009 | 0.004 | 0.124 | 0.123 | 113.5774 | 0.234 | 0.003 | 0.762 | 0.062 | 0.001 | -0.0007 | 0.0036 | 0.0003 | 0.0031 | -0.0125 | -0.0076 | -0.0027 | -0.0001 | 0.533 | 63.623 | [24 empty] | Bad | [9 empty] | 12.4745 | 13.4828 | 13.6497 |  | 16.55% | 116.6%
V2O3 Red. Kiln 1 (41-BIN-504) | 2013-11-10 | N/S | 3:00 | [5 empty] | 0.15% | 0.15% | [5 empty] | 114.7% | [47 empty] | 0.184 | 0.048 | 0.387 | 0.603 | 0.0128 | 0.009 | 0.002 | 0.003 | 0.119 | 0.132 | 112.5803 | 0.251 | 0.003 | 0.819 | 0.061 | 0.0013 | -0.0005 | 0.0027 | -0.0008 | 0.0047 | -0.0148 | -0.0066 | 0.0028 | 0.0033 | 0.573 | 63.064 | [24 empty] | Bad | [9 empty] | 11.035 | 12.2484 | 12.4271 |  | 14.73% | 114.7%
V2O3 Red. Kiln 1 (41-BIN-504) | 2013-11-11 | D/S | 7:00 | [5 empty] | 0.09% | 0.09% | [5 empty] | 116.2% | [47 empty] | 0.286 | 0.079 | 0.715 | 1.659 | 0.0179 | 0.013 | 0.01 | 0.012 | 0.15 | 0.338 | 110.3175 | 0.217 | 0.009 | 2.141 | 0.06 | 0.0094 | -0.0002 | 0.0044 | 0.0001 | 0.0016 | -0.0138 | 0.0077 | 0 | 0.001 | 1.498 | 61.797 | [24 empty] | Bad | [9 empty] | 12.0149 | 13.0607 | 13.2302 |  | 16.21% | 116.2%
Precip Tank 1 (35-tnk-501) | 2013-11-11 | D/S | 7:00 | [13 empty] | 205.43434 | 1.0136 |  |  | 9.01 | 145.4 | 194.7 | [6 empty] | 1.174 | 23.9 | 1.17595
Precip Tank 2 (35-tnk-502) | 2013-11-11 | D/S | 7:00 | [13 empty] | 200.11994 | 0.7767 |  |  | 9.07 | 143.2 | 170.9 | [6 empty] | 1.172 | 23.9 | 1.17395
Precip Tank 3 (35-tnk-503) | 2013-11-11 | D/S | 7:00 | [13 empty] | 188.82684 | 0.7586 |  |  | 9.09 | 140.7 | 153 | [6 empty] | 1.168 | 23.4 | 1.1697
Barren Solution (35-THK-501 O/F) | 2013-11-11 | D/S | 7:00 | [13 empty] | N/A | 0.8029 |  |  | 8.83 | 32.8 | 168.4
Barren Solution (35-TNK-506) | 2013-11-11 | D/S | 7:00 | [13 empty] | LLD | 1.0124 |  |  | 9.02 | 86 | 143.7 | [6 empty] | 1.072 | 22.3 | 1.07315
Amsul Mix Tank 1 (35-tnk-511) | 2013-11-11 | D/S | 7:00 | [13 empty] | 454.14826 | [12 empty] | 1.268 | 23.1 | 1.26955
Amsul Mix Tank 2 (35-tnk-512) | 2013-11-11 | D/S | 7:00 | [13 empty] | 411.36734 | [12 empty] | 1.252 | 22.9 | 1.25345
Kiln Feed | 2013-11-10 | N/S | 22:00 |  | 1094.47 | 6975.76 | 8070.23 | 7848.37 | 3.18% | [24 empty] | 2.877 | 0.864 | 3.576 | 4.678 | 0.0034 | 0.102 | 0.077 | 0.027 | 0.881 | 16.274 | 0.6426 | 0.283 | 71.609 | 0.0194 | 50.084
Kiln Feed | 2013-11-10 | N/S | 2:00 |  | 1100.49 | 8122.9 | 9223.39 | 8900.73 | 3.972% | [24 empty] | 2.948 | 0.863 | 3.541 | 4.717 | 0.0033 | 0.103 | 0.071 | 0.026 | 0.901 | 16.14 | 0.6569 | 0.277 | 70.381 | 0.02 | 49.225
Kiln Discharge | 2013-11-10 | N/S | 02:00/03:00 | [17 empty] | 9.77 | 1.123 | 145.7 | 0.8514295 | 50.0335 | 500 | 0.0852 | 3.0805398 | 27.64% |  |  |  |  | 3.736 | 0.81 | 3.335 | 4.07 | 0.0026 | 0.091 | 0.066 | 0.024 | 0.684 | 15.665 | 0.5499 | 0.275 | 70.831 | 0.0359 | 49.539 | 3.562 | 0.821 | 3.384 | 4.097 | 0.0024 | 0.093 | 0.068 | 0.025 | 0.7 | 15.797 | 0.4148 | 0.28 | 71.22 | 0.0272 | 49.811 | [50 empty] | Bad | 1
Kiln Discharge | 2013-11-10 | N/S | 04:00/05:00 | [17 empty] | 11.67 | 2.047 | 127 | 1.551119 | 50.0284 | 500 | 0.1552 | 2.929846 | 52.94% |  |  |  |  | 3.978 | 0.727 | 3.053 | 3.945 | -0.0002 | 0.089 | 0.032 | 0.02 | 0.732 | 14.161 | 0.523 | 0.236 | 61.273 | 0.0339 | 42.855 | 3.768 | 0.818 | 3.187 | 4.023 | -0.0007 | 0.096 | 0.038 | 0.025 | 0.779 | 15.695 | 0.3071 | 0.279 | 70.937 | 0.0265 | 49.613 | [50 empty] | Bad | 1
Kiln Discharge | 2013-11-11 | D/S | 06:00/07:00 | [17 empty] | 11.66 | 1.762 | 128.4 | 1.734124 | 50.0541 | 500 | 0.1736 | 3.4082568 | 50.88% |  |  |  |  | 4.466 | 0.839 | 3.394 | 4.34 | 0.0035 | 0.1 | 0.052 | 0.025 | 0.805 | 15.855 | 0.6084 | 0.277 | 70.123 | 0.0304 | 49.044 | 3.872 | 0.801 | 3.252 | 4.044 | 0.0002 | 0.088 | 0.041 | 0.026 | 0.775 | 15.86 | 0.305 | 0.28 | 70.793 | 0.0409 | 49.512 | [50 empty] | Bad | 1
Kiln Discharge | 2013-11-11 | D/S | 08:00/09:00 | [17 empty] | 11.46 | 1.569 | 129.7 | 1.43369 | 50.1503 | 500 | 0.1438 | 2.974662 | 48.2% |  |  |  |  | 4.136 | 0.819 | 3.348 | 4.073 | 0.0022 | 0.094 | 0.055 | 0.021 | 0.687 | 15.603 | 0.531 | 0.272 | 70.553 | 0.0297 | 49.345 | 3.633 | 0.79 | 3.19 | 3.783 | -0.0008 | 0.086 | 0.044 | 0.026 | 0.644 | 15.361 | 0.2887 | 0.272 | 70.052 | 0.0292 | 48.994 | [50 empty] | Bad | 1
Kiln Feed | 2013-11-11 | D/S | 08:15 spot |  | 1102.22 | 4682.98 | 5785.2 | 5574.9 | 4.491% | [24 empty] | 1.876 | 0.868 | 3.467 | 4.492 | 0.0032 | 0.106 | 0.094 | 0.029 | 0.825 | 16.241 | 0.7508 | 0.282 | 72.081 | 0.0385 | 50.413
AMV | 2013-11-11 | D/S | 11:00 |  | 4.2 | 7.7915 | 11.9915 | 11.7069 | 3.653% | [54 empty] | DIP | DIP | DIP | DIP | DIP | DIP | DIP | DIP | DIP | DIP | DIP | DIP | DIP | DIP | DIP | DIP | DIP | DIP | DIP | DIP | DIP | DIP | DIP | DIP | DIP | DIP
Kiln Discharge | 2013-11-11 | D/S | 10:00/11:00 | [17 empty] | 11.26 | 1.329 | 123.4 | 1.5337 | 50.1402 | 500 | 0.1538 | 3.3830478 | 45.33% |  |  |  |  | 4.392 | 0.836 | 3.278 | 4.267 | 0.0033 | 0.092 | 0.046 | 0.022 | 0.796 | 15.706 | 0.6039 | 0.278 | 69.83 | 0.0335 | 48.839 | 3.938 | 0.817 | 3.246 | 4.109 | 0.001 | 0.092 | 0.044 | 0.025 | 0.781 | 15.833 | 0.3455 | 0.284 | 70.786 | 0.0358 | 49.508 | [50 empty] | Bad | 1
Kiln Discharge | 2013-11-11 | D/S | 12:00/13:00 | [17 empty] | 10.66 | 1.054 | 151.1 | 1.269449 | 50.0217 | 500 | 0.127 | 3.4995694 | 36.27% |  |  |  |  | 4.363 | 0.831 | 3.384 | 4.367 | 0.002 | 0.095 | 0.058 | 0.024 | 0.81 | 15.834 | 0.6247 | 0.283 | 70.548 | 0.0284 | 49.341 | 4.093 | 0.82 | 3.299 | 4.227 | 0.0013 | 0.095 | 0.056 | 0.019 | 0.803 | 15.699 | 0.402 | 0.277 | 69.778 | 0.031 | 48.803 | [50 empty] | Bad | 1
Scrubber Recirc Tank (19-tnk-501) | 2013-11-11 | D/S | 14:00 | [14 empty] | 38.5078 |  |  | 9.48 | 84.6 | 189.5 | [90 empty] | Bad | [6 empty] | 1
V2O3 Red. Kiln 1 (41-BIN-504) | 2013-11-11 | D/S | 11:00 | [5 empty] | 0.11% | 0.11% | [5 empty] | 116.1% | [47 empty] | 0.242 | 0.044 | 0.275 | 0.653 | 0.0108 | 0.009 | 0.004 | 0.004 | 0.112 | 0.091 | 113.9904 | 0.222 | 0.002 | 0.644 | 0.055 | 0.03 | -0.001 | 0.0023 | -0.0009 | 0.0034 | -0.0114 | 0.0008 | 0.0019 | 0.0014 | 0.45 | 63.854 | [24 empty] | Bad | [9 empty] | 12.2057 | 13.609 | 13.8356 |  | 16.15% | 116.1%
Kiln Discharge | 2013-11-11 | D/S | 14:00/15:00 | [17 empty] | 10.21 | 0.837 | 158.2 | 1.599589 | 50.0441 | 500 | 0.1601 | 4.3045768 | 37.16% |  |  |  |  | 3.709 | 0.848 | 3.364 | 4.372 | 0.0018 | 0.102 | 0.067 | 0.022 | 0.82 | 15.697 | 0.7684 | 0.269 | 69.818 | 0.0316 | 48.83 | 3.418 | 0.834 | 3.272 | 4.26 | 0.001 | 0.099 | 0.061 | 0.019 | 0.797 | 15.707 | 0.486 | 0.273 | 69.423 | 0.0157 | 48.555 | [50 empty] | Bad | 1
V2O3 Red. Kiln 1 (41-BIN-504) | 2013-11-11 | D/S | 15:00 | [5 empty] | 0.05% | 0.05% | [5 empty] | 116.1% | [47 empty] | 0.23 | 0.043 | 0.201 | 0.431 | 0.0095 | 0.007 | 0.006 | 0.002 | 0.093 | 0.12 | 112.9294 | 0.249 | 0.004 | 0.57 | 0.058 | 0.0135 | -0.0011 | 0.0024 | -0.0005 | 0.0017 | -0.0112 | -0.0049 | 0.0018 | 0.0012 | 0.399 | 63.26 | [24 empty] | Bad | [9 empty] | 12.6678 | 13.6936 | 13.8583 |  | 16.06% | 116.1%
AMV | 2013-11-11 | D/S | 11:00 | [60 empty] | 0.051 | -0.006 | 0.085 | 0.19 | 0.003 | 0.153 | 0.003 | -0.002 | 0.052 | 0.125 | 76.1909 | 0.063 | -0.002 | 0.586 | 0.046 | 0.0018 | -0.0009 | 0.0006 | 0.0004 | 0.0099 | -0.0107 | -0.0016 | 0.0033 | -0.0001 | 0.41 | 42.68
AMV | 2013-11-11 | D/S | 15:00 |  | 4.2077 | 7.7688 | 11.9765 | 11.5967 | 4.889% | [54 empty] | 0.112 | -0.011 | 0.04 | 0.108 | 0.0006 | 0.264 | 0.009 | -0.004 | 0.047 | 0.014 | 76.1972 | 0.08 | -0.004 | 0.122 | 0.046 | 0.0015 | -0.0009 | 0.0002 | -0.0008 | 0.0076 | -0.0076 | -0.0012 | -0.0002 | 0.0016 | 0.085 | 42.683
Vat 2 (Soln) | 2013-11-11 | D/S | 15:00 | [14 empty] | 13.6604 |  |  | 12.3 | 44.9 | 3.3
Scrubber Recirc Tank (19-tnk-501) | 2013-11-11 | D/S | 15:00 | [14 empty] | 40.6329 |  |  | 9.39 | 85.8 | 198.9 | [90 empty] | Bad | [6 empty] | 1
Slug Dose 1 (25-tnk-502) | 2013-11-11 | D/S | 15:00 | [14 empty] | 8.422 |  |  | 11.95 | 31 | 61.6
Slug Dose 2 (25-tnk-503) | 2013-11-11 | D/S | 15:00 | [14 empty] | 12.9581 |  |  | 12.08 | 41.4 | 61.3
Dilute Preg Tank (Pre Scrubber, 25-tnk-505) | 2013-11-11 | D/S | 15:00 | [14 empty] | 25.676 |  |  | 10.74 | 59.6 | 96.6
Clean Preg (30-tnk-506) | 2013-11-11 | D/S | 15:00 | [14 empty] | 52.8071 | 0.0760019029 | 59.1729806 | 8.99 | 99.3 | 195.3 | [66 empty] | 13.41208 | 12.78198 | -1.445463 | 7.647972398 | 0.66126355 | 13.09636 | -0.4510488184 | -41.60562934 | 254.2906092 | 8.888861508 | 11.38021 | 1.9197 | 104293.3 | -4.698267294 | 66.46038904 | -3.85867027 | 13088.37 | 76.0019029 | 125.5075 | 2.749965838 | 59172.9806 | -2.187581368 | 1.084216
Dirty Preg (Desil feed 30-Tnk-510) | 2013-11-11 | D/S | 15:00 | [14 empty] | 51.6066 | 3.30085518 | 59.7885551 | 9.7 | 91.1 | 171.2 | [66 empty] | 31.88807852 | 12.63784 | -1.093384991 | 44.11092196 | 0.7854794006 | 11.149937 | -0.09304799356 | 51.78077016 | 228.2716424 | 34.89412348 | -11.50841 | 1.807179 | 84888.8113 | -3.731931098 | 145.1214 | -4.330515918 | 3133.763678 | 3300.85518 | 125.5075 | 28.35975432 | 59788.5551 | -2.421487888 | 1.417517625
Desil Tank 1 (30-tnk-501) | 2013-11-11 | D/S | 15:00 | [14 empty] | 49.1425 | 0.0717959734 | 57.26086724 | 8.28 | 95.5 | 195.8 | [66 empty] | 46.5784576 | 11.80956 | -1.125256198 | 19.52829 | 0.8235993758 | 7.74507518 | -0.2313080514 | -44.53003128 | 150.6785532 | 10.46496927 | -25.2798642 | 2.084887148 | 68307.16788 | -3.350308766 | 4.25528261 | -4.509658282 | 19492.57 | 71.7959734 | 125.5075 | 4.539909694 | 57260.86724 | -2.172197584 | 1.030369
Desil Tank 2 (30-tnk-502) | 2013-11-11 | D/S | 15:00 | [14 empty] | 51.2948 | 0.05605032134 | 60.23387122 | 8.66 | 97.6 | 210.3 | [66 empty] | 34.65349976 | 12.88151 | -1.212264 | 14.09961 | 0.8069967844 | 8.829754214 | -0.2117100088 | -42.45410076 | 168.789 | 8.371499482 | -14.15243323 | 2.14059916 | 76613.91904 | -4.565289272 | 36.58359318 | -4.411948824 | 18025.65 | 56.05032134 | 125.5075 | 3.749139748 | 60233.87122 | -1.536674 | 1.336253
Desil Tank 3 (30-tnk-503) | 2013-11-11 | D/S | 15:00 | [14 empty] | 53.831 | 0.04917594098 | 62.94825054 | 8.87 | 98.6 | 215.1 | [66 empty] | 19.30417 | 14.61842842 | -1.11884 | 9.803865204 | 0.8642923756 | 9.370555222 | -0.2061634034 | -40.77739064 | 152.7532 | 6.232381718 | -15.3864414 | 2.470424574 | 76597.92244 | -4.076003696 | 62.63362332 | -4.631138104 | 16143.71 | 49.17594098 | 125.5075 | 2.935837316 | 62948.25054 | -1.950577 | 1.296754298
Leachate Dam (25 tnk 501) | 2013-11-11 | D/S | 15:00 | [14 empty] | LLD |  |  | 8.49 | 6.82 | 223.8
Precip Tank 1 (35-tnk-501) | 2013-11-11 | D/S | 15:00 | [13 empty] | 196.00128 | 1.239 |  |  | 8.83 | 142.4 | 156.4 | [6 empty] | 1.168 | 28.8 | 1.1724
Precip Tank 2 (35-tnk-502) | 2013-11-11 | D/S | 15:00 | [13 empty] | 194.67268 | 0.7162 |  |  | 8.92 | 148.9 | 153 | [6 empty] | 1.168 | 27.8 | 1.1719
Precip Tank 3 (35-tnk-503) | 2013-11-11 | D/S | 15:00 | [13 empty] | 188.69398 | 0.7164 |  |  | 8.94 | 138.5 | 152 | [6 empty] | 1.166 | 27.3 | 1.16965
Barren Solution (35-THK-501 O/F) | 2013-11-11 | D/S | 15:00 | [13 empty] | LLD | 1.15 |  |  | 8.82 | 84.4 | -71.5 | [6 empty] | 1.064 | 29.3 | 1.06865
Barren Solution (35-TNK-506) | 2013-11-11 | D/S | 15:00 | [13 empty] | LLD | 0.6743 |  |  | 8.07 | 93.8 | 135.6 | [6 empty] | 1.074 | 26.8 | 1.0774
Amsul Mix Tank 1 (35-tnk-511) | 2013-11-11 | N/S | 0:30 | [13 empty] | 380.01238 | [12 empty] | 1.239 | 25.3 | 1.24165
Vat 2 (Soln) | 2013-11-11 | N/S | 0:30 | [14 empty] | 14.3601
Vat 2 (Soln) | 2013-11-11 | N/S | 23:00 | [14 empty] | 14.81 |  |  | 12.5 | 44 | 11.8
Scrubber Recirc Tank (19-tnk-501) | 2013-11-11 | N/S | 23:00 | [14 empty] | 42.69077 |  |  | 9.61 | 80.9 | 151.3 | [90 empty] | Bad | [6 empty] | 1
Slug Dose 1 (25-tnk-502) | 2013-11-11 | N/S | 23:00 | [14 empty] | 8.2898 |  |  | 11.85 | 28.9 | 80.5
Slug Dose 2 (25-tnk-503) | 2013-11-11 | N/S | 23:00 | [14 empty] | 12.9783 |  |  | 12.1 | 39.5 | 81.2
Dilute Preg Tank (Pre Scrubber, 25-tnk-505) | 2013-11-11 | N/S | 23:00 | [14 empty] | 18.5781 |  |  | 11.34 | 47.2 | 94
Clean Preg (30-tnk-506) | 2013-11-11 | N/S | 23:00 | [14 empty] | 50.6191 | 0.04919361 | 54.29029368 | 9.01 | 89.8 | 198.9 | [66 empty] | -8.56843308 | 12.69202284 | -1.402684 | 11.65049 | 0.6047641796 | 5.8729666 | -0.3373037382 | -26.67915068 | 289.8811126 | 12.25239 | -6.052754896 | 1.011083 | 119632.3 | -4.229940224 | 61.42610966 | -3.820823536 | 11384.27 | 49.19361 | 133.6269 | 2.152227986 | 54290.29368 | -1.286806 | 0.2508960518
Dirty Preg (Desil feed 30-Tnk-510) | 2013-11-11 | N/S | 23:00 | [14 empty] | 48.6072 | 3.730842082 | 55.70811056 | 9.68 | 86.8 | 185.6 | [66 empty] | 18.27174 | 12.97488 | -0.9502198342 | 42.4455508 | 0.613915493 | 7.06862069 | -0.303042605 | 73.04163714 | 163.8385 | 56.33117758 | 21.85409518 | 0.9868099624 | 71455.45768 | -4.701486936 | 150.449 | -4.051596872 | 2730.799118 | 3730.842082 | 133.6269 | 24.02749464 | 55708.11056 | -1.571568 | 0.3988391322
Desil Tank 1 (30-tnk-501) | 2013-11-11 | N/S | 23:00 | [14 empty] | 48.5836 | 0.06425044 | 54.29309618 | 8.41 | 911 | 227.8 | [66 empty] | 30.4701652 | 9.99078164 | -1.057595 | 22.99989608 | 0.4787968138 | 5.048922552 | -0.4608096478 | -21.41007282 | 229.6770152 | 15.78716 | -6.867271732 | 0.6550868062 | 92939.12442 | -5.320389428 | 12.51577054 | -3.577773752 | 15208.53789 | 64.25044 | 133.6269 | 3.343932482 | 54293.09618 | -1.226355 | -0.05582577778
Desil Tank 2 (30-tnk-502) | 2013-11-11 | N/S | 23:00 | [14 empty] | 51.2137 | 0.04822847 | 55.11189852 | 8.66 | 94.3 | 235.6 | [66 empty] | 14.50668 | 12.13353021 | -1.132306 | 14.28864 | 0.6112041782 | 5.191356278 | -0.3515945162 | -29.85183754 | 196.825 | 9.844970824 | -1.036984168 | 1.242969 | 83589.96794 | -4.944901202 | 32.8073709 | -4.211101664 | 14829.6 | 48.22847 | 133.6269 | 2.919835648 | 55111.89852 | -1.172462 | 0.3514424802
Desil Tank 3 (30-tnk-503) | 2013-11-11 | N/S | 23:00 | [14 empty] | 52.5533 | 0.04345227238 | 54.09970982 | 8.87 | 94.2 | 232.3 | [66 empty] | 4.773625778 | 13.69141463 | -1.062424 | 11.79481 | 0.6076346336 | 5.526022066 | -0.3034927558 | -28.47455522 | 153.4505 | 6.52285357 | -3.680676734 | 1.33515 | 74731.54976 | -4.129926506 | 47.41527852 | -3.83258839 | 12601.67 | 43.45227238 | 133.6269 | 2.839392962 | 54099.70982 | -1.002163 | 0.2238962464
Leachate Dam (25 tnk 501) | 2013-11-11 | N/S | 23:00 | [14 empty] | LLD |  |  | 8.34 | 5.67 | 227.3
Precip Tank 1 (35-tnk-501) | 2013-11-11 | N/S | 23:00 | [14 empty] | DIP |  |  | DIP | DIP | DIP
Precip Tank 2 (35-tnk-502) | 2013-11-11 | N/S | 23:00 | [14 empty] | DIP |  |  | DIP | DIP | DIP
Precip Tank 3 (35-tnk-503) | 2013-11-11 | N/S | 23:00 | [14 empty] | DIP |  |  | DIP | DIP | DIP
Barren Solution (35-THK-501 O/F) | 2013-11-11 | N/S | 23:00 | [14 empty] | DIP |  |  | DIP | DIP | DIP
Barren Solution (35-TNK-506) | 2013-11-11 | N/S | 23:00 | [14 empty] | DIP |  |  | DIP | DIP | DIP
Kiln Discharge | 2013-11-11 | D/S | 16:00/17:00 | [17 empty] | 10.37 | 1.253 | 145.9 | 2.1182 | 50.0661 | 500 | 0.2121 | 4.588038 | 46.17% |  |  |  |  | 3.811 | 0.849 | 3.315 | 4.431 | 0.0027 | 0.097 | 0.062 | 0.026 | 0.82 | 16.026 | 0.819 | 0.277 | 70.504 | 0.0294 | 49.31 | 3.413 | 0.843 | 3.264 | 4.232 | 0.0018 | 0.094 | 0.052 | 0.019 | 0.797 | 15.749 | 0.4333 | 0.271 | 69.152 | 0.0297 | 48.365 | [50 empty] | Bad | 1
V2O3 Red. Kiln 1 (41-BIN-504) | 2013-11-11 | N/S | 19:00 | [12 empty] | 117.8% | [47 empty] | 0.19 | 0.026 | 0.086 | 0.23 | 0.0059 | 0.006 | 0.003 | -0.001 | 0.063 | 0.058 | 118.3272 | 0.264 | 0 | 0.264 | 0.068 | 0.003 | -0.0013 | 0.0003 | -0.0003 | 0.0045 | -0.0125 | -0.0041 | 0.0024 | -0.0005 | 0.184 | 66.283 | [24 empty] | Bad | [9 empty] | 12.5014 | 13.7625 |  | 1091% | -1091% | -991.3%
V2O3 Red. Kiln 1 (41-BIN-504) | 2013-11-11 | N/S | 23:00 | [12 empty] | 118.3% | [47 empty] | 0.256 | 0.062 | 0.256 | 0.591 | 0.0122 | 0.011 | 0.011 | 0.008 | 0.105 | 0.086 | 115.5203 | 0.244 | 0.001 | 0.6 | 0.056 | 0.0032 | 0.0005 | 0.0016 | -0.0006 | 0.0059 | -0.0101 | 0.0021 | 0.001 | 0.0019 | 0.42 | 64.711 | [24 empty] | Bad | [9 empty] | 12.6677 | 13.8326 |  | 1187% | -1187% | -1087%
V2O3 Red. Kiln 1 (41-BIN-504) | 2013-11-11 | N/S | 3:00 |  | 4.2829 | 8.2649 | 12.5478 | 12.5479 | -0.00121% | [6 empty] | 120.6% | [47 empty] | 0.287 | 0.04 | 0.114 | 0.276 | 0.0071 | 0.002 | 0.011 | 0.001 | 0.072 | 0.062 | 119.7919 | 0.274 | 0 | 0.353 | 0.072 | 0.0108 | -0.0008 | 0.0004 | -0.0011 | 0.0036 | -0.0124 | 0.0027 | 0.0035 | 0.0029 | 0.247 | 67.104 | [24 empty] | Bad | [9 empty] | 11.0353 | 12.1873 |  | 1058% | -1058% | -957.9%
AMV | 2013-11-11 | N/S | 19:00 |  | 4.2232 | 10.069 | 14.2922 | 13.6288 | 6.589% | [54 empty] | 0.132 | -0.011 | 0.031 | 0.108 | -0.0003 | 0.296 | 0.012 | -0.005 | 0.034 | 0.003 | 76.7222 | 0.094 | -0.005 | 0.072 | 0.046 | 0.0014 | -0.0011 | 0 | -0.0005 | 0.0093 | -0.0097 | -0.002 | 0.0002 | 0.0006 | 0.051 | 42.977
AMV | 2013-11-11 | N/S | 23:00 |  | 4.235 | 9.1813 | 13.4163 | 12.6709 | 8.119% | [54 empty] | DIP | DIP | DIP | DIP | DIP | DIP | DIP | DIP | DIP | DIP | DIP | DIP | DIP | DIP | DIP | DIP | DIP | DIP | DIP | DIP | DIP | DIP | DIP | DIP | DIP | DIP
AMV | 2013-11-11 | N/S | 3:00 |  | 4.2569 | 10.356 | 14.6129 | 13.5998 | 9.783% | [54 empty] | 0.258 | -0.011 | 0.075 | 0.2 | 0.0016 | 0.502 | 0.022 | -0.003 | 0.059 | 0.011 | 75.5667 | 0.077 | -0.004 | 0.134 | 0.041 | -0.0007 | -0.0008 | -0.0001 | 0.0004 | 0.0082 | -0.0092 | 0.0027 | 0.0014 | -0.0004 | 0.094 | 42.33
Kiln Discharge | 2013-11-11 | N/S | 19:00/20:00 | [17 empty] | 10.81 | 1.062 | 181.6 | 1.467287 | 50.0243 | 500 | 0.1468 | 4.5857972 | 32% |  |  |  |  | 3.947 | 0.838 | 3.317 | 4.405 | 0.0031 | 0.105 | 0.075 | 0.022 | 0.822 | 16.156 | 0.8186 | 0.281 | 70.945 | 0.0374 | 49.619 | 3.492 | 0.789 | 3.126 | 4.054 | 0.001 | 0.097 | 0.055 | 0.019 | 0.763 | 15.781 | 0.535 | 0.271 | 69.688 | 0.0351 | 48.74 | [50 empty] | Bad | 1
Kiln Discharge | 2013-11-11 | N/S | 21:00/22:00 | [17 empty] | 11.74 | 2.14 | 150.7 | 2.577431 | 50.7288 | 500 | 0.2615 | 4.6709476 | 55.18% |  |  |  |  | 3.742 | 0.869 | 3.372 | 4.493 | 0.0031 | 0.094 | 0.033 | 0.024 | 0.872 | 16.06 | 0.8338 | 0.279 | 70.978 | 0.0332 | 49.642 | 3.064 | 0.849 | 3.337 | 4.344 | 0.0002 | 0.08 | 0.017 | 0.024 | 0.854 | 15.887 | 0.3594 | 0.276 | 70.058 | 0.0243 | 48.998 | [50 empty] | Bad | 1
Kiln Discharge | 2013-11-11 | N/S | 23:00/00:00 | [17 empty] | 11.41 | 1.509 | 145.4 | 2.317455 | 50.8532 | 500 | 0.2357 | 4.663665 | 49.69% |  |  |  |  | 2.799 | 0.868 | 3.425 | 4.562 | 0.0041 | 0.086 | 0.034 | 0.021 | 0.896 | 16.073 | 0.8325 | 0.28 | 70.995 | 0.0221 | 49.654 | 2.253 | 0.862 | 3.323 | 4.383 | 0.0016 | 0.079 | 0.018 | 0.019 | 0.871 | 15.898 | 0.4021 | 0.277 | 70.337 | 0.0213 | 49.194 | [50 empty] | Bad | 1
Kiln Discharge | 2013-11-11 | N/S | 01:00/02:00 | [17 empty] | 11.02 | 1.444 | 148.3 | 2.06418 | 49.0994 | 500 | 0.2027 | 4.1757308 | 49.43% |  |  |  |  | 4.095 | 0.869 | 3.425 | 4.564 | 0.0027 | 0.108 | 0.045 | 0.02 | 0.884 | 15.945 | 0.7454 | 0.279 | 70.19 | 0.0214 | 49.091 | 3.654 | 0.852 | 3.583 | 4.661 | 0.0014 | 0.1 | 0.033 | 0.023 | 0.896 | 15.829 | 0.3466 | 0.27 | 68.082 | 0.0313 | 47.616 | [50 empty] | Bad | 1
Kiln Discharge | 2013-11-11 | N/S | 03:00/04:00 | [17 empty] | 11.04 | 1.408 | 152.8 | 2.310056 | 50.5832 | 500 | 0.2337 | 4.4244596 | 52.21% |  |  |  |  | 3.96 | 0.867 | 3.383 | 4.507 | 0.0029 | 0.114 | 0.063 | 0.021 | 0.885 | 15.852 | 0.7898 | 0.279 | 70.235 | 0.022 | 49.123 | 3.444 | 0.861 | 3.356 | 4.355 | 0.0014 | 0.105 | 0.047 | 0.023 | 0.877 | 15.741 | 0.3761 | 0.277 | 70.155 | 0.0156 | 49.066 | [50 empty] | Bad | 1
Kiln Discharge | 2013-11-11 | N/S | 05:00/06:00 | [17 empty] | 11.16 | 1.346 | 137.7 | 1.924218 | 50.4101 | 500 | 0.194 | 4.204301 | 45.77% |  |  |  |  | 4.161 | 0.851 | 3.352 | 4.386 | 0.0033 | 0.115 | 0.072 | 0.022 | 0.88 | 15.999 | 0.7505 | 0.281 | 70.722 | 0.0347 | 49.463 | 3.654 | 0.82 | 3.214 | 4.226 | 0.0002 | 0.102 | 0.051 | 0.02 | 0.859 | 15.486 | 0.4061 | 0.267 | 68.871 | 0.0341 | 48.168 | [50 empty] | Bad | 1
Vat 2 (Soln) | 2013-11-12 | D/S | 7:00 | [14 empty] | 14.7462 |  |  | 12.5 | 44.4 | 21.6
Vat 3 (Soln) | 2013-11-12 | D/S | 7:00 | [14 empty] | 15.0582 |  |  | 12.25 | 43.7 | 37.5
Scrubber Recirc Tank (19-tnk-501) | 2013-11-12 | D/S | 7:00 | [14 empty] | 35.8601 |  |  | 9.56 | 75.7 | 141.8 | [90 empty] | Bad | [6 empty] | 1
Slug Dose 1 (25-tnk-502) | 2013-11-12 | D/S | 7:00 | [14 empty] | 2.6734 |  |  | 11.76 | 15.94 | 113.5
Slug Dose 2 (25-tnk-503) | 2013-11-12 | D/S | 7:00 | [14 empty] | 13.6891 |  |  | 12.34 | 42.1 | 53.2
Dilute Preg Tank (Pre Scrubber, 25-tnk-505) | 2013-11-12 | D/S | 7:00 | [14 empty] | 16.6758 |  |  | 11.7 | 45.4 | 76.1
Clean Preg (30-tnk-506) | 2013-11-12 | D/S | 7:00 | [14 empty] | 49.2837 | 0.03721549 | 47.02937218 | 8.94 | 93.7 | 235 | [66 empty] | -3.39562897 | 12.00924458 | -0.8285284388 | 24.89120152 | 0.5936964752 | 4.16693164 | -0.2828625894 | -24.7933456 | 144.0376 | 10.10633055 | -3.557675714 | 1.314961982 | 67695.50342 | -4.2156924 | 45.10926258 | -3.78935681 | 11105.22 | 37.21549 | 133.6269 | 2.18872804 | 47029.37218 | -0.4812445086 | 0.154464 |  | Bad |  |  |  |  | 1
Dirty Preg (Desil feed 30-Tnk-510) | 2013-11-12 | D/S | 7:00 | [14 empty] | 49.3189 | 3.159947 | 50.78628103 | 9.7 | 88.1 | 197.6 | [66 empty] | -13.94549 | 10.30677 | -0.5126164698 | 7.86967084 | 0.4770463736 | 6.615959032 | -0.196085 | -19.10402 | 152.0674 | 21.6315222 | 4.524584936 | 1.028655 | 63731.91932 | -4.333838662 | 101.5868 | -3.326045286 | 1940.079 | 3159.947 | 133.6269 | 2.567325316 | 50786.28103 | -1.685022 | 0.3201976418
Desil Tank 1 (30-tnk-501) | 2013-11-12 | D/S | 7:00 | [14 empty] | 49.5539 | 0.05167314 | 46.96306902 | 8.63 | 93.3 | 214.1 | [66 empty] | 50.39607014 | 14.18839 | -1.292519 | 16.70831 | 0.756867179 | 4.40402845 | -0.1501962 | -42.03720968 | 175.2911 | 8.375395136 | -9.703973184 | 1.86064 | 68291.04482 | -3.980637684 | 6.162550044 | -4.776771628 | 15620.93 | 51.67314 | 133.6269 | 4.248004254 | 46963.06902 | -1.053950625 | 0.8407502936
Desil Tank 2 (30-tnk-502) | 2013-11-12 | D/S | 7:00 | [14 empty] | 52.8513 | 0.03397984 | 51.01468866 | 8.69 | 93 | 236.2 | [66 empty] | 5.495492938 | 11.98192 | -0.9544755318 | 17.30156 | 0.6223912954 | 4.58661537 | -0.2608925472 | -27.67677072 | 150.131803 | 6.263641822 | -3.252728752 | 1.456755 | 60929.3536 | -3.590578546 | 27.52092202 | -3.791910412 | 12725.81 | 33.97984 | 133.6269 | 3.259000816 | 51014.68866 | -0.623320244 | 0.569410651
Desil Tank 3 (30-tnk-503) | 2013-11-12 | D/S | 7:00 | [14 empty] | 53.3552 | 0.0278167 | 54.71902818 | 8.9 | 95.5 | 234.5 | [66 empty] | -5.362505254 | 11.40701 | -0.7594658272 | 16.15484586 | 0.5619212616 | 3.68170556 | -0.1991007 | -31.23971434 | 150.7576 | 3.406476302 | -14.20647 | 1.345308687 | 62112.26994 | -3.693412288 | 35.58857794 | -3.528984094 | 10461.15 | 27.8167 | 133.6269 | 2.445349146 | 54719.02818 | -1.213924 | 0.2240945926
Leachate Dam (25 tnk 501) | 2013-11-12 | D/S | 7:00 | [14 empty] | LLD |  |  | 8.89 | 5.41 | 257.7
Kiln Discharge | 2013-11-12 | D/S | 07:00/08:00 | [20 empty] | 2.308882 | 49.3962 | 500 | 0.2281 | 4.7426532 | 48.68% |  |  |  |  | 3.812 | 0.872 | 3.387 | 4.468 | 0.0028 | 0.113 | 0.062 | 0.026 | 0.866 | 15.958 | 0.8466 | 0.278 | 70.851 | 0.0247 | 49.553 | 3.195 | 0.844 | 3.229 | 4.18 | -0.0002 | 0.099 | 0.043 | 0.022 | 0.838 | 15.581 | 0.3662 | 0.278 | 69.732 | 0.0299 | 48.77 | [50 empty] | Bad | 1
Amsul Mix Tank 1 (35-tnk-511) | 2013-11-12 | D/S | 10:00 | [13 empty] | 470.49004 | [12 empty] | 1.273 | 25.4 | 1.2757
Kiln Discharge | 2013-11-12 | D/S | 09:00/10:00 | [17 empty] | 11.28 | 1.567 | 152.7 | 2.250523 | 50.5438 | 500 | 0.2275 | 4.4687154 | 50.36% |  |  |  |  | 3.828 | 0.852 | 3.458 | 4.672 | 0.0026 | 0.111 | 0.063 | 0.023 | 0.936 | 15.594 | 0.7977 | 0.274 | 69.326 | 0.0287 | 48.487 | 3.302 | 0.838 | 3.304 | 4.405 | 0.0002 | 0.106 | 0.044 | 0.029 | 0.89 | 15.498 | 0.3615 | 0.271 | 69.045 | 0.0299 | 48.29 | [50 empty] | Bad | 1
Kiln Feed | 2013-11-11 | N/S | 18:00-22:00 | 11.4 | 560.88 | 1407.94 | 1968.82 | 1934.33 | 2.45% | [24 empty] | 2.663 | 0.975 | 3.677 | 4.686 | 0.0039 | 0.118 | 0.121 | 0.034 | 0.903 | 15.861 | 0.6436 | 0.283 | 69.484 | 0.0243 | 48.597
Kiln Feed | 2013-11-11 | N/S | 22:00-02:00 | 8.55 | 527.31 | 1135.28 | 1662.59 | 1620.3 | 3.725% | [24 empty] | 1.418 | 0.855 | 3.507 | 4.65 | 0.0028 | 0.114 | 0.082 | 0.024 | 0.935 | 16.016 | 0.8006 | 0.276 | 70.919 | 0.0234 | 49.601
AMV | 2013-11-12 | D/S | 7:00 | [5 empty] | 9.06% | 9.06% | [53 empty] | 0.346 | 0.004 | 0.168 | 0.29 | 0.0042 | 0.376 | 0.008 | -0.003 | 0.086 | 0.072 | 74.9116 | 0.092 | -0.001 | 0.654 | 0.043 | 0.0061 | -0.0001 | 0.0009 | -0.0009 | 0.01 | -0.0079 | -0.0035 | 0.0024 | 0.0023 | 0.457 | 41.963
V2O3 Red. Kiln 1 (41-BIN-504) | 2013-11-12 | D/S | 7:00 |  | 4.2791 | 10.6705 | 14.9496 | 14.9487 | 0.008434% | [6 empty] | 120.4% | [47 empty] | 0.305 | 0.031 | 0.077 | 0.202 | 0.0061 | 0.01 | 0.01 | 0 | 0.066 | 0.02 | 120.5327 | 0.277 | 0 | 0.17 | 0.071 | 0.0009 | -0.0008 | 0.0006 | 0.0007 | 0.0044 | -0.0182 | -0.0149 | -0.0002 | -0.0008 | 0.119 | 67.519 | [24 empty] | Bad | [9 empty] | 11.4478 | 12.658 |  | 1046% | -1046% | -945.9%
Precip Tank 1 (35-tnk-501) | 2013-11-12 | D/S | 7:00 | [13 empty] | 93.56622 | 9.8602 |  |  | 9.1 | 87.2 | 172.6 | [6 empty] | 1.132 | 23.7 | 1.13385
Precip Tank 2 (35-tnk-502) | 2013-11-12 | D/S | 7:00 | [13 empty] | 125.58548 | 2.4258 |  |  | 9.09 | 115.2 | 158.9 | [6 empty] | 1.144 | 23.8 | 1.1459
Precip Tank 3 (35-tnk-503) | 2013-11-12 | D/S | 7:00 | [13 empty] | 167.96782 | 1.1888 |  |  | 9.07 | 105.8 | 157 | [6 empty] | 1.16 | 23.7 | 1.16185
Barren Solution (35-THK-501 O/F) | 2013-11-12 | D/S | 7:00 | [13 empty] | N/A | 1.2755 |  |  | 8.6 | 29.6 | 180.7 | [6 empty] | SOLIDS |  | #VALUE!
Barren Solution (35-TNK-506) | 2013-11-12 | D/S | 7:00 | [13 empty] | LLD | 0.8895 |  |  | 9.01 | 83.5 | -31.9 | [6 empty] | 1.072 | 23.8 | 1.0739
Kiln Discharge | 2013-11-12 | D/S | 11:00/12:00 | [17 empty] | 10.72 | 1.475 | 113.8 | 1.906008 | 49.9998 | 500 | 0.1906 | 4.456391 | 42.77% |  |  |  |  | 3.656 | 0.902 | 3.596 | 4.889 | 0.0022 | 0.114 | 0.06 | 0.025 | 0.95 | 15.39 | 0.7955 | 0.27 | 68.091 | 0.0345 | 47.623 | 3.348 | 0.91 | 3.695 | 5.009 | 0.0004 | 0.109 | 0.046 | 0.021 | 0.989 | 15.476 | 0.4546 | 0.268 | 67.582 | 0.0303 | 47.267 | [50 empty] | Bad | 1
Kiln Feed | 2013-11-12 | D/S | 07:00-11:00 | 15.12 | 536.71 | 1050.48 | 1587.19 | 1545.54 | 3.965% | [24 empty] | 1.556 | 0.905 | 3.674 | 4.902 | 0.0024 | 0.118 | 0.084 | 0.026 | 0.953 | 15.818 | 0.7901 | 0.278 | 70.35 | 0.0358 | 49.202
Kiln Discharge | 2013-11-12 | D/S | 13:00/14:00 | [17 empty] | 11.03 | 1.818 | 176.5 | 2.674055 | 49.6624 | 500 | 0.2656 | 4.6502202 | 57.5% |  |  |  |  | 3.908 | 0.873 | 3.399 | 4.445 | 0.0034 | 0.112 | 0.064 | 0.022 | 0.827 | 15.464 | 0.8301 | 0.276 | 69.443 | 0.0291 | 48.569 | 3.258 | 0.842 | 3.205 | 4.169 | 0.0001 | 0.106 | 0.048 | 0.023 | 0.801 | 15.229 | 0.327 | 0.276 | 69.497 | 0.0291 | 48.606 | [50 empty] | Bad | 1
Vat 2 (Soln) | 2013-11-12 | D/S | 15:00 | [14 empty] | 14.6557 |  |  | 12.3 | 47.5 | 17.9
Vat 3 (Soln) | 2013-11-12 | D/S | 15:00 | [14 empty] | 15.9657 |  |  | 12.1 | 48.5 | 43
Scrubber Recirc Tank (19-tnk-501) | 2013-11-12 | D/S | 15:00 | [14 empty] | 40.0738 |  |  | 9.53 | 80.8 | 180.2 | [90 empty] | Bad | [6 empty] | 1
Slug Dose 1 (25-tnk-502) | 2013-11-12 | D/S | 15:00 | [14 empty] | 2.6517 |  |  | 11.45 | 16.83 | 106.5
Slug Dose 2 (25-tnk-503) | 2013-11-12 | D/S | 15:00 | [14 empty] | 13.5856 |  |  | 12.03 | 42.7 | 56
Dilute Preg Tank (Pre Scrubber, 25-tnk-505) | 2013-11-12 | D/S | 15:00 | [14 empty] | 16.1924 |  |  | 11.69 | 17.35 | 68.2
Clean Preg (30-tnk-506) | 2013-11-12 | D/S | 15:00 | [14 empty] | 50.297 | 0.04688484374 | 60.6908719 | 8.68 | 100.3 | 203.9 | [66 empty] | 2.314017874 | 13.30034 | -0.4649069702 | 23.24265162 | 1.112138 | 2.882162112 | -0.2045928604 | -38.73822488 | 78.307432 | 9.408482382 | -66.4607547 | 2.84214117 | 53671.52276 | -2.676664278 | 42.18522618 | -5.457986078 | 14517.18 | 46.88484374 | 133.6269 | 3.563286186 | 60690.8719 | -1.651335363 | 1.215398
Dirty Preg (Desil feed 30-Tnk-510) | 2013-11-12 | D/S | 15:00 | [14 empty] | 47.6511 | 4.715998606 | 84.79305612 | 9.55 | 91.7 | 180.2 | [66 empty] | -17.07608 | 19.40656 | 0.1858519 | 35.88190386 | 3.36853502 | 1.506049 | -0.05794888932 | -16.83658117 | 369.9652396 | 39.38235034 | -331.840015 | 5.478940038 | 47191.1372 | -3.252866138 | 270.0406184 | -10.7618 | 5406.659656 | 4715.998606 | 133.6269 | 2.593572552 | 84793.05612 | -4.725540178 | 15.09413
Desil Tank 1 (30-tnk-501) | 2013-11-12 | D/S | 15:00 | [14 empty] | 47.6764 |  |  | 8.53 | 96.9 | 228.3
Desil Tank 2 (30-tnk-502) | 2013-11-12 | D/S | 15:00 | [14 empty] | 48.6194 |  |  | 8.54 | 97.6 | 232.9
Desil Tank 3 (30-tnk-503) | 2013-11-12 | D/S | 15:00 | [14 empty] | 49.9675 |  |  | 8.66 | 95.8 | 234.9
Leachate Dam (25 tnk 501) | 2013-11-12 | D/S | 15:00 | [14 empty] | 0.5334 |  |  | 8.56 | 6.55 | 249.3
Kiln Discharge | 2013-11-12 | D/S | 15:00/16:00 | [17 empty] | 9.36 | 2.42 | 165.6 | 2.051797 | 49.81 | 500 | 0.2044 | 4.5605882 | 44.99% |  |  |  |  | 3.672 | 0.908 | 3.477 | 4.628 | 0.0025 | 0.116 | 0.07 | 0.024 | 0.849 | 15.777 | 0.8141 | 0.283 | 69.863 | 0.027 | 48.862 | 3.25 | 0.894 | 3.499 | 4.606 | 0.0003 | 0.098 | 0.047 | 0.027 | 0.857 | 15.53 | 0.4437 | 0.274 | 68.585 | 0.0336 | 47.968 | [50 empty] | Bad | 1
Precip Tank 1 (35-tnk-501) | 2013-11-12 | D/S | 16:00 | [13 empty] | 119.73964 | 13.3439 |  |  | 9.01 | 105.7 | 189.9 | [6 empty] | 1.14 | 27.4 | 1.1437
Precip Tank 2 (35-tnk-502) | 2013-11-12 | D/S | 16:00 | [13 empty] | 117.2153 | 3.2804 |  |  | 9.01 | 34.3 | 156.1 | [6 empty] | 1.139 | 27.5 | 1.14275
Precip Tank 3 (35-tnk-503) | 2013-11-12 | D/S | 16:00 | [13 empty] | 177.6666 | 1.3982 |  |  | 9.13 | 123.3 | 160.9 | [5 empty] | 1.162% | 1.162 | 27 | 1.1655
Barren Solution (35-THK-501 O/F) | 2013-11-12 | D/S | 16:00 | [13 empty] | LLD | 1.4126 |  |  | 9.1 | 96.9 | 141.2 | [6 empty] | 1.082 | 26 | 1.085
Barren Solution (35-TNK-506) | 2013-11-12 | D/S | 16:00 | [13 empty] | LLD | 0.9268 |  |  | 9.04 | 87.5 | -122.6 | [6 empty] | 1.08 | 25.9 | 1.08295
V2O3 Red. Kiln 1 (41-BIN-504) | 2013-11-12 | D/S | 11:00 |  | 4.2733 | 12.1325 | 16.4058 | 16.4101 | -0.03544% | [6 empty] | 119.8% | [47 empty] | 0.292 | 0.036 | 0.069 | 0.194 | 0.0059 | 0.01 | 0.012 | -0.001 | 0.069 | 0.03 | 118.9948 | 0.258 | 0 | 0.172 | 0.069 | 0 | -0.0005 | 0.001 | 0.0003 | 0.0015 | -0.0151 | 0.0015 | 0.0024 | 0.0004 | 0.12 | 66.657 | [24 empty] | Bad | [9 empty] | 12.0145 | 13.473 |  | 923.8% | -923.8% | -823.8%
V2O3 Red. Kiln 1 (41-BIN-504) | 2013-11-12 | D/S | 15:00 |  | 4.2803 | 15.4459 | 19.7262 | 19.7195 | 0.04338% | [6 empty] | 118.6% | [47 empty] | 0.264 | 0.031 | 0.09 | 0.275 | 0.0053 | 0.005 | 0.009 | 0 | 0.075 | 0.034 | 117.1357 | 0.26 | -0.001 | 0.237 | 0.064 | 0.0009 | -0.0001 | 0.0002 | -0.0013 | 0.0011 | -0.012 | -0.0084 | 0.0009 | 0.0019 | 0.166 | 65.616 | [24 empty] | Bad | [9 empty] | 12.628 | 13.7339 |  | 1242% | -1242% | -1142%
AMV | 2013-11-12 | D/S | 11:00 |  | 4.2569 | 7.3308 | 11.5877 | 10.8963 | 9.431% | [54 empty] | 0.097 | -0.002 | 0.137 | 0.423 | 0.0021 | 0.155 | 0.012 | 0 | 0.065 | 0.088 | 75.9839 | 0.077 | -0.002 | 0.607 | 0.03 | 0.0016 | -0.0001 | 0.0013 | 0.0001 | 0.0087 | -0.0095 | 0.0008 | 0.0019 | 0.0006 | 0.425 | 42.564
AMV | 2013-11-12 | D/S | 15:00 |  | 4.2661 | 7.3695 | 11.6356 | 11.3074 | 4.453% | [54 empty] | 0.086 | -0.005 | 0.076 | 0.328 | 0.0003 | 0.15 | 0.007 | 0.001 | 0.053 | 0.016 | 76.0973 | 0.07 | -0.004 | 0.189 | 0.026 | 0.0004 | -0.001 | 0.0015 | 0.0003 | 0.0085 | -0.005 | 0.0035 | 0.0017 | -0.0003 | 0.132 | 42.627
Desil Press Drop (Solid) | 2013-11-09 | N/S | 4:30 | 4.18 | 1101.99 | 3714.58 | 4816.57 | 2967 | 49.79% | [24 empty] | 14.718 | 0.935 | 12.053 | 13.28 | 0.2154 | 1.719 | 0.94 | 0.069 | 0.809 | 6.36 | 7.6012 | 0.114 | 31.478 | 0.0159 | 22.015 | 8.841 | 1.032 | 13.288 | 14.755 | 0.2122 | 0.09 | 0.087 | 0.083 | 0.894 | 6.965 | 1.0373 | 0.124 | 34.343 | 0.0149 | 24.019
Kiln Feed | 2013-11-12 | D/S | 18:00 | 6.4 | 506.82 | 1295.45 | 1802.27 | 1758.31 | 3.393% | [24 empty] | 1.734 | 0.915 | 3.661 | 4.88 | 0.0022 | 0.122 | 0.089 | 0.021 | 0.951 | 15.934 | 0.7583 | 0.285 | 70.647 | 0.0309 | 49.411
Kiln Feed | 2013-11-12 | N/S | 22:00 | 4.8 | 1094.33 | 1835.76 | 2930.09 | 2906.68 | 1.275% | [24 empty] | 2.006 | 0.849 | 3.482 | 4.53 | 0.0031 | 0.109 | 0.09 | 0.024 | 0.848 | 15.958 | 0.7559 | 0.278 | 71.185 | 0.0243 | 49.787
Kiln Feed | 2013-11-12 | N/S | 2:00 | 5.9 | 524.01 | 1129.41 | 1653.42 | 1615.52 | 3.356% | [24 empty] | 2.388 | 0.842 | 3.572 | 4.669 | 0.0021 | 0.101 | 0.073 | 0.024 | 0.862 | 15.908 | 0.6054 | 0.277 | 69.801 | 0.0369 | 48.819
Kiln Discharge | 2013-11-12 | D/S | 17:00/18:00 | [17 empty] | 9.06 | 2.42 | 223.7 | 2.087376 | 50.3503 | 500 | 0.2102 | 4.5230548 | 46.15% |  |  |  |  | 3.617 | 0.874 | 3.464 | 4.596 | 0.0029 | 0.113 | 0.066 | 0.027 | 0.851 | 15.616 | 0.8074 | 0.277 | 69.452 | 0.0331 | 48.574 | 3.237 | 0.87 | 3.358 | 4.469 | 0.0008 | 0.1 | 0.05 | 0.031 | 0.845 | 15.416 | 0.4371 | 0.276 | 68.945 | 0.0245 | 48.22 | [50 empty] | Bad | 1
Kiln Discharge | 2013-11-12 | N/S | 19:00/20:00 | [17 empty] | 10.62 | 0.718 | 205.6 | 1.140186 | 50.2111 | 500 | 0.1145 | 4.4569512 | 25.58% |  |  |  |  | 3.835 | 0.916 | 3.561 | 4.716 | 0.002 | 0.118 | 0.087 | 0.023 | 0.912 | 15.835 | 0.7956 | 0.282 | 70.617 | 0.0227 | 49.39 | 3.551 | 0.887 | 3.394 | 4.46 | 0.0017 | 0.109 | 0.082 | 0.031 | 0.873 | 15.567 | 0.6003 | 0.277 | 69.806 | 0.026 | 48.822 | [50 empty] | Bad | 1
Kiln Discharge | 2013-11-12 | N/S | 21:00/22:00 | [20 empty] | 1.217033 | 50.0808 | 500 | 0.1219 | 4.467595 | 27.24% |  |  |  |  | 3.781 | 0.894 | 3.459 | 4.643 | 0.0028 | 0.115 | 0.071 | 0.02 | 0.92 | 15.526 | 0.7975 | 0.279 | 69.317 | 0.0392 | 48.481 | 3.49 | 0.878 | 3.335 | 4.405 | 0.001 | 0.106 | 0.068 | 0.028 | 0.867 | 15.546 | 0.5977 | 0.278 | 69.726 | 0.0292 | 48.766 | [50 empty] | Bad | 1
Kiln Discharge | 2013-11-12 | N/S | 23:00/00:00 | [20 empty] | 2.682857 | 50.0213 | 500 | 0.2684 | 4.3594764 | 61.54% |  |  |  |  | 3.827 | 0.888 | 3.467 | 4.577 | 0.0017 | 0.108 | 0.039 | 0.02 | 0.889 | 15.336 | 0.7782 | 0.276 | 68.871 | 0.035 | 48.169 | 3.212 | 0.915 | 3.389 | 4.467 | 0.0002 | 0.098 | 0.035 | 0.034 | 0.9 | 15.394 | 0.3208 | 0.281 | 70.356 | 0.0324 | 49.207 | [50 empty] | Bad | 1
Kiln Discharge | 2013-11-12 | N/S | 01:00/02:00 | [20 empty] | 1.346064 | 50.0719 | 500 | 0.1348 | 4.7297686 | 28.46% |  |  |  |  | 3.547 | 0.896 | 3.558 | 4.699 | 0.0031 | 0.104 | 0.087 | 0.032 | 0.822 | 16.021 | 0.8443 | 0.284 | 70.241 | 0.029 | 49.127 | 3.287 | 0.906 | 3.544 | 4.722 | 0.0014 | 0.098 | 0.073 | 0.036 | 0.827 | 15.812 | 0.599 | 0.284 | 69.499 | 0.037 | 48.607 | [50 empty] | Bad | 1
Kiln Discharge | 2013-11-12 | N/S | 03:00/04:00 | [20 empty] | 2.619663 | 50.0446 | 500 | 0.2622 | 4.3936486 | 59.62% |  |  |  |  | 3.643 | 0.872 | 3.391 | 4.514 | 0.0021 | 0.098 | 0.057 | 0.031 | 0.79 | 15.281 | 0.7843 | 0.277 | 67.969 | 0.0334 | 47.538 | 3.106 | 0.912 | 3.477 | 4.482 | 0.0006 | 0.094 | 0.038 | 0.04 | 0.788 | 15.922 | 0.3511 | 0.288 | 71.001 | 0.035 | 49.658 | [50 empty] | Bad | 1
Kiln Discharge | 2013-11-12 | N/S | 05:00/06:00 | [17 empty] | 11.18 | 1.63 | 175.7 | 2.135433 | 50.0601 | 500 | 0.2138 | 4.3421102 | 49.18% |  |  |  |  | 3.875 | 0.875 | 3.448 | 4.491 | 0.0026 | 0.106 | 0.072 | 0.028 | 0.78 | 15.687 | 0.7751 | 0.283 | 69.852 | 0.0269 | 48.854 | 3.385 | 0.858 | 3.387 | 4.419 | -0.0002 | 0.088 | 0.051 | 0.034 | 0.76 | 15.619 | 0.393 | 0.283 | 69.033 | 0.0273 | 48.282 | [50 empty] | Bad | 1
V2O3 Red. Kiln 1 (41-BIN-504) | 2013-11-12 | N/S | 19:00 |  | 4.3001 | 10.743 | 15.0431 | 14.385 | 6.126% | [6 empty] | 119.3% | [47 empty] | 0.228 | 0.039 | 0.133 | 0.32 | 0.006 | 0.007 | 0.007 | 0.001 | 0.082 | 0.064 | 118.2339 | 0.266 | 0.001 | 0.416 | 0.06 | 0.0026 | -0.0012 | 0.0017 | -0.0001 | 0.0016 | -0.0147 | -0.0075 | 0.0032 | 0.0016 | 0.291 | 66.231 | [24 empty] | Bad | [9 empty] | 12.6312 | 13.7181 |  | 1262% | -1262% | -1162%
V2O3 Red. Kiln 1 (41-BIN-504) | 2013-11-12 | N/S | 23:00 |  | 4.2966 | 11.56 | 15.8566 | 15.859 | -0.02076% | [6 empty] | 120.5% | [47 empty] | 0.238 | 0.048 | 0.292 | 0.608 | 0.0077 | 0.02 | 0.006 | 0.003 | 0.117 | 0.128 | 113.8024 | 0.242 | 0.001 | 0.786 | 0.051 | 0.0021 | -0.0003 | 0.0021 | -0.0007 | 0.004 | -0.0067 | 0.0004 | 0.0018 | 0.0019 | 0.55 | 63.749 | [24 empty] | Bad | [9 empty] | 12.6677 | 13.8326 |  | 1187% | -1187% | -1087%
V2O3 Red. Kiln 1 (41-BIN-504) | 2013-11-12 | N/S | 3:00 |  | 4.302 | 8.6702 | 12.9722 | 12.9756 | -0.03921% | [6 empty] | 119.9% | [47 empty] | 0.252 | 0.043 | 0.18 | 0.505 | 0.0067 | 0.009 | 0.01 | 0.006 | 0.089 | 0.086 | 118.6606 | 0.26 | 0.001 | 0.502 | 0.054 | 0.0019 | 0.0005 | 0.0021 | -0.0004 | 0.0021 | -0.0133 | -0.0041 | 0.0001 | 0.0006 | 0.351 | 66.47 | [24 empty] | Bad | [9 empty] | 12.5014 | 13.7625 |  | 1091% | -1091% | -991.3%
AMV | 2013-11-12 | N/S | 19:00 |  | 4.2775 | 7.7203 | 11.9978 | 11.2825 | 9.265% | [54 empty] | DIP | DIP | DIP | DIP | DIP | DIP | DIP | DIP | DIP | DIP | DIP | DIP | DIP | DIP | DIP | DIP | DIP | DIP | DIP | DIP | DIP | DIP | DIP | DIP | DIP | DIP
AMV | 2013-11-12 | N/S | 23:00 |  | 4.2726 | 7.4707 | 11.7433 | 11.1191 | 8.355% | [54 empty] | 0.059 | -0.008 | 0.216 | 0.357 | -0.0004 | 0.098 | -0.004 | -0.003 | 0.066 | 0.112 | 67.968 | 0.052 | -0.009 | 0.652 | 0.029 | -0.0004 | -0.0022 | 0.0008 | 0.0002 | 0.011 | -0.0098 | -0.0036 | -0.0011 | -0.0021 | 0.456 | 38.074
AMV | 2013-11-12 | N/S | 3:00 |  | 4.2822 | 13.6854 | 17.9676 | 16.7684 | 8.763% | [54 empty] | DIP | DIP | DIP | DIP | DIP | DIP | DIP | DIP | DIP | DIP | DIP | DIP | DIP | DIP | DIP | DIP | DIP | DIP | DIP | DIP | DIP | DIP | DIP | DIP | DIP | DIP
Kiln Discharge | 2013-11-13 | D/S | 07:00/08:00 | [17 empty] | 10.7 | 0.918 | 172 | 1.171439 | 49.1703 | 500 | 0.1152 | 4.291132 | 27.3% |  |  |  |  | D.P Cannot find orogonal pulp! | [9 empty] | 0.766 |  |  |  |  | 3.626 | 0.857 | 3.403 | 4.423 | 0.0019 | 0.098 | 0.071 | 0.031 | 0.784 | 15.627 | 0.5274 | 0.279 | 68.672 | 0.0241 | 48.029 | [50 empty] | Bad | 1
Kiln Discharge | 2013-11-13 | D/S | 09:00/10:00 | [17 empty] | 10.46 | 0.848 | 183 | 1.216232 | 50.0727 | 500 | 0.1218 | 4.291132 | 28.34% |  |  |  |  | 3.737 | 0.831 | 3.32 | 4.361 | 0.0025 | 0.101 | 0.085 | 0.025 | 0.783 | 15.58 | 0.766 | 0.278 | 68.497 | 0.0278 | 47.907 | 3.585 | 0.85 | 3.385 | 4.48 | 0.0012 | 0.099 | 0.083 | 0.033 | 0.796 | 16.045 | 0.5694 | 0.285 | 70.522 | 0.0437 | 49.323 | [50 empty] | Bad | 1
Vat 3 (Soln) | 2013-11-12 | N/S | 23:00 | [14 empty] | 16.6412 |  |  | 12.51 | 42.7 | 74.9
Scrubber Recirc Tank (19-tnk-501) | 2013-11-12 | N/S | 23:00 | [14 empty] | 50.7496 |  |  | 9.54 | 79.9 | 266.6 | [90 empty] | Bad | [6 empty] | 1
Slug Dose 1 (25-tnk-502) | 2013-11-12 | N/S | 23:00 | [14 empty] | 3.4955 |  |  | 12.01 | 18.06 | 134.3
Slug Dose 2 (25-tnk-503) | 2013-11-12 | N/S | 23:00 | [14 empty] | 14.1869 |  |  | 12.55 | 41.2 | 80.8
Dilute Preg Tank (Pre Scrubber, 25-tnk-505) | 2013-11-12 | N/S | 23:00 | [14 empty] | 16.4269 |  |  | 12.2 | 41.4 | 104.9
Clean Preg (30-tnk-506) | 2013-11-12 | N/S | 23:00 | [14 empty] | 50.9343 | 0.04481399274 | 59.63054028 | 8.75 | 86.7 | 295.1 | [66 empty] | 9.665238344 | 10.5082 | -1.7503 | 8.603240868 | 0.5178359214 | 14.24048 | -0.1713606 | -65.18544928 | 180.4893 | 12.33775569 | 20.30123978 | 1.615287 | 75787.19352 | -6.356043642 | 40.1498038 | -4.358227396 | 15934.75683 | 44.81399274 | 112.0211 | 4.233181426 | 59630.54028 | -2.950248138 | 0.9811997254
Dirty Preg (Desil feed 30-Tnk-510) | 2013-11-12 | N/S | 23:00 | [14 empty] | 47.4502 | 3.671908 | 57.12628308 | 9.65 | 78.4 | 281.2 | [66 empty] | -9.34051025 | 10.39305 | -1.374258 | 0.6071894128 | 0.4554709774 | 15.76934 | -0.1149986 | -40.9537231 | 143.9462 | 24.49521592 | 19.07981 | 1.439316 | 64576.53222 | -5.933580572 | 130.6819 | -3.884645308 | 2963.377742 | 3671.908 | 112.0211 | 3.392908466 | 57126.28308 | -3.843159212 | 1.338994
Desil Tank 1 (30-tnk-501) | 2013-11-12 | N/S | 23:00 | [14 empty] | 46.6905 | 0.04508245 | 55.86998976 | 8.53 | 88.5 | 278.9 | [66 empty] | 32.68346638 | 9.039311132 | -1.553772 | 12.53409723 | 0.5561371984 | 12.83347 | -0.145723 | -37.4308435 | 157.2287 | 12.11266074 | 16.92539556 | 1.476829 | 66767.40946 | -5.825165858 | 18.66298 | -3.826761588 | 15432.323 | 45.08245 | 112.0211 | 5.035631406 | 55869.98976 | -3.421988356 | 1.087704
Desil Tank 2 (30-tnk-502) | 2013-11-12 | N/S | 23:00 | [14 empty] | 48.6618 | 0.04609317 | 56.94494786 | 8.55 | 89.1 | 291.5 | [66 empty] | 22.16879042 | 10.56788 | -1.5878853 | 12.09405 | 0.550649987 | 13.4712 | -0.1600112 | -46.84299516 | 158.565 | 12.68319 | 25.15550424 | 1.537502 | 68770.16546 | -6.170672362 | 25.71091504 | -4.302602234 | 16787.66 | 46.09317 | 112.0211 | 4.81117745 | 56944.94786 | -3.479319478 | 1.072453
Desil Tank 3 (30-tnk-503) | 2013-11-12 | N/S | 23:00 | [14 empty] | 50.1929 | 0.04645215 | 54.3382434 | 8.66 | 90.7 | 293.8 | [66 empty] | 12.228 | 10.87299 | -1.886249 | 9.925022154 | 0.5672968806 | 14.74406831 | -0.139842 | -50.42459942 | 186.712 | 12.31154 | 24.23719824 | 1.779133 | 77213.92548 | -6.195701132 | 38.19145748 | -4.341696008 | 17390.17 | 46.45215 | 112.0211 | 4.452316228 | 54338.2434 | -3.59692954 | 1.008949
Precip Tank 1 (35-tnk-501) | 2013-11-12 | N/S | 23:00 | [13 empty] | 126.64836 | 5.3198 |  |  | 8.85 | 104.7 | 220.3 | [6 empty] | 1.145 | 22.6 | 1.1463
Precip Tank 2 (35-tnk-502) | 2013-11-12 | N/S | 23:00 | [13 empty] | 113.49522 | 5.531 |  |  | 8.99 | 100.7 | 223 | [6 empty] | 1.14 | 22.7 | 1.14135
Precip Tank 3 (35-tnk-503) | 2013-11-12 | N/S | 23:00 | [13 empty] | 118.14532 | 2.1299 |  |  | 9 | 1151 | 168.1 | [6 empty] | 1.142 | 22.2 | 1.1431
Barren Solution (35-THK-501 O/F) | 2013-11-12 | N/S | 23:00 | [13 empty] | LLD | 1.3459 |  |  | 8.87 | 74.28 | 177.9 | [6 empty] | 1.065 | 22.1 | 1.06605
Barren Solution (35-TNK-506) | 2013-11-12 | N/S | 23:00 | [13 empty] | LLD | 0.889 |  |  | 8.93 | 86.3 | 200.5 | [6 empty] | 1.079 | 22 | 1.08
Vat 1 (Soln) | 2013-11-13 | D/S | 7:00 | [14 empty] | 8.8487 |  |  | 12.14 | 30.2 | 107.7
Vat 3 (Soln) | 2013-11-13 | D/S | 7:00 | [14 empty] | 18.0962 |  |  | 12.67 | 46.7 | 60.2
Scrubber Recirc Tank (19-tnk-501) | 2013-11-13 | D/S | 7:00 | [14 empty] | 42.0671 |  |  | 9.48 | 81.5 | 159.3 | [90 empty] | Bad | [6 empty] | 1
Slug Dose 1 (25-tnk-502) | 2013-11-13 | D/S | 7:00 | [14 empty] | 3.539 |  |  | 11.8 | 19.33 | 97.6
Slug Dose 2 (25-tnk-503) | 2013-11-13 | D/S | 7:00 | [14 empty] | 14.1049 |  |  | 12.57 | 41.8 | 53.4
Dilute Preg Tank (Pre Scrubber, 25-tnk-505) | 2013-11-13 | D/S | 7:00 | [14 empty] | 16.6739 |  |  | 12.29 | 44 | 52.9
Clean Preg (30-tnk-506) | 2013-11-13 | D/S | 7:00 | [14 empty] | 50.5843 | 0.05809894 | 63.36939068 | 8.75 | 89.1 | 155.6 | [66 empty] | 11.04451 | 11.82806 | -1.795558191 | 9.104415338 | 0.562620496 | 15.43028 | -0.1268625 | -44.48926446 | 183.2503 | 13.08278 | 19.19024 | 1.858297 | 77673.20792 | -6.813112634 | 42.70208378 | -4.468970238 | 16970.15408 | 58.09894 | 112.0211 | 5.175597544 | 63369.39068 | -3.319420206 | 1.030355423
Dirty Preg (Desil feed 30-Tnk-510) | 2013-11-13 | D/S | 7:00 | [14 empty] | 47.082 | 3.565753 | 55.2330062 | 9.6 | 82.5 | 16.1 | [66 empty] | -8.913050944 | 10.54414 | -0.928350923 | 3.396105606 | 0.4954434732 | 14.85177 | -0.03935272072 | -34.2391177 | 163.6721 | 29.23711934 | 24.65343886 | 1.404226 | 70054.18258 | -5.79540556 | 130.6445 | -4.160195374 | 2949.07471 | 3565.753 | 112.0211 | 4.837479752 | 55233.0062 | -3.83826379 | 1.462108
Desil Tank 1 (30-tnk-501) | 2013-11-13 | D/S | 7:00 | [14 empty] | 46.8002 | 0.05493544 | 54.59280622 | 8.55 | 89.8 | 239.6 | [66 empty] | 28.97765156 | 9.93993032 | -1.633579 | 12.57214 | 0.59061658 | 13.50503 | -0.1141899 | -38.66766526 | 149.2451 | 11.86025 | 25.00810458 | 1.459235 | 65352.5533 | -5.321561538 | 20.83895888 | -3.870999598 | 16256.85 | 54.93544 | 112.0211 | 5.31177965 | 54592.80622 | -3.271504778 | 0.9821554908
Desil Tank 2 (30-tnk-502) | 2013-11-13 | D/S | 7:00 | [14 empty] | 49.1 | 0.05249161 | 56.48205818 | 8.54 | 92.6 | 244 | [66 empty] | 21.55252724 | 10.66796 | -1.615171957 | 12.51155 | 0.5587049952 | 13.29660718 | -0.1096069 | -41.94589198 | 145.1436 | 11.90305 | 24.05725344 | 1.568198 | 61136.58886 | -5.58715086 | 27.78476916 | -4.29151064 | 16483.67 | 52.49161 | 112.0211 | 5.136294302 | 56482.05818 | -3.708139194 | 0.9544971454
Desil Tank 3 (30-tnk-503) | 2013-11-13 | D/S | 7:00 | [14 empty] | 51.0801 | 0.06041772 | 52.23187484 | 8.7 | 93.9 | 261.7 | [66 empty] | 20.1257001 | 11.29579 | -1.726344 | 10.7637 | 0.5684786896 | 15.13295 | -0.1254177341 | -46.4576966 | 140.2037 | 11.82378 | 22.48472432 | 1.649175 | 66058.8353 | -5.87552501 | 41.30178244 | -4.271842758 | 17915.67 | 60.41772 | 112.0211 | 5.18299236 | 52231.87484 | -3.423120918 | 1.115016
Leachate Dam (25 tnk 501) | 2013-11-13 | D/S | 7:00 | [14 empty] | 0.1731 |  |  | 8.48 | 6.73 | 248.6
Desil Tank 1 (30-tnk-501) | 2013-11-12 | N/S | 23:00
Desil Tank 2 (30-tnk-502) | 2013-11-12 | N/S | 23:00
Desil Tank 3 (30-tnk-503) | 2013-11-12 | N/S | 23:00
Precip Tank 1 (35-tnk-501) | 2013-11-12 | N/S | 23:00
Precip Tank 2 (35-tnk-502) | 2013-11-12 | N/S | 23:00
Precip Tank 3 (35-tnk-503) | 2013-11-12 | N/S | 23:00
Barren Solution (35-THK-501 O/F) | 2013-11-12 | N/S | 23:00
Barren Solution (35-TNK-506) | 2013-11-12 | N/S | 23:00
Kiln Discharge | 2013-11-13 | D/S | 11:00/12:00 | [20 empty] | 1.765866 | 50.202 | 500 | 0.1773 | 4.2104632 | 41.94% |  |  |  |  | 3.871 | 0.838 | 3.331 | 4.416 | 0.0021 | 0.102 | 0.071 | 0.026 | 0.836 | 15.534 | 0.7516 | 0.275 | 68.779 | 0.0264 | 48.104 | 3.536 | 0.818 | 3.192 | 4.121 | 0.0006 | 0.101 | 0.067 | 0.032 | 0.784 | 15.661 | 0.4717 | 0.284 | 70.395 | 0.0344 | 49.235
Kiln Feed | 2013-11-12 | D/S | 14:00 |  | 618.53 | 1153.15 | 1771.68 | 1728.89 | 3.711% | [24 empty] | 1.552 | 0.888 | 3.584 | 4.753 | 0.0029 | 0.117 | 0.081 | 0.022 | 0.951 | 15.692 | 0.7791 | 0.277 | 69.819 | 0.0255 | 48.832
Kiln Feed | 2013-11-13 | D/S | 10:00 | 7.5 | 510.1 | 1264.58 | 1774.68 | 1727.91 | 3.698% | [24 empty] | 1.016 | 0.894 | 3.66 | 4.969 | 0.0035 | 0.122 | 0.091 | 0.025 | 0.987 | 16.035 | 0.8781 | 0.281 | 70.544 | 0.0382 | 49.338
Kiln Feed | 2013-11-13 | D/S | 16:00 | 7.44 | 1015.85 | 1476.08 | 2491.93 | 2430.89 | 4.135% | [24 empty] | 0.823 | 0.868 | 3.577 | 4.807 | 0.0031 | 0.109 | 0.08 | 0.025 | 0.94 | 16.346 | 0.9467 | 0.28 | 71.398 | 0.0393 | 49.936
Vat 1 (Soln) | 2013-11-13 | D/S | 16:00 | [14 empty] | 10.0724 |  |  | 12.19 | 43.9 | 53.5
Vat 3 (Soln) | 2013-11-13 | D/S | 16:00 | [14 empty] | 17.3619 |  |  | 12.31 | 58.4 | -8.1
Scrubber Recirc Tank (19-tnk-501) | 2013-11-13 | D/S | 16:00 | [14 empty] | 39.2902 |  |  | 9.3 | 100.3 | 161.8
Slug Dose 1 (25-tnk-502) | 2013-11-13 | D/S | 16:00 | [14 empty] | 3.5182 |  |  | 11.79 | 19.15 | 85.9
Slug Dose 2 (25-tnk-503) | 2013-11-13 | D/S | 16:00 | [14 empty] | 16.2258 |  |  | 12.42 | 54 | 27.4
Dilute Preg Tank (Pre Scrubber, 25-tnk-505) | 2013-11-13 | D/S | 16:00 | [14 empty] | 17.1459 |  |  | 12.13 | 49.1 | 46.1
Kiln Discharge | 2013-11-13 | D/S | 15:00-16:00 | [20 empty] | 1.798266 | 55.4979 | 500 | 0.1996 | 4.3874864 | 40.99% |  |  |  |  | 3.795 | 0.865 | 3.477 | 4.698 | 0.0026 | 0.105 | 0.066 | 0.024 | 0.927 | 15.631 | 0.7832 | 0.274 | 68.748 | 0.0299 | 48.083 | 3.506 | 0.892 | 3.514 | 4.784 | 0.0012 | 0.101 | 0.052 | 0.036 | 0.943 | 15.839 | 0.4807 | 0.28 | 69.743 | 0.0357 | 48.779
Desil Press Drop (Solid) | 2013-11-11 | D/S | 14:00 |  | 1054.26 | 4896 | 5950.26 | 3635.64 | 47.28% | [14 empty] | 46.03566 | 53.4831 | 500 | 4.92426 | [6 empty] | 16.085 | 0.843 | 12.431 | 13.432 | 0.2907 | 2.886 | 1.092 | 0.071 | 0.727 | 5.545 | 8.9513 | 0.096 | 27.142 | 0.0112 | 18.983 | 10.608 | 1.067 | 15.428 | 16.959 | 0.3429 | 0.3 | 0.147 | 0.093 | 0.91 | 7.018 | 1.8065 | 0.125 | 34.044 | 0.0137 | 23.81
V2O3 Red. Kiln 1 (41-BIN-504) | 2013-11-13 | D/S | 7:00 | [5 empty] | 0.06% | 0.06% | [5 empty] | 118.6% | [47 empty] | 0.2 | 0.04 | 0.229 | 0.47 | 0.0062 | 0.005 | 0.008 | 0.002 | 0.087 | 0.11 | 117.9229 | 0.261 | 0.002 | 0.692 | 0.051 | 0.0058 | 0.0005 | 0.0022 | 0 | 0.0042 | -0.0142 | 0.0054 | 0.0014 | 0.0003 | 0.484 | 66.057
V2O3 Red. Kiln 1 (41-BIN-504) | 2013-11-13 | D/S | 14:00 | [5 empty] | 0.05% | 0.05% | [5 empty] | 119.2% | [47 empty] | 0.256 | 0.044 | 0.216 | 0.459 | 0.007 | 0.008 | 0.004 | 0.004 | 0.086 | 0.082 | 117.3273 | 0.261 | 0.003 | 0.57 | 0.051 | 0.0083 | 0.0006 | 0.0019 | -0.0007 | 0.0044 | -0.0114 | -0.0027 | 0.0004 | 0.002 | 0.398 | 65.723
Kiln Discharge | 2013-11-13 | N/S | 19:00-20:00 | [20 empty] | 2.371369 | 51.4049 | 500 | 0.2438 | 4.3897272 | 54.02% |  |  |  |  | 3.772 | 0.852 | 3.29 | 4.467 | 0.0037 | 0.104 | 0.053 | 0.023 | 0.91 | 15.677 | 0.7836 | 0.279 | 70.864 | 0.0402 | 49.562 | 3.224 | 0.833 | 3.214 | 4.167 | 0.0003 | 0.095 | 0.038 | 0.03 | 0.88 | 15.566 | 0.3738 | 0.276 | 70.812 | 0.0251 | 49.526 | [50 empty] | Bad | 1
Kiln Discharge | 2013-11-13 | N/S | 21:00-22:00 | [20 empty] | 2.221731 | 50.2311 | 500 | 0.2232 | 4.2367926 | 52.44% |  |  |  |  | 3.881 | 0.873 | 3.379 | 4.504 | 0.0025 | 0.106 | 0.05 | 0.029 | 0.852 | 15.869 | 0.7563 | 0.282 | 70.511 | 0.0268 | 49.315 | 3.376 | 0.854 | 3.283 | 4.359 | 0.001 | 0.096 | 0.04 | 0.031 | 0.831 | 15.728 | 0.3676 | 0.28 | 70.657 | 0.0257 | 49.417 | [50 empty] | Bad | 1
Kiln Discharge | 2013-11-13 | N/S | 23:00-24:00 | [20 empty] | 2.128325 | 52.741 | 500 | 0.2245 | 4.6995178 | 45.29% |  |  |  |  | 3.685 | 0.881 | 3.316 | 4.409 | 0.0033 | 0.106 | 0.069 | 0.025 | 0.801 | 15.694 | 0.8389 | 0.278 | 70.185 | 0.0357 | 49.088 | 3.308 | 0.876 | 3.316 | 4.346 | 0.001 | 0.101 | 0.056 | 0.034 | 0.78 | 15.746 | 0.4636 | 0.28 | 70.865 | 0.0329 | 49.563 | [50 empty] | Bad | 1
Kiln Feed | 2013-11-13 | N/S | 23:00 |  | 1016.35 | 1868.21 | 2884.56 | 2837.72 | 2.507% | [24 empty] | 1.586 | 0.884 | 3.609 | 4.757 | 0.0025 | 0.116 | 0.091 | 0.022 | 0.913 | 15.715 | 0.8169 | 0.273 | 69.694 | 0.0272 | 48.744
Kiln Discharge | 2013-11-13 | N/S | 01:00-02:00 | [20 empty] | 2.455791 | 50.5947 | 500 | 0.2485 | 4.7381716 | 51.83% |  |  |  |  | 3.756 | 0.885 | 3.513 | 4.739 | 0.0029 | 0.105 | 0.062 | 0.032 | 0.881 | 15.913 | 0.8458 | 0.282 | 70.285 | 0.0319 | 49.157 | 3.19 | 0.864 | 3.344 | 4.341 | 0.001 | 0.099 | 0.052 | 0.038 | 0.841 | 15.817 | 0.4249 | 0.282 | 71.193 | 0.0384 | 49.793 | [50 empty] | Bad | 1
Kiln Discharge | 2013-11-13 | N/S | 03:00-04:00 | [20 empty] | 2.74225 | 50.5242 | 500 | 0.2771 | 4.7185646 | 58.12% |  |  |  |  | 3.632 | 0.883 | 3.412 | 4.471 | 0.0035 | 0.108 | 0.058 | 0.025 | 0.818 | 15.713 | 0.8423 | 0.276 | 70.448 | 0.0373 | 49.272 | 3.09 | 0.895 | 3.431 | 4.416 | 0.0003 | 0.098 | 0.046 | 0.032 | 0.817 | 15.784 | 0.3638 | 0.283 | 71.253 | 0.0268 | 49.834 | [50 empty] | Bad | 1
Clean Preg (30-tnk-506) | 2013-11-13 | N/S | 23:00 | [14 empty] | 51.3528 | 0.04912361496 | 58.1156358 | 8.69 | 92.2 | 258.9 | [66 empty] | 13.48491 | 11.02528684 | -2.154502922 | 7.618643052 | 0.4978939236 | 15.54361 | -0.2042297772 | -53.30368736 | 146.7427 | 7.566259004 | 9.029172724 | 1.746638 | 73921.9557 | -6.785217602 | 40.37020902 | -4.396862136 | 18511.45235 | 49.12361496 | 111.0163 | 4.581065092 | 58115.6358 | -3.283850236 | 1.215504
Dirty Preg (Desil feed 30-Tnk-510) | 2013-11-13 | N/S | 23:00 | [14 empty] | 46.2899 | 4.830983504 | 51.79661218 | 9.55 | 81.7 | 250 | [66 empty] | 29.00224008 | 10.51754 | -2.068284888 | 20.00362818 | 0.4652968526 | 17.63888 | -0.1159319 | 4.927937382 | 137.3979 | 31.6860056 | 19.87923983 | 1.670389 | 68719.10656 | -5.569027474 | 142.0089 | -4.396189534 | 3413.686912 | 4830.983504 | 111.0163 | 21.1233924 | 51796.61218 | -4.436936566 | 1.649630967
Desil Tank 1 (30-tnk-501) | 2013-11-13 | N/S | 23:00 | [14 empty] | 45.8984 | 0.0749367072 | 53.80624222 | 7.96 | 87.8 | 265.1 | [66 empty] | 25.85527862 | 7.986848352 | -1.881987 | 16.05476 | 0.3889976802 | 12.17281 | -0.1785534 | -46.1508749 | 112.0641 | 9.016259476 | 13.53083 | 1.402081 | 58421.56896 | -6.147894836 | 8.44669034 | -3.66463698 | 18653.93 | 74.9367072 | 111.0163 | 5.082635358 | 53806.24222 | -3.336417888 | 0.948601876
Desil Tank 2 (30-tnk-502) | 2013-11-13 | N/S | 23:00 | [14 empty] | 48.0365 | 0.05318565736 | 51.6190202 | 8.45 | 88.4 | 269.9 | [66 empty] | 31.05126232 | 9.715302358 | -1.982295 | 11.91332 | 0.4399171434 | 14.31564867 | -0.1859115 | -36.66097428 | 132.2608 | 7.817173072 | 20.53184194 | 1.61559 | 59835.9696 | -6.052733194 | 25.32713176 | -4.30508932 | 17349.12 | 53.18565736 | 111.0163 | 5.193234658 | 51619.0202 | -3.112385218 | 1.222278
Desil Tank 3 (30-tnk-503) | 2013-11-13 | N/S | 23:00 | [14 empty] | 49.6047 | 0.04866717306 | 57.2340101 | 8.57 | 89.4 | 273 | [66 empty] | 17.67316 | 11.25532 | -2.102517128 | 10.74232348 | 0.5404685866 | 15.14821 | -0.1783556 | -52.7926809 | 152.0713 | 7.146219572 | 15.39299146 | 1.891994456 | 73264.3199 | -7.175908806 | 36.52387852 | -4.95152117 | 18461.17 | 48.66717306 | 111.0163 | 4.441744564 | 57234.0101 | -3.28561403 | 1.486563293
Precip Tank 1 (35-tnk-501) | 2013-11-13 | N/S | 23:00 | [13 empty] | 139.8015 | 1.9253 |  |  | 8.79 | 114.7 | 180.4 | [6 empty] | 1.15 | 22.5 | 1.15125
Precip Tank 2 (35-tnk-502) | 2013-11-13 | N/S | 23:00 | [13 empty] | 118.5439 | 3.6135 |  |  | 8.96 | 105.9 | 200.2 | [6 empty] | 1.142 | 22.5 | 1.14325
Precip Tank 3 (35-tnk-503) | 2013-11-13 | N/S | 23:00 | [13 empty] | 121.06824 | 2.4794 |  |  | 8.96 | 110.7 | 163.8 | [6 empty] | 1.143 | 22.4 | 1.1442
Barren Solution (35-THK-501 O/F) | 2013-11-13 | N/S | 23:00 | [13 empty] | 71.3786 | 2.2774 |  |  | 8.64 | 31.3 | 186.2 | [6 empty] | 1.023 | 225 | 1.1255 | [81 empty] | Bad |  |  |  | 1
Barren Solution (35-TNK-506) | 2013-11-13 | N/S | 23:00 | [13 empty] | LLD | 1.3723 |  |  | 8.89 | 77.1 | 180.7 | [6 empty] | 1.072 | 22.3 | 1.07315
Amsul Mix Tank 2 (35-tnk-512) | 2013-11-13 | N/S | 23:00 | [13 empty] | LLD | [12 empty] | 1.078 | 22.6 | 1.0793
V2O3 Red. Kiln 1 (41-BIN-504) | 2013-11-13 | N/S | 23:00 | [5 empty] | 0.09% | 0.09% | [5 empty] | 115.8% | [47 empty] | DIP
Clean Preg (30-tnk-506) | 2013-11-13 | D/S | 17:00 | [14 empty] | NA |  |  | NA | NA | NA
Dirty Preg (Desil feed 30-Tnk-510) | 2013-11-13 | D/S | 17:00 | [14 empty] | NA |  |  | NA | NA | NA
Desil Tank 1 (30-tnk-501) | 2013-11-13 | D/S | 17:00 | [14 empty] | NA |  |  | NA | NA | NA
Desil Tank 2 (30-tnk-502) | 2013-11-13 | D/S | 17:00 | [14 empty] | NA |  |  | NA | NA | NA
Desil Tank 3 (30-tnk-503) | 2013-11-13 | D/S | 17:00 | [14 empty] | NA |  |  | NA | NA | NA
Precip Tank 1 (35-tnk-501) | 2013-11-13 | D/S | 17:00 | [14 empty] | NA |  |  | NA | NA | NA
Precip Tank 2 (35-tnk-502) | 2013-11-13 | D/S | 17:00 | [14 empty] | NA |  |  | NA | NA | NA
Precip Tank 3 (35-tnk-503) | 2013-11-13 | D/S | 17:00 | [14 empty] | NA |  |  | NA | NA | NA
Barren Solution (35-THK-501 O/F) | 2013-11-13 | D/S | 17:00 | [14 empty] | NA |  |  | NA | NA | NA
Barren Solution (35-TNK-506) | 2013-11-13 | D/S | 17:00 | [14 empty] | NA |  |  | NA | NA | NA
V2O3 Red. Kiln 1 (41-BIN-504) | 2013-11-13 | D/S | 17:00 | [60 empty] | DIP
Vat 1 (Soln) | 2013-11-13 | N/S | 23:00 | [14 empty] | 12.7133 |  |  | 12.62 | 40.8 | 34.9
Vat 3 (Soln) | 2013-11-13 | N/S | 23:00 | [14 empty] | 5.1606 |  |  | 12.66 | 28.9 | 48.6
Scrubber Recirc Tank (19-tnk-501) | 2013-11-13 | N/S | 23:00 | [14 empty] | 40.8348 |  |  | 9.5 | 82.8 | 173.6 | [90 empty] | Bad | [6 empty] | 1
Slug Dose 1 (25-tnk-502) | 2013-11-13 | N/S | 23:00 | [14 empty] | 3.4026 |  |  | 11.97 | 18.57 | 102.6
Slug Dose 2 (25-tnk-503) | 2013-11-13 | N/S | 23:00 | [14 empty] | 17.1911 |  |  | 12.67 | 46.6 | 89.6
Dilute Preg Tank (Pre Scrubber, 25-tnk-505) | 2013-11-13 | N/S | 23:00 | [14 empty] | 17.1967 |  |  | 12.43 | 45.4 | 66
Clean Preg (30-tnk-506) | 2013-11-14 | D/S | 7:30 | [14 empty] | 54.318 | 0.0835192784 | 62.5417332 | 9.01 | 99.3 | 230 | [66 empty] | 9.912316024 | 14.96081373 | -2.552463102 | -1.071891 | 0.6272241346 | 20.94647492 | -0.177463802 | -50.5653936 | 150.4035 | 5.09453512 | 23.7414937 | 2.513587746 | 69631.19418 | -7.195191178 | 89.52439906 | -5.600142138 | 17342.87 | 83.5192784 | 111.0163 | 3.35260227 | 62541.7332 | -3.95305599 | 1.883484
Dirty Preg (Desil feed 30-Tnk-510) | 2013-11-14 | D/S | 7:30 | [14 empty] | 46.0757 | 4.94914479 | 49.83113628 | 9.48 | 94.4 | 185.2 | [66 empty] | 46.8384392 | 11.8236364 | -1.802531 | 30.55224344 | 0.5846220912 | 16.58322 | -0.02336131606 | 48.54143626 | 133.9872 | 33.12928052 | 10.4897 | 1.973229937 | 69917.58358 | -5.856775218 | 154.978 | -4.896740604 | 3494.611052 | 4949.14479 | 111.0163 | 32.4888426 | 49831.13628 | -3.719701124 | 1.712777022
Desil Tank 1 (30-tnk-501) | 2013-11-14 | D/S | 7:30 | [14 empty] | 44.3845 | 0.0680177692 | 50.71391282 | 8.14 | 97.2 | 223.2 | [66 empty] | 46.15345572 | 9.442648304 | -1.274272 | 16.40211 | 0.6712749958 | 8.94950773 | 0.005229765908 | -29.70302626 | 77.71033612 | 4.848898478 | -18.05807077 | 2.31971986 | 43084.5024 | -5.041684588 | 5.449176806 | -4.223632214 | 17900.32 | 68.0177692 | 111.0163 | 5.05436174 | 50713.91282 | -2.27563521 | 1.162536
Desil Tank 2 (30-tnk-502) | 2013-11-14 | D/S | 7:30 | [14 empty] | 46.6559 | 0.05878061282 | 57.9016196 | 8.38 | 98.1 | 234.7 | [66 empty] | 36.61131232 | 12.20013 | -1.195819 | 17.83712 | 0.9280354344 | 8.509389878 | 0.1066629 | -36.8982081 | 56.7700138 | 4.604034098 | -44.97753522 | 3.09809385 | 33774.56404 | -3.95023957 | 18.00462 | -4.912721274 | 20845.34034 | 58.78061282 | 111.0163 | 5.93383651 | 57901.6196 | -2.471963038 | 1.506209
Desil Tank 3 (30-tnk-503) | 2013-11-14 | D/S | 7:30 | [14 empty] | 48.2538 | 0.05700635802 | 54.85811706 | 8.48 | 98.2 | 240.7 | [66 empty] | 24.91716838 | 12.22461 | -1.162963289 | 16.56402 | 0.9453780726 | 7.513201966 | 0.1070323 | -38.41620278 | 59.94060064 | 2.864608332 | -55.92671538 | 3.064211652 | 35467.16932 | -4.20610363 | 25.35354466 | -4.980229898 | 21910.25958 | 57.00635802 | 111.0163 | 5.575191872 | 54858.11706 | -2.512042176 | 1.536681273
Precip Tank 1 (35-tnk-501) | 2013-11-14 | D/S | 7:30 | [13 empty] | 143.7873 | 2.543 |  |  | 8.75 | 121.9 | 200.3 | [6 empty] | 1.149 | 27.5 | 1.15275
Precip Tank 2 (35-tnk-502) | 2013-11-14 | D/S | 7:30 | [13 empty] | 119.8725 | 3.4774 |  |  | 8.87 | 113.6 | 179 | [6 empty] | 1.14 | 27.5 | 1.14375
Precip Tank 3 (35-tnk-503) | 2013-11-14 | D/S | 7:30 | [13 empty] | 121.46682 | 2.5636 |  |  | 8.87 | 113.8 | 162.2 | [6 empty] | 1.141 | 26.7 | 1.14435
Barren Solution (35-THK-501 O/F) | 2013-11-14 | D/S | 7:30 | [13 empty] | LLD | 1.8384 |  |  | 8.69 | 37.1 | 160.5 | [6 empty] | 1.026 | 25.9 | 1.02895
Barren Solution (35-TNK-506) | 2013-11-14 | D/S | 7:30 | [13 empty] | LLD | 1.8811 |  |  | 8.7 | 38.4 | 156.7 | [6 empty] | 1.028 | 24.7 | 1.03035
Kiln Feed | 2013-11-14 | D/S | 9:00 | 4.86 | 1090.48 | 1857.32 | 2947.8 | 2869.41 | 4.221% | [24 empty] | 2.621 | 0.851 | 3.563 | 4.751 | 0.003 | 0.099 | 0.071 | 0.027 | 0.894 | 15.882 | 0.6604 | 0.278 | 69.574 | 0.0341 | 48.66
Vat 1 (Soln) | 2013-11-14 | D/S | 9:00 | [14 empty] | 17.0767 |  |  | 12.36 | 58.9 | -16.2
Vat 3 (Soln) | 2013-11-14 | D/S | 9:00 | [14 empty] | 3.6167 |  |  | 11.95 | 21.4 | 48.3
Scrubber Recirc Tank (19-tnk-501) | 2013-11-14 | D/S | 9:00 | [14 empty] | 39.194 |  |  | 9.33 | 102.2 | 111 | [90 empty] | Bad | [6 empty] | 1
Slug Dose 1 (25-tnk-502) | 2013-11-14 | D/S | 9:00 | [14 empty] | 4.1786 |  |  | 11.93 | 22.6 | 59
Slug Dose 2 (25-tnk-503) | 2013-11-14 | D/S | 9:00 | [14 empty] | 13.5531 |  |  | 12.33 | 48 | 10.3
Dilute Preg Tank (Pre Scrubber, 25-tnk-505) | 2013-11-14 | D/S | 9:00 | [14 empty] | 17.5193 |  |  | 12.09 | 50.6 | 22.9
Kiln Discharge | 2013-11-14 | D/S | 06:00-07:00 | [20 empty] | 2.311504 | 51.8061 | 500 | 0.2395 | 4.7773856 | 48.38% |  |  |  |  | 3.867 | 0.868 | 3.337 | 4.334 | 0.0025 | 0.111 | 0.079 | 0.027 | 0.779 | 15.412 | 0.8528 | 0.276 | 69.479 | 0.0336 | 48.594 | 3.436 | 0.834 | 3.195 | 4.107 | 0.0007 | 0.103 | 0.068 | 0.034 | 0.733 | 15.53 | 0.4649 | 0.278 | 70.673 | 0.039 | 49.428 | [50 empty] | Bad | 1
Kiln Discharge | 2013-11-14 | D/S | 08:00-09:00 | [20 empty] | 1.906852 | 52.7571 | 500 | 0.2012 | 4.9723352 | 38.35% |  |  |  |  | 3.811 | 0.891 | 3.624 | 4.919 | 0.0031 | 0.111 | 0.073 | 0.021 | 0.937 | 15.531 | 0.8876 | 0.272 | 68.933 | 0.0278 | 48.212 | 3.396 | 0.891 | 3.499 | 4.706 | 0.002 | 0.102 | 0.06 | 0.031 | 0.884 | 15.607 | 0.5565 | 0.275 | 69.675 | 0.0364 | 48.731 | [50 empty] | Bad | 1
Kiln Discharge | 2013-11-14 | D/S | 10:00-11:00 | [20 empty] | 2.098075 | 53.4061 | 500 | 0.2241 | 4.7835478 | 43.86% |  |  |  |  | 3.896 | 0.857 | 3.56 | 4.768 | 0.0025 | 0.117 | 0.07 | 0.024 | 0.929 | 15.598 | 0.8539 | 0.273 | 69.35 | 0.0298 | 48.503 | 3.433 | 0.827 | 3.298 | 4.339 | 0.0009 | 0.104 | 0.057 | 0.028 | 0.862 | 15.574 | 0.4955 | 0.276 | 70.386 | 0.0404 | 49.228 | [50 empty] | Bad | 1
AMV | 2013-11-13 | D/S | 7:00 | [5 empty] | 7.67% | 7.67% | [53 empty] | 0.068 | 0.025 | 0.241 | 0.407 | 0.0028 | 0.081 | 0.003 | -0.002 | 0.086 | 0.079 | 76.376 | 0.085 | -0.003 | 0.564 | 0.033 | 0.003 | -0.0011 | 0.0008 | -0.0006 | 0.0104 | -0.0053 | 0.0025 | 0.0018 | 0.001 | 0.395 | 42.784
Kiln Discharge | 2013-11-14 | D/S | 12:00-13:00 | [20 empty] | 2.964407 | 50.5666 | 500 | 0.2998 | 4.6513406 | 63.73% |  |  |  |  | 3.878 | 0.847 | 3.374 | 4.509 | 0.0029 | 0.103 | 0.047 | 0.027 | 0.86 | 15.686 | 0.8303 | 0.275 | 69.466 | 0.0295 | 48.584 | 3.216 | 0.832 | 3.186 | 4.213 | 0.0006 | 0.089 | 0.035 | 0.031 | 0.833 | 15.509 | 0.3328 | 0.28 | 70.405 | 0.0302 | 49.241 | [50 empty] | Bad | 1
Kiln Discharge | 2013-11-14 | D/S | 14:00-15:00 | [20 empty] | 2.918458 | 52.0823 | 500 | 0.304 | 4.663665 | 62.58% |  |  |  |  | 3.923 | 0.859 | 3.439 | 4.631 | 0.003 | 0.098 | 0.053 | 0.026 | 0.876 | 15.671 | 0.8325 | 0.273 | 68.825 | 0.029 | 48.136 | 3.276 | 0.84 | 3.281 | 4.228 | 0.0011 | 0.086 | 0.033 | 0.032 | 0.845 | 15.643 | 0.3351 | 0.275 | 70.275 | 0.0248 | 49.15 | [50 empty] | Bad | 1
Vat 1 (Soln) | 2013-11-14 | D/S | 15:00 | [14 empty] | 15.59
Amsul Mix Tank 1 (35-tnk-511) | 2013-11-14 | D/S | 15:15 | [13 empty] | 471.15434 | [12 empty] | 1.27 | 31.9 | 1.27595
Clean Preg (30-tnk-506) | 2013-11-14 | D/S | 15:00 | [14 empty] | 45.2749 |  |  | 8.52 | 94.5 | 248.2 | [90 empty] | Bad |  |  |  |  | 1
Dirty Preg (Desil feed 30-Tnk-510) | 2013-11-14 | D/S | 15:00 | [14 empty] | 45.0695 |  |  | 9.5 | 91.9 | 218.1
Desil Tank 1 (30-tnk-501) | 2013-11-14 | D/S | 15:00 | [14 empty] | 43.4954 |  |  | 8.29 | 85.1 | 248.8
Desil Tank 2 (30-tnk-502) | 2013-11-14 | D/S | 15:00 | [14 empty] | 45.1899 |  |  | 8.32 | 95.5 | 254.4
Desil Tank 3 (30-tnk-503) | 2013-11-14 | D/S | 15:00 | [14 empty] | 47.6088 |  |  | 8.44 | 96.4 | 255.8
Precip Tank 1 (35-tnk-501) | 2013-11-14 | D/S | 15:00 | [14 empty] | NA |  |  | NA | NA | NA
Precip Tank 2 (35-tnk-502) | 2013-11-14 | D/S | 15:00 | [14 empty] | NA |  |  | NA | NA | NA
Precip Tank 3 (35-tnk-503) | 2013-11-14 | D/S | 15:00 | [14 empty] | NA |  |  | NA | NA | NA
Barren Solution (35-THK-501 O/F) | 2013-11-14 | D/S | 15:00 | [14 empty] | NA |  |  | NA | NA | NA
Barren Solution (35-TNK-506) | 2013-11-14 | D/S | 15:00 | [14 empty] | NA |  |  | NA | NA | NA
AMV | 2013-11-14 | D/S | 11:00 | [5 empty] | 9.21% | 9.21% | [53 empty] | DIP | DIP | DIP | DIP | DIP | DIP | DIP | DIP | DIP | DIP | DIP | DIP | DIP | DIP | DIP | DIP | DIP | DIP | DIP | DIP | DIP | DIP | DIP | DIP | DIP | DIP
V2O3 Red. Kiln 1 (41-BIN-504) | 2013-11-14 | D/S | 15:00 | [5 empty] | 0.09% | 0.09% | [5 empty] | 115.6% | [47 empty] | DIP
AMV | 2013-11-14 | D/S | 15:00 | [5 empty] | 4.75% | 4.75% | [53 empty] | DIP | DIP | DIP | DIP | DIP | DIP | DIP | DIP | DIP | DIP | DIP | DIP | DIP | DIP | DIP | DIP | DIP | DIP | DIP | DIP | DIP | DIP | DIP | DIP | DIP | DIP
Kiln Discharge | 2013-11-14 | D/S | 16:00-17:00 | [20 empty] | 3.322272 | 50.4173 | 500 | 0.335 | 4.8395678 | 68.65% |  |  |  |  | 3.81 | 0.869 | 3.262 | 4.378 | 0.0036 | 0.108 | 0.055 | 0.022 | 0.869 | 15.573 | 0.8639 | 0.279 | 70.536 | 0.024 | 49.333 | 3.105 | 0.853 | 3.122 | 4.11 | 0.0008 | 0.095 | 0.041 | 0.029 | 0.842 | 15.411 | 0.3062 | 0.281 | 71.392 | 0.03 | 49.931 | [50 empty] | Bad | 1
Vat 1 (Soln) | 2013-11-14 | D/S | 16:00 | [14 empty] | 13.1186 |  |  | 12.33 | 56 | -7.2
Vat 2 (Soln) | 2013-11-14 | D/S | 16:00 | [14 empty] | 14.3586 |  |  | 12.09 | 49.5 | -0.5
Scrubber Recirc Tank (19-tnk-501) | 2013-11-14 | D/S | 16:00 | [14 empty] | 39.9523 |  |  | 9.33 | 94.2 | 132.1 | [90 empty] | Bad | [6 empty] | 1
Slug Dose 1 (25-tnk-502) | 2013-11-14 | D/S | 16:00 | [14 empty] | NA |  |  | NA | NA | NA
Slug Dose 2 (25-tnk-503) | 2013-11-14 | D/S | 16:00 | [14 empty] | NA |  |  | NA | NA | NA
Dilute Preg Tank (Pre Scrubber, 25-tnk-505) | 2013-11-14 | D/S | 16:00 | [14 empty] | NA |  |  | NA | NA | NA
Kiln Discharge | 2013-11-14 | N/S | 18:00-19:00 | [20 empty] | 2.098999 | 50.2144 | 500 | 0.2108 | 4.9712148 | 42.22% |  |  |  |  | 3.537 | 0.861 | 3.339 | 4.467 | 0.0034 | 0.107 | 0.069 | 0.023 | 0.842 | 15.665 | 0.8874 | 0.276 | 69.511 | 0.032 | 48.616 | 3.343 | 0.929 | 3.673 | 4.837 | 0.0011 | 0.097 | 0.057 | 0.045 | 0.904 | 16.465 | 0.5207 | 0.292 | 72.49 | 0.0363 | 50.7 | [50 empty] | Bad | 1
Kiln Discharge | 2013-11-14 | N/S | 20:00-21:00 | [20 empty] | 2.991117 | 50.6834 | 500 | 0.3032 | 4.8860644 | 61.22% |  |  |  |  | 3.538 | 0.88 | 3.294 | 4.375 | 0.0022 | 0.096 | 0.048 | 0.023 | 0.812 | 15.463 | 0.8722 | 0.276 | 70.192 | 0.0242 | 49.092 | 2.702 | 0.889 | 3.302 | 4.334 | -0.0002 | 0.084 | 0.032 | 0.028 | 0.844 | 14.997 | 0.3539 | 0.27 | 68.268 | 0.0291 | 47.747 | [50 empty] | Bad | 1
Kiln Feed | 2013-11-14 | N/S | 23:00 |  | 1091.12 | 2046.87 | 3137.99 | 3055.52 | 4.029% | [24 empty] | 0.237 | 0.951 | 3.65 | 4.8 | 0.0044 | 0.149 | 0.092 | 0.023 | 0.852 | 15.675 | 1.0971 | 0.277 | 72.133 | 0.0292 | 50.45
Kiln Discharge | 2013-11-14 | N/S | 22:00-23:00 | [20 empty] | 3.605087 | 50.2207 | 500 | 0.3621 | 5.4574684 | 66.06% |  |  |  |  | 3.461 | 0.907 | 3.382 | 4.524 | 0.0033 | 0.093 | 0.05 | 0.023 | 0.854 | 15.332 | 0.9742 | 0.272 | 70.046 | 0.0282 | 48.99 | 2.778 | 0.814 | 3.139 | 4.08 | 0.0007 | 0.082 | 0.033 | 0.029 | 0.781 | 14.648 | 0.3282 | 0.261 | 65.583 | 0.0331 | 45.869 | [50 empty] | Bad | 1
Kiln Discharge | 2013-11-14 | N/S | 00:00-01:00 | [20 empty] | 3.613953 | 50.5679 | 500 | 0.3655 | 5.4569082 | 66.23% |  |  |  |  | 3.481 | 0.909 | 3.443 | 4.54 | 0.0038 | 0.097 | 0.051 | 0.024 | 0.861 | 15.516 | 0.9741 | 0.279 | 70.611 | 0.0333 | 49.385 | 2.809 | 0.913 | 3.446 | 4.553 | 0.0001 | 0.083 | 0.031 | 0.029 | 0.871 | 15.437 | 0.3598 | 0.279 | 70.023 | 0.0334 | 48.974 | [50 empty] | Bad | 1
Kiln Discharge | 2013-11-14 | N/S | 02:00-03:00 | [20 empty] | 3.698287 | 50.9425 | 500 | 0.3768 | 5.5174098 | 67.03% |  |  |  |  | 3.455 | 0.926 | 3.426 | 4.541 | 0.0036 | 0.097 | 0.055 | 0.027 | 0.866 | 15.506 | 0.9849 | 0.284 | 71.338 | 0.0417 | 49.894 | 2.701 | 0.892 | 3.378 | 4.411 | 0.0006 | 0.079 | 0.031 | 0.024 | 0.843 | 15.325 | 0.3398 | 0.276 | 69.748 | 0.0243 | 48.782 | [50 empty] | Bad | 1
Kiln Discharge | 2013-11-14 | N/S | 04:00-05:00 | [20 empty] | 3.30519 | 50.8594 | 500 | 0.3362 | 5.761657 | 57.37% |  |  |  |  | 2.776 | 0.947 | 3.505 | 4.696 | 0.0032 | 0.054 | 0.03 | 0.026 | 0.903 | 15.526 | 1.0285 | 0.278 | 70.763 | 0.0252 | 49.491 | 2.252 | 0.931 | 3.414 | 4.527 | 0.0015 | 0.046 | 0.018 | 0.024 | 0.882 | 15.417 | 0.4468 | 0.277 | 70.096 | 0.0301 | 49.025 | [50 empty] | Bad | 1
Vat 1 (Soln) | 2013-11-14 | N/S | 23:00 | [14 empty] | 8.6842 |  |  | 12.94 | 35.1 | 55.8
Vat 2 (Soln) | 2013-11-14 | N/S | 23:00 | [14 empty] | 15.9505 |  |  | 12.86 | 44.3 | 45.6
Scrubber Recirc Tank (19-tnk-501) | 2013-11-14 | N/S | 23:00 | [14 empty] | 37.5473 |  |  | 9.73 | 82.1 | 146.6 | [90 empty] | Bad | [6 empty] | 1
Slug Dose 1 (25-tnk-502) | 2013-11-14 | N/S | 23:00 | [14 empty] | 5.231 |  |  | 12.62 | 26.1 | 76.8
Slug Dose 2 (25-tnk-503) | 2013-11-14 | N/S | 23:00 | [14 empty] | 9.5459 |  |  | 12.81 | 35.6 | 52.3
Dilute Preg Tank (Pre Scrubber, 25-tnk-505) | 2013-11-14 | N/S | 23:00 | [14 empty] | 16.8897 |  |  | 12.54 | 45.9 | 62
Clean Preg (30-tnk-506) | 2013-11-14 | N/S | 23:00 | [14 empty] | 45.4502 | 0.04817605646 | 59.65199098 | 8.71 | 89.3 | 190.4 | [66 empty] | 26.9332166 | 9.54955655 | -1.594491 | 17.37999 | 0.5101705204 | 11.0766716 | -0.1609379 | -39.56723582 | 162.0042 | 21.27230984 | 27.71450004 | 1.146136 | 70009.319 | -5.074967176 | 25.41822892 | -4.067264516 | 16599.86 | 48.17605646 | 110.0555 | 4.239869124 | 59651.99098 | -2.583191974 | 0.8022781382 |  | Bad |  |  |  |  | 1
Dirty Preg (Desil feed 30-Tnk-510) | 2013-11-14 | N/S | 23:00 | [14 empty] | 43.0784 | 4.84397588 | 55.86985336 | 9.72 | 83.7 | 195.4 | [66 empty] | 39.55407318 | 10.51834 | -1.566752 | 14.3598 | 0.4471489824 | 14.33227 | -0.03247031676 | 18.11855 | 165.9223 | 35.08837004 | 31.63634906 | 0.9581516294 | 69073.4447 | -4.949965808 | 137.3738 | -4.410506204 | 2824.002902 | 4843.97588 | 110.0555 | 21.09316172 | 55869.85336 | -3.108455094 | 0.9720978446
Desil Tank 1 (30-tnk-501) | 2013-11-14 | N/S | 23:00 | [14 empty] | 42.9536 | 0.07269787558 | 56.08796366 | 8.48 | 89.6 | 232.9 | [66 empty] | 53.2530421 | 9.322261784 | -1.653728 | 21.3644822 | 0.4737530454 | 10.58763 | -0.1810593 | -33.040726 | 133.7415 | 17.54189 | 33.14416948 | 1.285118864 | 61657.94344 | -4.683498174 | 15.22631 | -4.237484022 | 18259.27 | 72.69787558 | 110.0555 | 6.440568644 | 56087.96366 | -2.929873104 | 1.010528
Desil Tank 2 (30-tnk-502) | 2013-11-14 | N/S | 23:00 | [14 empty] | 44.5674 | 0.05696798042 | 60.2352363 | 8.48 | 91.2 | 260 | [66 empty] | 35.8225431 | 11.28635 | -1.547297 | 16.01983 | 0.5323135468 | 10.76851 | -0.1692506 | -37.38857702 | 146.3707 | 16.69736 | 30.65779628 | 1.44398 | 65442.65398 | -5.749230504 | 17.1887 | -4.366511464 | 17163.45 | 56.96798042 | 110.0555 | 5.214744228 | 60235.2363 | -2.92407217 | 0.969292681
Desil Tank 3 (30-tnk-503) | 2013-11-14 | N/S | 23:00 | [14 empty] | 45.8108 | 0.05582249392 | 53.94550566 | 8.6 | 91.3 | 263.8 | [66 empty] | 31.06656768 | 12.28516 | -1.449065 | 16.35142 | 0.5881503146 | 10.61561 | -0.1211201 | -36.16862638 | 181.4225 | 16.03648 | 19.4515 | 1.970670483 | 76957.06348 | -5.750843958 | 24.92289116 | -4.27648743 | 18718.894 | 55.82249392 | 110.0555 | 4.567914384 | 53945.50566 | -2.96824322 | 1.133591
Precip Tank 1 (35-tnk-501) | 2013-11-14 | N/S | 23:00 | [13 empty] | 217.65746 | 0.8678 |  |  | 8.63 | 147.8 | 207.6 | [6 empty] | 1.18 | 21.1 | 1.18055
Precip Tank 2 (35-tnk-502) | 2013-11-14 | N/S | 23:00 | [13 empty] | 185.77106 | 1.0405 |  |  | 8.85 | 134.6 | 172.2 | [6 empty] | 1.168 | 21.1 | 1.16855
Precip Tank 3 (35-tnk-503) | 2013-11-14 | N/S | 23:00 | [13 empty] | 148.96884 | 1.6975 |  |  | 9.03 | 120.8 | 178.1 | [6 empty] | 1.154 | 21.4 | 1.1547
Barren Solution (35-THK-501 O/F) | 2013-11-14 | N/S | 23:00 | [13 empty] | LLD | 1.9487 |  |  | 9.03 | 71.6 | 178.8 | [6 empty] | 1.038 | 21 | 1.0385
Barren Solution (35-TNK-506) | 2013-11-14 | N/S | 23:00 | [13 empty] | LLD | 1.3433 |  |  | 9.09 | 76.5 | 182.8 | [6 empty] | 1.07 | 21 | 1.0705
V2O3 Red. Kiln 1 (41-BIN-504) | 2013-11-14 | N/S | 22:00 | [5 empty] | 0.12% | 0.12% | [5 empty] | 120.2% | [47 empty] | 0.157 | 0.029 | 0.288 | 0.455 | 0.003 | 0 | -0.008 | -0.005 | 0.105 | 0.104 | 98.4518 | 0.179 | -0.012 | 0.668 | 0.042 | -0.0004 | -0.0025 | 0.0009 | -0.0005 | 0.0136 | -0.0116 | -0.0016 | -0.0012 | -0.0022 | 0.467 | 55.15 | [24 empty] | Bad | [8 empty] | 1 | 11.6588 | 13.1216 | 13.4166 |  | 20.17% | 120.2%
V2O3 Red. Kiln 1 (41-BIN-504) | 2013-11-14 | N/S | 2:00 | [5 empty] | 0.1% | 0.1% | [5 empty] | 120.1% | [47 empty] | 0.23 | 0.065 | 0.352 | 0.566 | 0.0083 | 0.01 | 0.008 | 0.005 | 0.134 | 0.154 | 119.2247 | 0.273 | 0.004 | 0.912 | 0.055 | 0.0133 | 0 | 0.0029 | -0.0006 | 0.0057 | -0.0094 | -0.0016 | 0.0003 | 0.0008 | 0.638 | 66.786 | [24 empty] | Bad | [8 empty] | 2 | 12.2639 | 13.6907 | 13.9781 |  | 20.14% | 120.1%
AMV | 2013-11-14 | N/S | 4:30 | [5 empty] | 4.18% | 4.18% | [53 empty] | 0.022 | -0.008 | 0.102 | 0.243 | -0.001 | 0.067 | -0.003 | -0.002 | 0.07 | 0.036 | 77.6093 | 0.1 | -0.003 | 0.279 | 0.037 | 0.0054 | -0.0007 | 0.0001 | -0.0002 | 0.01 | -0.0074 | 0.0005 | -0.0007 | 0.0003 | 0.195 | 43.474
Amsul Mix Tank 2 (35-tnk-512) | 2013-11-15 | D/S | 7:00 | [13 empty] | 229.6
Clean Preg (30-tnk-506) | 2013-11-15 | D/S | 7:00 | [14 empty] | 45.4142 | 0.04653292798 | 57.2269339 | 8.71 | 96.3 | 244 | [66 empty] | 24.69848924 | 10.88458 | -1.330265 | 18.80311 | 0.5587696014 | 9.756575554 | -0.108004 | -32.2040619 | 159.1152 | 19.85533 | 3.993476458 | 1.664171225 | 67129.05582 | -5.43394977 | 26.60606556 | -4.03279543 | 16586.02 | 46.53292798 | 110.0555 | 3.673684312 | 57226.9339 | -2.719434012 | 1.010504743 |  | Bad |  |  |  |  | 1
Dirty Preg (Desil feed 30-Tnk-510) | 2013-11-15 | D/S | 7:00 | [14 empty] | 43.3737 | 5.055939562 | 62.5895137 | 9.66 | 92.2 | 186.9 | [66 empty] | 82.64031248 | 13.84863 | -1.210687 | 46.14528818 | 0.7817446942 | 13.36509 | 0.1287153 | 88.02362876 | 148.5944 | 39.6972437 | 2.72171388 | 1.994662 | 61932.61634 | -4.249069296 | 167.6461 | -4.903765538 | 3605.3559 | 5055.939562 | 110.0555 | 47.51868312 | 62589.5137 | -3.56531229 | 1.750364
Desil Tank 1 (30-tnk-501) | 2013-11-15 | D/S | 7:00 | [14 empty] | 43.3018 | 0.05026898388 | 54.2618999 | 8.89 | 94.7 | 222.3 | [66 empty] | 37.67342684 | 11.87214 | -1.049983 | 16.7152 | 0.6940513082 | 7.77383567 | -0.01009610013 | -40.64283986 | 60.23611514 | 12.24185 | -2.036910932 | 1.849891 | 33518.5608 | -3.262088912 | 39.45508542 | -4.401438102 | 15972.02 | 50.26898388 | 110.0555 | 5.997412776 | 54261.8999 | -2.330146994 | 1.117025
Desil Tank 2 (30-tnk-502) | 2013-11-15 | D/S | 7:00 | [14 empty] | 43.9358 | 0.05394963316 | 56.42448218 | 8.57 | 95.9 | 245.5 | [66 empty] | 28.239897 | 11.67028 | -1.034599 | 22.98383116 | 0.720063144 | 7.250301598 | -0.009778479234 | -37.0251015 | 62.28016478 | 12.62591 | -0.02123193042 | 1.973443 | 36779.35464 | -3.350898926 | 24.1288104 | -4.401984842 | 18510.58 | 53.94963316 | 110.0555 | 5.801409086 | 56424.48218 | -1.889033 | 0.9923766856
Desil Tank 3 (30-tnk-503) | 2013-11-15 | D/S | 7:00 | [14 empty] | 45.6268 | 0.06213616454 | 63.78249094 | 8.57 | 94.6 | 252.1 | [66 empty] | 28.1628949 | 13.47247 | -0.978368807 | 21.86000208 | 0.8785108874 | 5.32996393 | 0.097880894 | -37.11724568 | 63.74170104 | 13.17637 | -15.31389 | 2.59719846 | 37658.20344 | -3.611935838 | 24.54350934 | -4.906568948 | 20484.7865 | 62.13616454 | 110.0555 | 5.966330034 | 63782.49094 | -1.917874 | 1.252314
Precip Tank 1 (35-tnk-501) | 2013-11-15 | D/S | 7:00 | [13 empty] | 218.58748 | 0.9414 |  |  | 8.53 | 155.3 | 222.1 | [6 empty] | 1.178 | 25.8 | 1.1809
Precip Tank 2 (35-tnk-502) | 2013-11-15 | D/S | 7:00 | [13 empty] | 192.81264 | 0.8136 |  |  | 8.67 | 145.7 | 198.4 | [6 empty] | 1.168 | 26.4 | 1.1712
Precip Tank 3 (35-tnk-503) | 2013-11-15 | D/S | 7:00 | [13 empty] | LLD | 1.2854 |  |  | 8.85 | 129.7 | 169.2 | [6 empty] | 1.055 | 25.9 | 1.05795
Barren Solution (35-THK-501 O/F) | 2013-11-15 | D/S | 7:00 | [13 empty] | LLD | 1.4037 |  |  | 8.87 | 67 | 184 | [6 empty] | 1.056 | 24 | 1.058
Barren Solution (35-TNK-506) | 2013-11-15 | D/S | 7:00 | [13 empty] | LLD | 1.596 |  |  | 8.87 | 65.4 | 175.2 | [6 empty] | 1.055 | 24 | 1.057
V2O3 Red. Kiln 1 (41-BIN-504) | 2013-11-15 | D/S | 7:00 | [5 empty] | 0.09% | 0.09% | [5 empty] | 120.2% | [47 empty] | 0.264 | 0.071 | 0.417 | 0.618 | 0.0094 | 0.007 | 0.01 | 0.001 | 0.144 | 0.172 | 119.0744 | 0.275 | 0.005 | 0.984 | 0.054 | 0.005 | 0 | 0.0021 | 0.0003 | 0.0045 | -0.0149 | -0.0125 | 0.0014 | -0.0005 | 0.688 | 66.702 | [24 empty] | Bad | [8 empty] | 3 | 11.1066 | 12.3808 | 12.6384 |  | 20.22% | 120.2%
AMV | 2013-11-15 | D/S | 7:00 | [5 empty] | 2.36% | 2.36% | [53 empty] | 0.014 | -0.009 | 0.043 | 0.122 | -0.0012 | 0.061 | -0.003 | -0.002 | 0.053 | 0.01 | 77.2527 | 0.096 | -0.004 | 0.134 | 0.036 | -0.0003 | -0.0014 | -0.0001 | -0.001 | 0.0101 | -0.0082 | 0.001 | 0 | 0.0013 | 0.094 | 43.275
Kiln Discharge | 2013-11-15 | D/S | 06:00-07:00 | [20 empty] | 3.136068 | 50.541 | 500 | 0.317 | 6.1151432 | 51.28% |  |  |  |  | 2.625 | 0.917 | 3.33 | 4.346 | 0.0045 | 0.111 | 0.055 | 0.023 | 0.774 | 15.49 | 1.0916 | 0.278 | 71.468 | 0.0344 | 49.985 | 2.219 | 0.936 | 3.447 | 4.426 | 0.0013 | 0.099 | 0.041 | 0.032 | 0.784 | 15.54 | 0.5285 | 0.281 | 71.515 | 0.0284 | 50.017 | [50 empty] | Bad | 1
Kiln Feed | 2013-11-15 | D/S | 9:00 | 2.26 | 1091.61 | 1848.26 | 2939.87 | 2864.69 | 4.068% | [24 empty] | 0.26 | 0.937 | 3.592 | 4.657 | 0.0043 | 0.135 | 0.096 | 0.026 | 0.829 | 15.538 | 1.0874 | 0.273 | 71.273 | 0.0277 | 49.848
Kiln Discharge | 2013-11-15 | D/S | 08:00-09:00 | [20 empty] | 2.987371 | 50.4959 | 500 | 0.3017 | 6.397484 | 46.7% |  |  |  |  | 2.809 | 0.979 | 3.548 | 4.681 | 0.0038 | 0.128 | 0.061 | 0.021 | 0.816 | 16.352 | 1.142 | 0.291 | 75.722 | 0.0308 | 52.96 | 2.277 | 0.93 | 3.487 | 4.457 | 0.0015 | 0.103 | 0.042 | 0.022 | 0.783 | 15.394 | 0.5446 | 0.27 | 70.539 | 0.0283 | 49.335 | [50 empty] | Bad | 1
Vat 1 (Soln) | 2013-11-15 | D/S | 9:00 | [14 empty] | 5.3186 |  |  | 12.1 | 31.8 | 77.4
Vat 2 (Soln) | 2013-11-15 | D/S | 9:00 | [14 empty] | 21.2928 |  |  | 12.21 | 59.3 | -4.4
Vat 3 (Soln) | 2013-11-15 | D/S | 9:00 | [14 empty] | 11.3791 |  |  | 12.41 | 39.8 | 11.5
Scrubber Recirc Tank (19-tnk-501) | 2013-11-15 | D/S | 9:00 | [14 empty] | 41.2592 |  |  | 9.5 | 94.5 | 126.3 | [90 empty] | Bad | [6 empty] | 1
Slug Dose 1 (25-tnk-502) | 2013-11-15 | D/S | 9:00 | [14 empty] | NA |  |  | NA | NA | NA
Slug Dose 2 (25-tnk-503) | 2013-11-15 | D/S | 9:00 | [14 empty] | NA |  |  | NA | NA | NA
Dilute Preg Tank (Pre Scrubber, 25-tnk-505) | 2013-11-15 | D/S | 9:00 | [14 empty] | NA |  |  | NA | NA | NA
Amsul Mix Tank 1 (35-tnk-511) | 2013-11-15 | D/S | 8:00 | [13 empty] | 451.2
Amsul Mix Tank 2 (35-tnk-512) | 2013-11-15 | D/S | 10:50 | [13 empty] | 436
Kiln Discharge | 2013-11-15 | D/S | 10:00-11:00 | [20 empty] | 2.931989 | 50.3583 | 500 | 0.2953 | 5.8692154 | 49.96% |  |  |  |  | 2.603 | 0.92 | 3.359 | 4.249 | 0.0032 | 0.112 | 0.059 | 0.02 | 0.72 | 15.075 | 1.0477 | 0.27 | 70.245 | 0.0255 | 49.129 | 2.273 | 0.92 | 3.365 | 4.321 | 0.0015 | 0.105 | 0.051 | 0.025 | 0.728 | 15.234 | 0.5616 | 0.274 | 70.596 | 0.0272 | 49.375 | [50 empty] | Bad | 1
Clean Preg (30-tnk-506) | 2013-11-15 | D/S | 11:00 | [14 empty] | NA |  |  | NA | NA | NA
Dirty Preg (Desil feed 30-Tnk-510) | 2013-11-15 | D/S | 11:00 | [14 empty] | NA |  |  | NA | NA | NA
Desil Tank 1 (30-tnk-501) | 2013-11-15 | D/S | 11:00 | [14 empty] | NA |  |  | NA | NA | NA
Desil Tank 2 (30-tnk-502) | 2013-11-15 | D/S | 11:00 | [14 empty] | NA |  |  | NA | NA | NA
Desil Tank 3 (30-tnk-503) | 2013-11-15 | D/S | 11:00 | [14 empty] | NA |  |  | NA | NA | NA
Precip Tank 1 (35-tnk-501) | 2013-11-15 | D/S | 11:00 | [14 empty] | NA |  |  | NA | NA | NA
Precip Tank 2 (35-tnk-502) | 2013-11-15 | D/S | 11:00 | [14 empty] | NA |  |  | NA | NA | NA
Precip Tank 3 (35-tnk-503) | 2013-11-15 | D/S | 11:00 | [14 empty] | NA |  |  | NA | NA | NA
Barren Solution (35-THK-501 O/F) | 2013-11-15 | D/S | 11:00 | [14 empty] | NA |  |  | NA | NA | NA
Barren Solution (35-TNK-506) | 2013-11-15 | D/S | 11:00 | [14 empty] | NA |  |  | NA | NA | NA
AMV | 2013-11-15 | D/S | 11:00 | [5 empty] | 1.38% | 1.38% | [53 empty] | 0.011 | -0.012 | 0.043 | 0.127 | -0.0016 | 0.07 | -0.003 | -0.001 | 0.053 | 0.017 | 77.5231 | 0.097 | -0.003 | 0.157 | 0.037 | -0.0004 | -0.0012 | 0.0004 | -0.0009 | 0.0084 | -0.01 | 0.0009 | -0.0019 | 0.0012 | 0.11 | 43.426
Kiln Discharge | 2013-11-15 | D/S | 12:00-13:00 | [20 empty] | 1.931122 | 51.0325 | 500 | 0.1971 | 6.0143072 | 32.11% |  |  |  |  | 2.68 | 0.909 | 3.37 | 4.263 | 0.0037 | 0.122 | 0.084 | 0.03 | 0.727 | 15.577 | 1.0736 | 0.281 | 71.738 | 0.0324 | 50.173 | 2.514 | 0.994 | 3.782 | 4.977 | 0.0022 | 0.107 | 0.062 | 0.03 | 0.855 | 15.709 | 0.7259 | 0.282 | 71.045 | 0.0358 | 49.689 | [50 empty] | Bad | 1
Scrubber Recirc Tank (19-tnk-501) | 2013-11-15 | D/S | 13:30 | [14 empty] | 46.7773 |  |  | 9.58 | 100.4 | 212.8 | [90 empty] | Bad | [6 empty] | 1
Vat 2 (Soln) | 2013-11-15 | D/S | 15:00 | [14 empty] | 17.2281 |  |  | 12.52 | 50.6 | 27.1
Vat 3 (Soln) | 2013-11-15 | D/S | 15:00 | [14 empty] | 12.5845 |  |  | 12.24 | 42.6 | 27.8
Dilute Preg Tank (Pre Scrubber, 25-tnk-505) | 2013-11-15 | D/S | 15:00 | [14 empty] | 18.526 |  |  | 11.06 | 53.5 | 81.7
Kiln Discharge | 2013-11-15 | D/S | 14:00-15:00 | [20 empty] | 1.300888 | 51.9645 | 500 | 0.1352 | 5.4854784 | 23.72% |  |  |  |  | 2.502 | 0.853 | 3.171 | 4.15 | 0.0002 | 0.108 | 0.085 | 0.025 | 0.735 | 14.7 | 0.9792 | 0.255 | 65.009 | 0.0261 | 45.467 | 2.517 | 0.952 | 3.563 | 4.702 | 0.0019 | 0.113 | 0.085 | 0.031 | 0.827 | 15.832 | 0.8477 | 0.286 | 70.826 | 0.027 | 49.536 | [50 empty] | Bad | 1
Clean Preg (30-tnk-506) | 2013-11-15 | D/S | 15:00 | [14 empty] | NA |  |  | NA | NA | NA
Dirty Preg (Desil feed 30-Tnk-510) | 2013-11-15 | D/S | 15:00 | [14 empty] | NA |  |  | NA | NA | NA
Desil Tank 1 (30-tnk-501) | 2013-11-15 | D/S | 15:00 | [14 empty] | NA |  |  | NA | NA | NA
Desil Tank 2 (30-tnk-502) | 2013-11-15 | D/S | 15:00 | [14 empty] | NA |  |  | NA | NA | NA
Desil Tank 3 (30-tnk-503) | 2013-11-15 | D/S | 15:00 | [14 empty] | NA |  |  | NA | NA | NA
Precip Tank 1 (35-tnk-501) | 2013-11-15 | D/S | 15:00 | [14 empty] | NA |  |  | NA | NA | NA
Precip Tank 2 (35-tnk-502) | 2013-11-15 | D/S | 15:00 | [14 empty] | NA |  |  | NA | NA | NA
Precip Tank 3 (35-tnk-503) | 2013-11-15 | D/S | 15:00 | [14 empty] | NA |  |  | NA | NA | NA
Barren Solution (35-THK-501 O/F) | 2013-11-15 | D/S | 15:00 | [14 empty] | NA |  |  | NA | NA | NA
Barren Solution (35-TNK-506) | 2013-11-15 | D/S | 15:00 | [14 empty] | NA |  |  | NA | NA | NA
AMV | 2013-11-15 | D/S | 15:00 | [5 empty] | 6.8% | 6.8% | [53 empty] | 0.006 | -0.013 | 0.05 | 0.119 | -0.0016 | 0.073 | -0.003 | -0.004 | 0.047 | 0.01 | 77.3906 | 0.094 | -0.005 | 0.13 | 0.039 | 0.0047 | -0.0007 | -0.0003 | -0.0009 | 0.0075 | -0.0076 | -0.0012 | 0.0022 | 0.0015 | 0.091 | 43.352
Amsul Mix Tank 1 (35-tnk-511) | 2013-11-15 | D/S | 15:00 | [13 empty] | 142.1
Desil Press Drop (Solid) | 2013-11-15 | D/S | 15:00 | 5.82 | 1057.97 | 2421.7 | 3479.67 | 2414.7 | 43.98% | [14 empty] | 0 | 50.6921 | [8 empty] | 15.552 | 0.874 | 12.145 | 13.632 | 0.3857 | 2.995 | 0.982 | 0.071 | 0.784 | 6.029 | 8.3131 | 0.108 | 29.411 | 0.0148 | 20.57 | 10.664 | 1.056 | 14.963 | 16.922 | 0.4507 | 0.293 | 0.144 | 0.098 | 0.961 | 7.314 | 1.7773 | 0.132 | 35.486 | 0.0182 | 24.819
Calcine Vat 1 | 2013-11-15 | D/S | Bottom |  | 512.77 | 1694.34 | 2207.11 | 2084.86 | 7.215% | [14 empty] | #VALUE! | 55.2833 | n/a | n/a | [6 empty] | 3.524 | 0.908 | 3.635 | 4.856 | 0.0009 | 0.115 | 0.073 | 0.029 | 0.964 | 15.722 | 0.5014 | 0.276 | 69.381 | 0.035 | 48.525 | 3.344 | 0.891 | 3.564 | 4.718 | 0.0008 | 0.106 | 0.05 | 0.035 | 0.928 | 15.709 | 0.4075 | 0.278 | 69.905 | 0.0348 | 48.892
Calcine Vat 2 | 2013-11-15 | D/S | Top |  | 511.29 | 1932.91 | 2444.2 | 2435.04 | 0.4739% | [14 empty] | #VALUE! | 55.6459 | n/a | n/a | [6 empty] | 3.211 | 0.878 | 3.695 | 4.757 | 0.0023 | 0.099 | 0.099 | 0.029 | 0.884 | 16.085 | 0.6103 | 0.277 | 70.173 | 0.0294 | 49.079 | 3.051 | 0.867 | 3.587 | 4.761 | 0.0016 | 0.082 | 0.049 | 0.066 | 0.857 | 16 | 0.5806 | 0.277 | 69.691 | 0.0401 | 48.742
Calcine Vat 2 | 2013-11-15 | D/S | Middle |  | 522.15 | 1592.94 | 2115.09 | 2091.77 | 1.464% | [14 empty] | #VALUE! | 54.2941 | n/a | n/a | [6 empty] | 3.588 | 0.858 | 3.462 | 4.507 | 0.0012 | 0.111 | 0.11 | 0.027 | 0.827 | 15.939 | 0.5312 | 0.277 | 70.092 | 0.0202 | 49.022 | 3.335 | 0.849 | 3.441 | 4.452 | 0.0015 | 0.088 | 0.048 | 0.032 | 0.8 | 15.916 | 0.4715 | 0.274 | 70.107 | 0.0252 | 49.033
Calcine Vat 2 | 2013-11-15 | D/S | Bottom |  | 518.11 | 1600.97 | 2119.08 | 2104.16 | 0.9319% | [14 empty] | #VALUE! | 48.3936 | n/a | n/a | [6 empty] | 3.198 | 0.869 | 3.482 | 4.69 | 0.0029 | 0.045 | 0.076 | 0.025 | 0.918 | 15.935 | 0.8091 | 0.277 | 69.641 | 0.0276 | 48.707 | 2.881 | 0.864 | 3.466 | 4.679 | 0.0032 | 0.026 | 0.018 | 0.035 | 0.903 | 15.863 | 0.69 | 0.282 | 69.787 | 0.0258 | 48.809
Calcine Vat 3 | 2013-11-15 | D/S | Top |  | 619.62 | 1471.09 | 2090.71 | 2089.92 | 0.0537% | [14 empty] | #VALUE! | 52.3189 | n/a | n/a | [6 empty] | 3 | 0.863 | 3.504 | 4.645 | 0.0019 | 0.099 | 0.107 | 0.029 | 0.844 | 16.17 | 0.6746 | 0.276 | 70.076 | 0.0287 | 49.011 | 2.854 | 0.856 | 3.558 | 4.738 | 0.003 | 0.086 | 0.057 | 0.037 | 0.858 | 16.109 | 0.6166 | 0.276 | 69.606 | 0.0304 | 48.682
Calcine Vat 3 | 2013-11-15 | D/S | Middle |  | 524.64 | 1859.63 | 2384.27 | 2381.25 | 0.1624% | [14 empty] | #VALUE! | 54.0054 | n/a | n/a | [6 empty] | 2.965 | 0.867 | 3.363 | 4.282 | 0.0021 | 0.105 | 0.089 | 0.024 | 0.77 | 15.846 | 0.6035 | 0.277 | 71.479 | 0.0341 | 49.992 | 2.676 | 0.827 | 3.273 | 4.192 | 0.002 | 0.078 | 0.051 | 0.036 | 0.726 | 15.608 | 0.5166 | 0.273 | 70.646 | 0.0251 | 49.41
Calcine Vat 3 | 2013-11-15 | D/S | Bottom |  | 537.21 | 1867.11 | 2404.32 | 2400.24 | 0.2185% | [14 empty] | #VALUE! | 50.4379 | n/a | n/a | [6 empty] | 3.3 | 0.855 | 3.369 | 4.269 | 0.0037 | 0.113 | 0.105 | 0.026 | 0.724 | 15.313 | 0.6875 | 0.273 | 70.91 | 0.0215 | 49.595 | 2.812 | 0.838 | 3.306 | 4.211 | 0.0024 | 0.089 | 0.062 | 0.033 | 0.709 | 15.356 | 0.4621 | 0.274 | 71.178 | 0.0295 | 49.782
Kiln Discharge | 2013-11-15 | N/S | 18:00-19:00 | [20 empty] | 3.23879 | 49.2931 | 500 | 0.3193 | 5.6961136 | 56.86% |  |  |  |  | 2.613 | 0.916 | 3.438 | 4.652 | 0.0025 | 0.041 | 0.023 | 0.024 | 0.845 | 15.218 | 1.0168 | 0.275 | 69.135 | 0.0287 | 48.353 | 2.304 | 0.97 | 3.806 | 4.994 | 0.0023 | 0.036 | 0.01 | 0.034 | 0.868 | 15.752 | 0.4864 | 0.282 | 70.465 | 0.0329 | 49.283 | [50 empty] | Bad | 1
Kiln Discharge | 2013-11-15 | N/S | 20:00-21:00 | [20 empty] | 1.881843 | 51.8109 | 500 | 0.195 | 5.7717406 | 32.6% |  |  |  |  | 2.647 | 0.919 | 3.394 | 4.502 | 0.0034 | 0.14 | 0.106 | 0.03 | 0.771 | 15.696 | 1.0303 | 0.282 | 69.844 | 0.0233 | 48.849 | 2.488 | 0.951 | 3.587 | 4.731 | 0.0023 | 0.137 | 0.09 | 0.033 | 0.808 | 16.054 | 0.7371 | 0.29 | 71.461 | 0.0315 | 49.98 | [50 empty] | Bad | 1
Kiln Discharge | 2013-11-15 | N/S | 22:00-23:00 | [20 empty] | 2.909483 | 50.3354 | 500 | 0.2929 | 5.4389818 | 53.49% |  |  |  |  | 2.687 | 0.895 | 3.394 | 4.56 | 0.0038 | 0.079 | 0.031 | 0.025 | 0.89 | 15.414 | 0.9709 | 0.269 | 69.133 | 0.0188 | 48.352 | 2.374 | 0.913 | 3.543 | 4.86 | 0.0018 | 0.076 | 0.021 | 0.042 | 0.913 | 15.85 | 0.4909 | 0.279 | 70.374 | 0.0342 | 49.22 | [50 empty] | Bad | 1
Kiln Feed | 2013-11-15 | N/S | 23:00 |  | 1101.57 | 1645.92 | 2747.49 | 2717.75 | 1.807% | [24 empty] | 0.221 | 0.927 | 3.611 | 4.743 | 0.0033 | 0.131 | 0.094 | 0.023 | 0.806 | 15.959 | 1.1049 | 0.287 | 72.769 | 0.0302 | 50.894
Kiln Discharge | 2013-11-15 | N/S | 00:00-01:00 | [20 empty] | 3.372323 | 50.099 | 500 | 0.3379 | 5.7207624 | 58.95% |  |  |  |  | 2.84 | 0.884 | 3.312 | 4.422 | 0.0029 | 0.109 | 0.052 | 0.026 | 0.842 | 15.652 | 1.0212 | 0.277 | 70.192 | 0.0274 | 49.092 | 2.457 | 0.893 | 3.428 | 4.553 | 0.0019 | 0.111 | 0.041 | 0.033 | 0.86 | 15.973 | 0.4498 | 0.281 | 71.107 | 0.0368 | 49.732 | [50 empty] | Bad | 1
Kiln Discharge | 2013-11-15 | N/S | 02:00-03:00 | [20 empty] | 3.176497 | 50.9681 | 500 | 0.3238 | 5.7151604 | 55.58% |  |  |  |  | 3.055 | 0.886 | 3.231 | 4.307 | 0.004 | 0.125 | 0.07 | 0.022 | 0.761 | 15.454 | 1.0202 | 0.271 | 69.762 | 0.0236 | 48.791 | 2.657 | 0.913 | 3.433 | 4.469 | 0.0018 | 0.112 | 0.056 | 0.033 | 0.79 | 15.855 | 0.4804 | 0.28 | 71.356 | 0.0284 | 49.906 | [50 empty] | Bad | 1
Kiln Discharge | 2013-11-15 | N/S | 04:00-05:00 | [20 empty] | 3.002404 | 50.5928 | 500 | 0.3038 | 5.8703358 | 51.15% |  |  |  |  | 2.863 | 0.908 | 3.34 | 4.331 | 0.0027 | 0.109 | 0.066 | 0.025 | 0.736 | 15.339 | 1.0479 | 0.279 | 70.54 | 0.0302 | 49.335 | 2.308 | 0.848 | 3.176 | 4.127 | 0.0003 | 0.092 | 0.038 | 0.028 | 0.683 | 14.22 | 0.4891 | 0.244 | 63.421 | 0.0214 | 44.356 | [50 empty] | Bad | 1
Vat 2 (Soln) | 2013-11-15 | N/S | 23:00 | [14 empty] | 12.4488 |  |  | 12.77 | 37.9 | 82.3
Vat 3 (Soln) | 2013-11-15 | N/S | 23:00 | [14 empty] | 14.7466 |  |  | 12.46 | 39.5 | 80.4
Scrubber Recirc Tank (19-tnk-501) | 2013-11-15 | N/S | 23:00 | [14 empty] | 40.281 |  |  | 9.7 | 82.4 | 171 | [90 empty] | Bad | [6 empty] | 1
Slug Dose 1 (25-tnk-502) | 2013-11-15 | N/S | 23:00 | [14 empty] | 6.4818 |  |  | 12.7 | 29.4 | 98.7
Slug Dose 2 (25-tnk-503) | 2013-11-15 | N/S | 23:00 | [14 empty] | 17.6856 |  |  | 12.77 | 45.7 | 63.1
Dilute Preg Tank (Pre Scrubber, 25-tnk-505) | 2013-11-15 | N/S | 23:00 | [14 empty] | 18.1064 |  |  | 12.26 | 47.5 | 121.9
Clean Preg (30-tnk-506) | 2013-11-15 | N/S | 23:00 | [14 empty] | NA |  |  | NA | NA | NA
Dirty Preg (Desil feed 30-Tnk-510) | 2013-11-15 | N/S | 23:00 | [14 empty] | NA |  |  | NA | NA | NA
Precip Tank 1 (35-tnk-501) | 2013-11-15 | N/S | 23:00 | [14 empty] | NA |  |  | NA | NA | NA
Precip Tank 2 (35-tnk-502) | 2013-11-15 | N/S | 23:00 | [14 empty] | NA |  |  | NA | NA | NA
Precip Tank 3 (35-tnk-503) | 2013-11-15 | N/S | 23:00 | [14 empty] | NA |  |  | NA | NA | NA
Barren Solution (35-TNK-506) | 2013-11-15 | N/S | 23:00 | [14 empty] | NA |  |  | NA | NA | NA
Clean Preg (30-tnk-506) | 2013-11-16 | D/S | 7:00 | [14 empty] | 41.9519 | 0.0463996348 | 44.27046206 | 8.65 | 83.7 | 262.9 | [66 empty] | 17.97322 | 8.610801542 | -1.961787 | 19.84873 | 0.5406508642 | 13.00846 | -0.2163160568 | -39.64330758 | 134.012 | 19.8968 | 32.05381314 | 0.9556335074 | 62050.23518 | -5.813478166 | 26.27046492 | -3.94759029 | 16162.6 | 46.3996348 | 98.12852854 | 5.180691272 | 44270.46206 | -4.12750367 | 0.7089167004 |  | Bad |  |  |  |  | 1
Dirty Preg (Desil feed 30-Tnk-510) | 2013-11-16 | D/S | 7:00 | [14 empty] | 42.4823 | 4.307115194 | 51.51849796 | 9.64 | 81.5 | 244.1 | [66 empty] | 36.48304074 | 9.454805114 | -1.899878 | 6.822388292 | 0.4413447018 | 16.591 | 0.07521752664 | 12.18779295 | 157.5309 | 29.87474728 | 32.04171424 | 0.7837891062 | 59707.02592 | -5.744544758 | 134.5923659 | -4.30770248 | 3993.133194 | 4307.115194 | 98.12852854 | 20.35507912 | 51518.49796 | -4.834342582 | 0.929233956
Desil Tank 1 (30-tnk-501) | 2013-11-16 | D/S | 7:00 | [14 empty] | 40.9067 | 0.04484816152 | 54.25483126 | 8.77 | 83.4 | 250.8 | [66 empty] | 37.0724033 | 9.7547195 | -1.904242 | 9.812374416 | 0.5217055138 | 12.89728 | -0.1467443248 | -17.40437 | 153.6544042 | 11.73940183 | 23.32519794 | 1.227284 | 66838.49192 | -5.9935199 | 46.4536469 | -4.037036156 | 14833.40797 | 44.84816152 | 98.12852854 | 4.905207192 | 54254.83126 | -4.464415724 | 0.9296273362
Desil Tank 2 (30-tnk-502) | 2013-11-16 | D/S | 7:00 | [14 empty] | 42.1237 | 0.04072161966 | 52.2217181 | 8.7 | 89.2 | 254.9 | [66 empty] | 21.58298642 | 11.05172369 | -1.631442 | 15.20395 | 0.6550309054 | 11.80812 | -0.0581102864 | -25.23527204 | 123.285 | 10.66598605 | 10.78856 | 1.677584 | 57901.35166 | -5.915926142 | 36.58593382 | -4.702704844 | 16138.11 | 40.72161966 | 98.12852854 | 6.211254984 | 52221.7181 | -3.360122262 | 0.825311025
Desil Tank 3 (30-tnk-503) | 2013-11-16 | D/S | 7:00 | [14 empty] | 42.7624 | 0.04349905872 | 50.6301558 | 8.68 | 89 | 259.1 | [66 empty] | 15.83422 | 12.63702 | -1.554091963 | 17.27228 | 0.7967986642 | 10.69008223 | -0.04269673124 | -37.20731392 | 85.55681062 | 10.0505 | 1.726206 | 2.049820348 | 44498.5981 | -5.006073824 | 36.04386854 | -4.740680406 | 17798.44 | 43.49905872 | 98.12852854 | 6.549061002 | 50630.1558 | -3.44554245 | 0.791206597
Precip Tank 1 (35-tnk-501) | 2013-11-16 | D/S | 7:00 | [13 empty] | 197.5956 | 0.8187 |  |  | 8.38 | 144.9 | 190.1 | [6 empty] | 1.17 | 26 | 1.173
Precip Tank 2 (35-tnk-502) | 2013-11-16 | D/S | 7:00 | [13 empty] | 1658.92274 | 0.6777 |  |  | 8.48 | 144 | 187.1 | [6 empty] | 1.72 | 25.9 | 1.72295
Precip Tank 3 (35-tnk-503) | 2013-11-16 | D/S | 7:00 | [13 empty] | 206.76294 | 0.6332 |  |  | 8.56 | 145.1 | 185.1 | [6 empty] | 1.174 | 24.9 | 1.17645
Barren Solution (35-THK-501 O/F) | 2013-11-16 | D/S | 7:00 | [13 empty] | 33.77922 | 0.6795 |  |  | 8.56 | 109.4 | 185.5 | [6 empty] | 1.109 | 24.7 | 1.11135 | [81 empty] | Bad |  |  |  | 1
Barren Solution (35-TNK-506) | 2013-11-16 | D/S | 7:00 | [13 empty] | LLD | 0.8541 |  |  | 8.63 | 92 | 202.3 | [6 empty] | 1.093 | 24.4 | 1.0952
AMV | 2013-11-16 | D/S | 7:00 | [5 empty] | 7.35% | 7.35% | [53 empty] | 0.034 | -0.016 | 0.038 | 0.103 | -0.0012 | 0.114 | 0 | -0.001 | 0.028 | 0.005 | 76.8184 | 0.094 | -0.004 | 0.076 | 0.051 | -0.001 | -0.001 | -0.0003 | -0.0003 | 0.0079 | -0.0074 | -0.0031 | 0.0013 | 0.0002 | 0.053 | 43.031
Kiln Discharge | 2013-11-16 | D/S | 06:00-07:00 | [20 empty] | 3.736658 | 51.4631 | 500 | 0.3846 | 4.7488154 | 78.69% |  |  |  |  | 2.517 | 0.952 | 3.563 | 4.702 | 0.0019 | 0.113 | 0.085 | 0.031 | 0.827 | 15.832 | 0.8477 | 0.286 | 70.826 | 0.027 | 49.536 | 2.689 | 0.943 | 3.567 | 4.596 | 0.0006 | 0.094 | 0.037 | 0.033 | 0.746 | 15.63 | 0.3873 | 0.279 | 70.724 | 0.0295 | 49.464 | [50 empty] | Bad | 1
Amsul Mix Tank 2 (35-tnk-512) | 2013-11-16 | D/S | 8:30 | [13 empty] | 465.5116
Kiln Feed | 2013-11-16 | D/S | 8:30 | 4.54 | 1093.13 | 2131.95 | 3225.08 | 3083.49 | 6.641% | [24 empty] | 0.271 | 0.928 | 3.529 | 4.644 | 0.0032 | 0.145 | 0.107 | 0.026 | 0.797 | 15.957 | 1.1205 | 0.281 | 72.18 | 0.0336 | 50.482
Vat 1 (Soln) | 2013-11-16 | D/S | 8:30 | [14 empty] | 10.4644 |  |  | 12.6 | NA | 130
Vat 2 (Soln) | 2013-11-16 | D/S | 8:30 | [14 empty] | 3.5 |  |  | 12.51 | NA | 61.2
Vat 3 (Soln) | 2013-11-16 | D/S | 8:30 | [14 empty] | 18.5835 |  |  | 12.31 | NA | 50.4
Scrubber Recirc Tank (19-tnk-501) | 2013-11-16 | D/S | 8:30 | [14 empty] | 32.3183 |  |  | 9.57 | 79.5 | 184.7 | [90 empty] | Bad | [6 empty] | 1
Slug Dose 1 (25-tnk-502) | 2013-11-16 | D/S | 8:30 | [14 empty] | 7.489 |  |  | 12.46 | 32.4 | 67.5
Slug Dose 2 (25-tnk-503) | 2013-11-16 | D/S | 8:30 | [14 empty] | 16.891 |  |  | 12.61 | 48.3 | 31.8
Dilute Preg Tank (Pre Scrubber, 25-tnk-505) | 2013-11-16 | D/S | 8:30 | [14 empty] | 18.0547 |  |  | 11.11 | 49.4 | 119.1
Amsul Mix Tank 2 (35-tnk-512) | 2013-11-16 | D/S | 10:15 | [13 empty] | 464.4264
Kiln Discharge | 2013-11-16 | D/S | 08:00-09:00 | [20 empty] | 2.80648 | 52.2897 | 500 | 0.2935 | 5.9224344 | 47.39% |  |  |  |  | 2.977 | 0.917 | 3.408 | 4.354 | 0.003 | 0.111 | 0.065 | 0.032 | 0.687 | 15.449 | 1.0572 | 0.282 | 71.674 | 0.0247 | 50.129 | 2.672 | 0.978 | 3.744 | 4.935 | 0.0033 | 0.097 | 0.053 | 0.038 | 0.769 | 15.72 | 0.5681 | 0.285 | 71.008 | 0.0324 | 49.663 | [50 empty] | Bad | 1
Kiln Discharge | 2013-11-16 | D/S | 10:00-11:00 | [20 empty] | 2.922223 | 50.1844 | 500 | 0.2933 | 5.8697756 | 49.78% |  |  |  |  | 2.937 | 0.916 | 3.468 | 4.454 | 0.0034 | 0.105 | 0.069 | 0.025 | 0.675 | 15.449 | 1.0478 | 0.278 | 70.603 | 0.0186 | 49.38 | 2.568 | 0.939 | 3.507 | 4.485 | 0.0019 | 0.101 | 0.053 | 0.032 | 0.692 | 15.65 | 0.5852 | 0.285 | 71.938 | 0.0435 | 50.314 | [50 empty] | Bad | 1
Dirty Preg (Desil feed 30-Tnk-510) | 2013-11-16 | D/S | 11:00 | [14 empty] | NA |  |  | NA | NA | NA
Desil Tank 1 (30-tnk-501) | 2013-11-16 | D/S | 11:00 | [14 empty] | NA |  |  | NA | NA | NA
Desil Tank 2 (30-tnk-502) | 2013-11-16 | D/S | 11:00 | [14 empty] | NA |  |  | NA | NA | NA
Desil Tank 3 (30-tnk-503) | 2013-11-16 | D/S | 11:00 | [14 empty] | NA |  |  | NA | NA | NA
Precip Tank 1 (35-tnk-501) | 2013-11-16 | D/S | 11:00 | [14 empty] | NA |  |  | NA | NA | NA
Precip Tank 2 (35-tnk-502) | 2013-11-16 | D/S | 11:00 | [14 empty] | NA |  |  | NA | NA | NA
Precip Tank 3 (35-tnk-503) | 2013-11-16 | D/S | 11:00 | [14 empty] | NA |  |  | NA | NA | NA
Barren Solution (35-THK-501 O/F) | 2013-11-16 | D/S | 11:00 | [14 empty] | NA |  |  | NA | NA | NA
Barren Solution (35-TNK-506) | 2013-11-16 | D/S | 11:00 | [14 empty] | NA |  |  | NA | NA | NA
AMV | 2013-11-16 | D/S | 11:00 | [5 empty] | 7.18% | 7.18% | [53 empty] | 0.003 | -0.014 | 0.017 | 0.098 | -0.0014 | 0.125 | -0.004 | -0.002 | 0.029 | 0.003 | 76.5649 | 0.076 | -0.005 | 0.062 | 0.054 | -0.0012 | -0.0013 | 0.0001 | -0.0002 | 0.0103 | -0.0118 | -0.0043 | 0.003 | 0.001 | 0.043 | 42.889
Vat 3 (Soln) | 2013-11-16 | D/S | 11:30 | [14 empty] | 17.9783
Kiln Discharge | 2013-11-16 | D/S | 12:00-13:00 | [20 empty] | 3.400842 | 53.8249 | 500 | 0.3661 | 6.0227102 | 56.47% |  |  |  |  | 2.878 | 0.899 | 3.36 | 4.484 | 0.0049 | 0.115 | 0.074 | 0.024 | 0.827 | 15.653 | 1.0751 | 0.28 | 71.556 | 0.0342 | 50.046 | 2.462 | 0.917 | 3.519 | 4.591 | 0.002 | 0.104 | 0.056 | 0.031 | 0.855 | 15.791 | 0.4962 | 0.277 | 71.21 | 0.0418 | 49.805 | [50 empty] | Bad | 1
Kiln Discharge | 2013-11-16 | D/S | 14:00-15:00 | [17 empty] | 9.71 |  |  | 2.81065 | 51.0736 | 500 | 0.2871 | 5.9364394 | 47.35% |  |  |  |  | 3.011 | 0.895 | 3.468 | 4.674 | 0.0053 | 0.119 | 0.088 | 0.023 | 0.905 | 15.621 | 1.0597 | 0.269 | 70.138 | 0.0229 | 49.055 | 2.75 | 0.934 | 3.74 | 5.029 | 0.0035 | 0.113 | 0.07 | 0.029 | 0.978 | 15.759 | 0.5426 | 0.274 | 69.938 | 0.0256 | 48.914 | [50 empty] | Bad | 1
Kiln Feed | 2013-11-16 | D/S | 16:00 |  | 1102.98 | 3429.57 | 4532.55 | 4295.2 | 6.921% | [24 empty] | 0.519 | 0.941 | 3.623 | 4.817 | 0.0038 | 0.153 | 0.127 | 0.028 | 0.866 | 15.97 | 1.0985 | 0.283 | 72.101 | 0.0342 | 50.427
Precip Tank 1 (35-tnk-501) | 2013-11-16 | D/S | 15:00 | [14 empty] | NA |  |  | NA | NA | NA
Precip Tank 2 (35-tnk-502) | 2013-11-16 | D/S | 15:00 | [14 empty] | NA |  |  | NA | NA | NA
Precip Tank 3 (35-tnk-503) | 2013-11-16 | D/S | 15:00 | [14 empty] | NA |  |  | NA | NA | NA
Barren Solution (35-THK-501 O/F) | 2013-11-16 | D/S | 15:00 | [14 empty] | NA |  |  | NA | NA | NA
Barren Solution (35-TNK-506) | 2013-11-16 | D/S | 15:00 | [14 empty] | NA |  |  | NA | NA | NA
AMV | 2013-11-16 | D/S | 15:00 | [5 empty] | 7.16% | 7.16% | [53 empty] | -0.001 | -0.016 | 0.021 | 0.082 | -0.001 | 0.121 | -0.003 | -0.002 | 0.023 | 0.004 | 76.8057 | 0.081 | -0.006 | 0.074 | 0.052 | -0.0008 | -0.0007 | 0.0003 | -0.0007 | 0.0093 | -0.0111 | 0.0003 | 0.0025 | 0.0009 | 0.052 | 43.024
Clean Preg (30-tnk-506) | 2013-11-16 | D/S | 15:00 | [14 empty] | NA |  |  | NA | NA | NA
Dirty Preg (Desil feed 30-Tnk-510) | 2013-11-16 | D/S | 15:00 | [14 empty] | NA |  |  | NA | NA | NA
Desil Tank 1 (30-tnk-501) | 2013-11-16 | D/S | 15:00 | [14 empty] | NA |  |  | NA | NA | NA
Desil Tank 2 (30-tnk-502) | 2013-11-16 | D/S | 15:00 | [14 empty] | NA |  |  | NA | NA | NA
Desil Tank 3 (30-tnk-503) | 2013-11-16 | D/S | 15:00 | [14 empty] | NA |  |  | NA | NA | NA
Vat 1 (Soln) | 2013-11-16 | D/S | 16:00
Vat 2 (Soln) | 2013-11-16 | D/S | 16:00
Vat 3 (Soln) | 2013-11-16 | D/S | 16:00
Scrubber Recirc Tank (19-tnk-501) | 2013-11-16 | D/S | 16:00
Slug Dose 1 (25-tnk-502) | 2013-11-16 | D/S | 16:00 | [14 empty] | NA |  |  | NA | NA | NA
Slug Dose 2 (25-tnk-503) | 2013-11-16 | D/S | 16:00 | [14 empty] | NA |  |  | NA | NA | NA
Kiln Feed | 2013-11-16 | N/S | 23:00 |  | 1098.5 | 2352.33 | 3450.83 | 3245.5 | 8.729% | [24 empty] | 0.261 | 0.944 | 3.463 | 4.38 | 0.0037 | 0.137 | 0.156 | 0.027 | 0.687 | 15.907 | 1.119 | 0.29 | 73.236 | 0.0323 | 51.221
Kiln Discharge | 2013-11-16 | D/S | 16:00-17:00 | [17 empty] | 9.51 |  |  | 3.034141 | 51.7115 | 500 | 0.3138 | 5.8955448 | 51.46% |  |  |  |  | 3.238 | 0.917 | 3.425 | 4.516 | 0.0037 | 0.121 | 0.085 | 0.026 | 0.786 | 15.587 | 1.0524 | 0.28 | 70.945 | 0.0328 | 49.619 | N/A | [64 empty] | Bad | 1
Kiln Discharge | 2013-11-16 | N/S | 18:00-19:00 | [17 empty] | 10.03 |  |  | 3.324682 | 50.6665 | 500 | 0.3369 | 5.9566066 | 55.82% |  |  |  |  | 3.323 | 0.932 | 3.489 | 4.525 | 0.0042 | 0.125 | 0.083 | 0.029 | 0.752 | 15.411 | 1.0633 | 0.277 | 70.772 | 0.0332 | 49.498 | N/A | [64 empty] | Bad | 1
Kiln Discharge | 2013-11-16 | N/S | 20:00-21:00 | [17 empty] | 9.59 |  |  | 3.328329 | 53.0897 | 500 | 0.3534 | 5.8983458 | 56.43% |  |  |  |  | 3.395 | 0.927 | 3.443 | 4.51 | 0.0034 | 0.127 | 0.084 | 0.025 | 0.76 | 15.358 | 1.0529 | 0.274 | 70.132 | 0.03 | 49.05 | N/A | [64 empty] | Bad | 1
Kiln Discharge | 2013-11-16 | N/S | 22:00-23:00 | [17 empty] | 10.78 |  |  | 3.429508 | 49.3511 | 500 | 0.3385 | 5.8647338 | 58.48% |  |  |  |  | 3.482 | 0.94 | 3.539 | 4.763 | 0.0042 | 0.108 | 0.054 | 0.024 | 0.901 | 15.294 | 1.0469 | 0.276 | 69.643 | 0.0321 | 48.709 | N/A | [64 empty] | Bad | 1
Kiln Discharge | 2013-11-16 | N/S | 00:00-01:00 | [17 empty] | 11.03 |  |  | 3.812789 | 54.6057 | 500 | 0.4164 | 5.940921 | 64.18% |  |  |  |  | 3.322 | 0.927 | 3.423 | 4.496 | 0.0039 | 0.107 | 0.058 | 0.024 | 0.786 | 15.32 | 1.0605 | 0.278 | 70.425 | 0.0326 | 49.255 | N/A | [64 empty] | Bad | 1
Kiln Discharge | 2013-11-16 | N/S | 02:00-03:00 | [17 empty] | 11.02 |  |  | 4.074814 | 56.4443 | 500 | 0.46 | 6.1470746 | 66.29% |  |  |  |  | 3.239 | 0.932 | 3.425 | 4.464 | 0.0032 | 0.097 | 0.052 | 0.024 | 0.731 | 15.338 | 1.0973 | 0.278 | 70.808 | 0.0329 | 49.523 | N/A | [64 empty] | Bad | 1
Kiln Discharge | 2013-11-16 | N/S | 04:00-05:00 | [17 empty] | 8.96 |  |  | 2.560059 | 52.4402 | 500 | 0.2685 | 5.9778942 | 42.83% |  |  |  |  | 2.748 | 0.964 | 3.607 | 4.633 | 0.0034 | 0.112 | 0.078 | 0.032 | 0.712 | 15.708 | 1.0671 | 0.281 | 71.287 | 0.0384 | 49.858 | 2.391 | 0.968 | 3.716 | 4.759 | 0.003 | 0.1 | 0.056 | 0.038 | 0.735 | 15.727 | 0.5975 | 0.282 | 71.087 | 0.0355 | 49.718 | [50 empty] | Bad | 1
Vat 1 (Soln) | 2013-11-16 | N/S | 23:00 | [14 empty] | 18.4767 |  |  | 12.62 | 45.1 | 127.2
Vat 3 (Soln) | 2013-11-16 | N/S | 23:00 | [14 empty] | 9.3497 |  |  | 12.38 | 30.5 | 135.5
Scrubber Recirc Tank (19-tnk-501) | 2013-11-16 | N/S | 23:00 | [14 empty] | 29.2433 |  |  | 9.69 | 74.3 | 196.8 | [90 empty] | Bad | [6 empty] | 1
Slug Dose 1 (25-tnk-502) | 2013-11-16 | N/S | 23:00 | [14 empty] | 7.5391 |  |  | 12.67 | 25.5 | 151.9
Slug Dose 2 (25-tnk-503) | 2013-11-16 | N/S | 23:00 | [14 empty] | 16.5469 |  |  | 12.85 | 44.6 | 134.4
Dilute Preg Tank (Pre Scrubber, 25-tnk-505) | 2013-11-16 | N/S | 23:00 | [14 empty] | 15.3244 |  |  | 11.74 | 42.1 | 140.3
Clean Preg (30-tnk-506) | 2013-11-16 | N/S | 23:00 | [14 empty] | 37.6393 |  |  | 8.78 | 24.5 | 278.5 | [90 empty] | Bad |  |  |  |  | 1
Dirty Preg (Desil feed 30-Tnk-510) | 2013-11-16 | N/S | 23:00 | [14 empty] | 35.9827 |  |  | 9.72 | 78.2 | 244.1
Precip Tank 1 (35-tnk-501) | 2013-11-16 | N/S | 23:00 | [13 empty] | 169.695 | 1.2286 |  |  | 8.6 | 121.6 | 240.5 | [6 empty] | 1.162 | 21 | 1.1625
Precip Tank 2 (35-tnk-502) | 2013-11-16 | N/S | 23:00 | [13 empty] | 186.03678 | 0.9113 |  |  | 8.65 | 127.2 | 238.2 | [6 empty] | 1.168 | 21.3 | 1.16865
Precip Tank 3 (35-tnk-503) | 2013-11-16 | N/S | 23:00 | [13 empty] | 190.9526 | 0.7239 |  |  | 8.67 | 130.9 | 221.3 | [6 empty] | 1.17 | 21 | 1.1705
Vat 1 (Soln) | 2013-11-16 | N/S | 4:30 | [14 empty] | 15.9606 |  |  | 12.6 | 10.78 | 65
Vat 2 (Soln) | 2013-11-16 | N/S | 4:30 | [14 empty] | 6.2816 |  |  | 12.52 | 19.24 | 61
Vat 3 (Soln) | 2013-11-16 | N/S | 4:30 | [14 empty] | 14 |  |  | 12.63 | 10.26 | 80.6
Amsul Mix Tank 1 (35-tnk-511) | 2013-11-17 | D/S | 7;00 | [13 empty] | 240.9
Barren Solution (35-THK-501 O/F) | 2013-11-16 | N/S | 23:00 | [13 empty] | 26.07334 | 0.6701 |  |  | 8.67 | 105 | 208 | [6 empty] | 1.108 | 20.9 | 1.10845 | [81 empty] | Bad |  |  |  | 1
Kiln Discharge | 2013-11-17 | D/S | 6:00-07:00 | [17 empty] | 8.44 |  |  | 2.048235 | 50.7266 | 500 | 0.2078 | 5.8776184 | 34.85% |  |  |  |  | 2.513 | 0.95 | 3.557 | 4.699 | 0.0027 | 0.109 | 0.092 | 0.032 | 0.737 | 15.821 | 1.0492 | 0.287 | 71.103 | 0.0337 | 49.729 | 2.256 | 0.963 | 3.566 | 4.728 | 0.002 | 0.104 | 0.072 | 0.036 | 0.738 | 15.946 | 0.6815 | 0.289 | 71.457 | 0.0377 | 49.977 | [50 empty] | Bad | 1
Vat 1 (Soln) | 2013-11-17 | D/S | 7:00 | [14 empty] | 22.31 |  |  | 12.69 | 48.4 | 37.4
Vat 2 (Soln) | 2013-11-17 | D/S | 7:00 | [14 empty] | 14.0475 |  |  | 12.57 | 21.2 | 36.4
Vat 3 (Soln) | 2013-11-17 | D/S | 7:00 | [14 empty] | 11.91 |  |  | 12.55 | 36.3 | 35.9
Scrubber Recirc Tank (19-tnk-501) | 2013-11-17 | D/S | 7:00 | [14 empty] | 30.4046 |  |  | 9.65 | 73.4 | 155.1 | [90 empty] | Bad | [6 empty] | 1
Slug Dose 1 (25-tnk-502) | 2013-11-17 | D/S | 7:00 | [14 empty] | 30.2 |  |  | 12.3 | 33 | 82.7 | N/A | N/A | N/A | N/A | N/A | N/A
Slug Dose 2 (25-tnk-503) | 2013-11-17 | D/S | 7:00 | [20 empty] | N/A | N/A | N/A | N/A | N/A | N/A
Dilute Preg Tank (Pre Scrubber, 25-tnk-505) | 2013-11-17 | D/S | 7:00
Clean Preg (30-tnk-506) | 2013-11-17 | D/S | 8:00 | [15 empty] | 0.05829807082 | 36.07847264 |  |  |  | N/A | N/A | N/A | N/A | N/A | N/A | [60 empty] | 0 | 11.12459 | -1.2312 | 26.26876374 | 0.598844456 | 6.510443154 | -0.8455699168 | -30.56772428 | 109.6833 | 17.98875 | 30.62360632 | 1.284868 | 55421.04576 | -3.68991036 | 6.168693492 | -3.437092452 | 15836.65 | 58.29807082 | 107.6973 | 4.134946502 | 36078.47264 | -2.01870446 | 0.8616071764
Dirty Preg (Desil feed 30-Tnk-510) | 2013-11-17 | D/S | 8:00 | [15 empty] | 3.05702416 | 31.10643392 |  |  |  | N/A | N/A | N/A | N/A | N/A | N/A | [60 empty] | 0 | 6.891572204 | -0.7596405282 | 17.68608 | 0.477421312 | 6.022938736 | -0.6245212272 | 50.52574016 | 130.9913679 | 24.64673656 | 21.10197814 | 0.5844394006 | 45374.01072 | -3.03161651 | 60.1009458 | -2.460789662 | 2759.223942 | 3057.02416 | 107.6973 | 21.2709958 | 31106.43392 | -1.889342 | 0.6080595328
Desil Tank 1 (30-tnk-501) | 2013-11-17 | D/S | 8:00 | [20 empty] | N/A | N/A | N/A | N/A | N/A | N/A
Desil Tank 2 (30-tnk-502) | 2013-11-17 | D/S | 8:00 | [20 empty] | N/A | N/A | N/A | N/A | N/A | N/A
Desil Tank 3 (30-tnk-503) | 2013-11-17 | D/S | 8:00 | [20 empty] | N/A | N/A | N/A | N/A | N/A | N/A
Precip Tank 1 (35-tnk-501) | 2013-11-17 | D/S | 8:00 | [15 empty] | 0.003493464178 | 1.449731 |  |  |  | N/A | N/A | N/A | N/A | N/A | N/A | [60 empty] | 0 | 3.473398234 | -0.01206238604 | 70.69406522 | 21.50218816 | 0.3859693626 | -0.7455324004 | 1.441327 | 105.3706 | 51.51328256 | 12.99528 | 0.8567694184 | 50463.03104 | 36.64137076 | 9.236826674 | -0.3613742616 | 48394.3091 | 3.493464178 | 107.6973 | 0.9300062436 | 1449.731 | -0.3489233594 | 6.527685128
Precip Tank 2 (35-tnk-502) | 2013-11-17 | D/S | 8:00 | [15 empty] | 0.0005507585068 | 1.026326 |  |  |  | N/A | N/A | N/A | N/A | N/A | N/A | [60 empty] | 0 | 3.51128085 | 0.007046074982 | 69.41611598 | 27.23749728 | 0.4173434022 | -0.7353363004 | 2.546896678 | 69.7241025 | 53.21190984 | 13.656 | 0.8383483586 | 41705.40134 | 40.05933276 | 5.972670264 | -0.2215065812 | 50773.62464 | 0.5507585068 | 107.6973 | 0.829707077 | 1026.326 | -0.384344726 | 5.15541109
Precip Tank 3 (35-tnk-503) | 2013-11-17 | D/S | 8:00 | [15 empty] | -0.00180979649 | 0.8603373336 |  |  |  | N/A | N/A | N/A | N/A | N/A | N/A | [60 empty] | 0 | 3.327767052 | 0.005557553848 | 74.0413615 | 28.36010794 | 0.2782259468 | -0.7282917718 | 0.8342970288 | 87.34089612 | 60.00712866 | 13.38048 | 0.8370388866 | 46848.50626 | 46.96739384 | 6.393899734 | -0.2876476746 | 50259.89932 | -1.80979649 | 107.6973 | 0.7746496012 | 860.3373336 | -0.5353758646 | 3.007382824
Barren Solution (35-THK-501 O/F) | 2013-11-17 | D/S | 8:00 | [20 empty] | N/A | N/A | N/A | N/A | N/A | N/A
Barren Solution (35-TNK-506) | 2013-11-17 | D/S | 8:00 | [20 empty] | N/A | N/A | N/A | N/A | N/A | N/A
V2O3 Red. Kiln 1 (41-BIN-504) | 2013-11-17 | D/S | 8:00 | [5 empty] | 0.14% | 0.14% | [5 empty] | 116.6% | [47 empty] | 0.046 | 0.023 | 0.05 | 0.142 | 0.0027 | -0.002 | -0.003 | -0.003 | 0.036 | 0.019 | 115.6655 | 0.226 | 0 | 0.153 | 0.07 | 0.0005 | -0.0006 | 0.0001 | -0.0005 | 0.0062 | -0.016 | 0.0001 | 0.0017 | -0.0003 | 0.107 | 64.792 | [24 empty] | Bad | [9 empty] | 12.2633 | 13.5737 | 13.7917 |  | 16.64% | 116.6%
Clean Preg (30-tnk-506) | 2013-11-17 | D/S | 11:00 | [14 empty] | 38.1722 |  |  | 8.76 | 85.8 | 177.8 | [90 empty] | Bad |  |  |  |  | 1
Dirty Preg (Desil feed 30-Tnk-510) | 2013-11-17 | D/S | 11:00 | [14 empty] | 34.8605 |  |  | 9.6 | 10.53 | 177.7
AMV | 2013-11-17 | D/S | 11:00 | [5 empty] | 12.15% | 12.15% | [53 empty] | 0.005 | -0.021 | 0.014 | 0.105 | -0.0023 | 0.127 | -0.001 | -0.005 | 0.02 | 0.006 | 77.392 | 0.096 | -0.004 | 0.093 | 0.048 | 0.0016 | -0.0007 | -0.0001 | 0.0001 | 0.0096 | -0.0064 | -0.0051 | 0.0009 | 0.0001 | 0.065 | 43.353
V2O3 Red. Kiln 1 (41-BIN-504) | 2013-11-17 | D/S | 11:00 | [5 empty] | 29% | 29% | [5 empty] | 110.9% | [47 empty] | 0.1 | 0.046 | 0.513 | 1.301 | 0.0066 | 0.051 | -0.001 | 0.001 | 0.109 | 0.208 | 101.5076 | 0.558 | 0.107 | 4.236 | 0.062 | 0.8683 | 0.0018 | 0.0023 | -0.0003 | 0.0108 | -0.0159 | -0.0071 | -0.0158 | 0.0009 | 2.962 | 56.862 | [24 empty] | Bad | [9 empty] | 12.0145 | 13.9881 | 14.2037 |  | 10.92% | 110.9%
Vat 1 (Soln) | 2013-11-17 | D/S | 10:00 | [14 empty] | 20.8 |  |  | 12.48 | 59 | 43
Kiln Discharge | 2013-11-17 | D/S | 08:00-09:00 | [20 empty] | 2.677897 | 50.4687 | 500 | 0.2703 | 5.8938642 | 45.44% |  |  |  |  | 2.633 | 0.913 | 3.475 | 4.593 | 0.0043 | 0.091 | 0.057 | 0.035 | 0.755 | 15.735 | 1.0521 | 0.285 | 70.699 | 0.0266 | 49.447 | N/A | [64 empty] | Bad | 1
Kiln Discharge | 2013-11-17 | D/S | 10:00-11:00 | [20 empty] | 2.939635 | 48.4754 | 500 | 0.285 | 5.8070332 | 50.62% |  |  |  |  | 2.612 | 0.967 | 3.574 | 4.809 | 0.0039 | 0.064 | 0.04 | 0.033 | 0.769 | 15.73 | 1.0366 | 0.286 | 70.563 | 0.0437 | 49.352 | N/A | [64 empty] | Bad | 1
Vat 3 (Soln) | 2013-11-17 | D/S | 11:30 | [14 empty] | 7.4 |  |  | 12.28 | 31.3 | 65.1
Amsul Mix Tank 1 (35-tnk-511) | 2013-11-17 | D/S | 15;00 | [13 empty] | 419.2
Precip Tank 1 (35-tnk-501) | 2013-11-17 | D/S | 15:30 | [14 empty] | N/A |  |  | N/A | N/A | N/A
Precip Tank 2 (35-tnk-502) | 2013-11-17 | D/S | 15:30 | [14 empty] | N/A |  |  | N/A | N/A | N/A
Precip Tank 3 (35-tnk-503) | 2013-11-17 | D/S | 15:30 | [14 empty] | N/A |  |  | N/A | N/A | N/A
Barren Solution (35-THK-501 O/F) | 2013-11-17 | D/S | 15:30 | [14 empty] | N/A |  |  | N/A | N/A | N/A
Barren Solution (35-TNK-506) | 2013-11-17 | D/S | 15:30 | [14 empty] | N/A |  |  | N/A | N/A | N/A
Desil Tank 1 (30-tnk-501) | 2013-11-17 | D/S | 15:30 | [14 empty] | 35.0659 | 0.06536703872 | 36.3573419 | 8.49 | 94.4 | 264.6 | [66 empty] | 28.17378464 | 7.45871348 | -1.286863745 | 9.321790572 | 0.5210737916 | 10.62297 | -0.04780411598 | -26.91846334 | 199.7168 | 16.50561 | 29.73549296 | 1.321781457 | 63159.5613 | -5.097756816 | 29.4789016 | -3.485869492 | 14298.24 | 65.36703872 | 96.63178278 | 3.784151476 | 36357.3419 | -2.627051924 | 1.069286
Desil Tank 2 (30-tnk-502) | 2013-11-17 | D/S | 15:30 | [14 empty] | 37.4853 | 0.0500235789 | 49.88372376 | 8.77 | 89.1 | 261.9 | [66 empty] | 29.25474842 | 8.4328676 | -1.390364048 | 9.067966906 | 0.473729848 | 10.17770554 | -0.06223456634 | -29.31327954 | 209.4754728 | 17.05788909 | 25.35140996 | 1.245416 | 71407.18174 | -5.386198524 | 30.5113691 | -3.389239052 | 13294.68 | 50.0235789 | 96.63178278 | 4.874975598 | 49883.72376 | -2.589907984 | 1.17992338
Desil Tank 3 (30-tnk-503) | 2013-11-17 | D/S | 15:30 | [14 empty] | 38.2175 | 0.05635858468 | 45.99276668 | 8.74 | 30.2 | 249.6 | [66 empty] | 27.79273044 | 8.580981092 | -1.593827 | 9.26553005 | 0.5576922022 | 11.591293 | -0.1165649 | -39.30556686 | 200.9681652 | 16.96153 | 23.50679428 | 1.487279057 | 71072.81572 | -5.77057893 | 37.03793366 | -3.517295092 | 15254.24 | 56.35858468 | 96.63178278 | 5.835124368 | 45992.76668 | -3.098979118 | 1.222933
AMV | 2013-11-17 | D/S | 15:30 | [60 empty] | -0.007 | -0.019 | 0.007 | 0.071 | -0.0014 | 0.099 | -0.003 | -0.004 | 0.019 | 0.003 | 75.8507 | 0.068 | -0.006 | 0.072 | 0.045 | -0.001 | -0.0009 | -0.0002 | -0.001 | 0.008 | -0.0099 | -0.0015 | 0.0005 | 0.0009 | 0.05 | 42.489
V2O3 Red. Kiln 1 (41-BIN-504) | 2013-11-17 | D/S | 15:30 | [12 empty] | 113.2% | [47 empty] | 0.027 | 0.003 | 0.035 | 0.122 | -0.0001 | -0.005 | -0.004 | -0.006 | 0.027 | 0.015 | 101.4263 | 0.185 | -0.006 | 0.145 | 0.058 | 0.0068 | -0.0027 | 0.0001 | -0.0003 | 0.0086 | -0.0109 | 0.0026 | 0.0029 | -0.0006 | 0.102 | 56.816 | [24 empty] | Bad | [9 empty] | 12.2087 | 13.5476 | 13.7248 |  | 13.23% | 113.2%
Kiln Discharge | 2013-11-17 | D/S | 12:00-13:00 | [17 empty] | 9.56 |  |  | 3.006611 | 53.3491 | 500 | 0.3208 | 5.7258042 | 52.51% |  |  |  |  | 2.597 | 0.922 | 3.483 | 4.605 | 0.0032 | 0.061 | 0.047 | 0.039 | 0.749 | 15.797 | 1.0221 | 0.288 | 70.844 | 0.0257 | 49.548 | 2.128 | 0.915 | 3.436 | 4.502 | 0.0022 | 0.045 | 0.022 | 0.04 | 0.727 | 15.817 | 0.4764 | 0.287 | 71.032 | 0.0293 | 49.68 | [50 empty] | Bad | 1
Kiln Feed | 2013-11-17 | D/S | 7:00 |  | 1089.7 | 2468.12 | 3557.82 | 3404.9 | 6.196% | [24 empty] | 0.243 | 0.913 | 3.548 | 4.707 | 0.0035 | 0.124 | 0.116 | 0.03 | 0.781 | 16.157 | 1.0743 | 0.291 | 72.062 | 0.0266 | 50.4
Kiln Discharge | 2013-11-17 | D/S | 14:00-15:00 | [17 empty] | 9.39 |  |  | 2.307599 | 50.3987 | 500 | 0.2326 | 5.7633376 | 40.04% |  |  |  |  | 2.749 | 0.937 | 3.524 | 4.777 | 0.0036 | 0.13 | 0.107 | 0.042 | 0.759 | 15.757 | 1.0288 | 0.286 | 70.07 | 0.029 | 49.007 | 2.431 | 0.947 | 3.631 | 4.808 | 0.0021 | 0.123 | 0.089 | 0.044 | 0.781 | 15.76 | 0.6304 | 0.285 | 70.238 | 0.0396 | 49.124 | [50 empty] | Bad | 1
Vat 1 (Soln) | 2013-11-17 | D/S | 16:30 | [14 empty] | 15.7932 |  |  | 12.2 | 52.2 | 41.8
Vat 2 (Soln) | 2013-11-17 | D/S | 16:30 | [14 empty] | 16.5433 |  |  | 11.91 | 35.7 | 57.9
Vat 3 (Soln) | 2013-11-17 | D/S | 16:30 | [14 empty] | 6.5 |  |  | 11.98 | 14.56 | 63.3
Scrubber Recirc Tank (19-tnk-501) | 2013-11-17 | D/S | 16:30 | [14 empty] | 35.3911 |  |  | 9.54 | 88.8 | 136.6 | [90 empty] | Bad | [6 empty] | 1
Slug Dose 1 (25-tnk-502) | 2013-11-17 | D/S | 16:30 | [14 empty] | N/A |  |  | N/A | N/A | N/A
Slug Dose 2 (25-tnk-503) | 2013-11-17 | D/S | 16:30 | [14 empty] | N/A |  |  | N/A | N/A | N/A
Dilute Preg Tank (Pre Scrubber, 25-tnk-505) | 2013-11-17 | D/S | 16:30 | [14 empty] | 19.1583 |  |  | 12.02 | 53.3 | 58.3
Vat 1 (Soln) | 2013-11-17 | N/S | 23:00 | [14 empty] | 14.0296 |  |  | 12.76 | 37.5 | 117.5
Vat 2 (Soln) | 2013-11-17 | N/S | 23:00 | [14 empty] | 18.364 |  |  | 12.36 | 42.5 | 84.6
Scrubber Recirc Tank (19-tnk-501) | 2013-11-17 | N/S | 23:00 | [14 empty] | 39.324 |  |  | 9.8 | 77.1 | 184 | [90 empty] | Bad | [6 empty] | 1
Slug Dose 1 (25-tnk-502) | 2013-11-17 | N/S | 23:00 | [14 empty] | 7.5366 |  |  | 12.66 | 29.3 | 100.4
Slug Dose 2 (25-tnk-503) | 2013-11-17 | N/S | 23:00 | [14 empty] | 15.9834 |  |  | 12.72 | 40.9 | 92.7
Dilute Preg Tank (Pre Scrubber, 25-tnk-505) | 2013-11-17 | N/S | 23:00 | [14 empty] | 18.2693 |  |  | 12.38 | 44.3 | 95
Clean Preg (30-tnk-506) | 2013-11-17 | N/S | 23:00 | [14 empty] | 38.1249 |  |  | 8.94 | 76.5 | 159.8 | [90 empty] | Bad |  |  |  |  | 1
Dirty Preg (Desil feed 30-Tnk-510) | 2013-11-17 | N/S | 23:00 | [14 empty] | 37.1735 |  |  | 9.69 | 76.9 | 172.8
Precip Tank 1 (35-tnk-501) | 2013-11-17 | N/S | 23:00 | [13 empty] | 131.43132 | 1.5297 |  |  | 864 | 110.2 | 207.4 | [6 empty] | 1.148 | 20.2 | 1.1481
Precip Tank 2 (35-tnk-502) | 2013-11-17 | N/S | 23:00 | [13 empty] | 142.19298 | 1.1089 |  |  | 8.7 | 112.7 | 204.1 | [6 empty] | 1.152 | 20.3 | 1.15215
Precip Tank 3 (35-tnk-503) | 2013-11-17 | N/S | 23:00 | [13 empty] | 157.87046 | 0.8641 |  |  | 8.73 | 120.2 | 196.1 | [6 empty] | 1.158 | 20.1 | 1.15805
Barren Solution (35-TNK-506) | 2013-11-17 | N/S | 23:00 | [13 empty] | LLD | 0.592 |  |  | 8.88 | 81.1 | 166 | [6 empty] | 1.072 | 20.5 | 1.07225
Calcine Vat 2 | 2013-11-16 | N/S | Top |  | 528.4 | 2257.02 | 2785.42 | 2658.1 | 5.641% | [14 empty] | #VALUE! | 51.4829 | N/A | N/A | [6 empty] | 2.755 | 0.938 | 3.571 | 4.776 | 0.0021 | 0.125 | 0.091 | 0.027 | 0.855 | 15.937 | 0.623 | 0.282 | 70.436 | 0.0335 | 49.263 | 2.633 | 0.956 | 3.707 | 4.895 | 0.0014 | 0.107 | 0.057 | 0.045 | 0.872 | 15.928 | 0.5733 | 0.28 | 70.456 | 0.0253 | 49.277
Calcine Vat 2 | 2013-11-16 | N/S | Middle |  | 561.55 | 2062.25 | 2623.8 | 2484.57 | 6.751% | [14 empty] | #VALUE! | 51.3806 | N/A | N/A | [6 empty] | 2.633 | 0.924 | 3.519 | 4.608 | 0.0015 | 0.099 | 0.064 | 0.03 | 0.843 | 15.681 | 0.5561 | 0.278 | 70.501 | 0.0319 | 49.309 | 2.501 | 0.933 | 3.656 | 4.601 | 0.0012 | 0.084 | 0.039 | 0.032 | 0.84 | 15.827 | 0.5026 | 0.28 | 71.051 | 0.0377 | 49.693
Calcine Vat 2 | 2013-11-16 | N/S | Bottom |  | 528.14 | 2635.28 | 3163.42 | 2923.6 | 9.1% | [14 empty] | #VALUE! | 54.1227 | N/A | N/A | [6 empty] | 3.014 | 0.928 | 3.54 | 4.678 | 0.002 | 0.115 | 0.075 | 0.032 | 0.889 | 15.588 | 0.5221 | 0.274 | 69.949 | 0.0262 | 48.922 | 2.784 | 0.912 | 3.573 | 4.713 | 0.001 | 0.101 | 0.05 | 0.051 | 0.87 | 15.6 | 0.4411 | 0.276 | 70.301 | 0.031 | 49.169
Kiln Feed | 2013-11-17 | N/S | 23:00 |  | 1098.67 | 2223.41 | 3322.08 | 3170.98 | 6.796% | [24 empty] | 0.297 | 0.935 | 3.602 | 4.791 | 0.0025 | 0.126 | 0.125 | 0.041 | 0.789 | 16.185 | 1.0707 | 0.294 | 72.29 | 0.0393 | 50.56
Kiln Discharge | 2013-11-17 | N/S | 18:00-19:00 | [17 empty] | 8.44 |  |  | 1.121942 | 53.6124 | 500 | 0.1203 | 5.8574512 | 19.15% |  |  |  |  | 2.469 | 0.915 | 3.458 | 4.605 | 0.0035 | 0.11 | 0.12 | 0.035 | 0.717 | 16.049 | 1.0456 | 0.291 | 70.872 | 0.0281 | 49.568 | 2.346 | 0.935 | 3.516 | 4.7 | 0.003 | 0.104 | 0.106 | 0.05 | 0.732 | 16.172 | 0.8613 | 0.295 | 71.62 | 0.0213 | 50.091 | [50 empty] | Bad | 1
Kiln Discharge | 2013-11-17 | N/S | 20:00-21:00 | [17 empty] | 11 |  |  | 1.906501 | 51.1408 | 500 | 0.195 | 5.6529782 | 33.73% |  |  |  |  | 3.247 | 0.924 | 3.657 | 5.075 | 0.004 | 0.01 | 0.018 | 0.028 | 0.933 | 15.411 | 1.0091 | 0.284 | 69.425 | 0.0301 | 48.556 | 2.801 | 0.933 | 3.667 | 4.99 | 0.003 | 0.004 | 0.011 | 0.038 | 0.922 | 15.398 | 0.6574 | 0.282 | 69.906 | 0.0253 | 48.892 | [50 empty] | Bad | 1
Kiln Discharge | 2013-11-17 | N/S | 22:00-23:00 | [17 empty] | 11.07 |  |  | 2.566155 | 48.9643 | 500 | 0.2513 | 5.6428946 | 45.48% |  |  |  |  | 3.106 | 0.929 | 3.572 | 4.732 | 0.0045 | 0.035 | 0.022 | 0.035 | 0.771 | 15.845 | 1.0073 | 0.285 | 70.266 | 0.0367 | 49.144 | 2.588 | 0.945 | 3.508 | 4.694 | 0.0014 | 0.023 | 0.01 | 0.047 | 0.773 | 15.866 | 0.5495 | 0.293 | 70.568 | 0.0371 | 49.355 | [50 empty] | Bad | 1
Kiln Discharge | 2013-11-17 | N/S | 00:00-01:00 | [17 empty] | 10.72 |  |  | 3.351483 | 54.7668 | 500 | 0.3671 | 5.5274934 | 60.63% |  |  |  |  | 3.006 | 0.883 | 3.272 | 4.357 | 0.0019 | 0.119 | 0.064 | 0.027 | 0.663 | 14.783 | 0.9867 | 0.258 | 65.278 | 0.0267 | 45.655 | 2.666 | 0.943 | 3.536 | 4.631 | 0.0024 | 0.121 | 0.053 | 0.052 | 0.727 | 15.858 | 0.4376 | 0.286 | 71.506 | 0.0364 | 50.011 | [50 empty] | Bad | 1
Kiln Discharge | 2013-11-17 | N/S | 02:00-03:00 | [17 empty] | 10.68 |  |  | 3.535404 | 52.6531 | 500 | 0.3723 | 5.8215984 | 60.73% |  |  |  |  | 3.252 | 0.942 | 3.58 | 4.739 | 0.0035 | 0.099 | 0.055 | 0.038 | 0.741 | 15.762 | 1.0392 | 0.283 | 70.37 | 0.03 | 49.217 | 2.65 | 0.935 | 3.587 | 4.667 | 0.001 | 0.09 | 0.035 | 0.043 | 0.733 | 15.829 | 0.3963 | 0.288 | 70.53 | 0.0154 | 49.329 | [50 empty] | Bad | 1
Kiln Discharge | 2013-11-17 | N/S | 04:00-05:00 | [17 empty] | 11 |  |  | 3.64642 | 52.4487 | 500 | 0.3825 | 5.7913476 | 62.96% |  |  |  |  | 3.32 | 0.922 | 3.376 | 4.501 | 0.003 | 0.103 | 0.059 | 0.033 | 0.718 | 15.544 | 1.0338 | 0.288 | 70.423 | 0.0314 | 49.254 | 2.757 | 0.943 | 3.534 | 4.552 | 0.0008 | 0.098 | 0.047 | 0.045 | 0.724 | 15.873 | 0.3758 | 0.294 | 71.448 | 0.0226 | 49.971 | [50 empty] | Bad | 1
Desil Press Drop (Solid) | 2013-11-16 | N/S | 23:00 |  | 18.26 | 369.02 | 387.28 | 220.03 | 45.32% | [14 empty] | 0 | 48.5839 | [8 empty] | 15.859 | 0.84 | 12.139 | 15.358 | 0.3916 | 3.022 | 1.118 | 0.069 | 0.761 | 5.908 | 8.4611 | 0.105 | 28.638 | 0.0073 | 20.029 | 10.892 | 1.032 | 14.393 | 18.36 | 0.4366 | 0.518 | 0.202 | 0.092 | 0.926 | 7.18 | 2.4122 | 0.13 | 34.651 | 0.0129 | 24.235
Calcine Vat 3 | 2013-11-17 | N/S | Top |  | 1102.02 | 3881.41 | 4983.43 | 4641.87 | 8.8% | [14 empty] | #VALUE! | N/A | N/A | N/A | [6 empty] | 2.649 | 0.965 | 3.661 | 4.924 | 0.002 | 0.107 | 0.056 | 0.024 | 0.891 | 15.842 | 0.5372 | 0.277 | 70.403 | 0.027 | 49.24 | 2.367 | 0.935 | 3.438 | 4.544 | 0.0008 | 0.1 | 0.047 | 0.04 | 0.793 | 15.772 | 0.552 | 0.284 | 71.179 | 0.0342 | 49.783
Calcine Vat 3 | 2013-11-17 | N/S | Middle |  | 1096.19 | 3974.05 | 5070.24 | 4556.81 | 12.92% | [14 empty] | #VALUE! | N/A | N/A | N/A | [6 empty] | 2.656 | 0.964 | 3.767 | 5.012 | 0.002 | 0.097 | 0.068 | 0.032 | 0.894 | 15.664 | 0.6067 | 0.278 | 69.518 | 0.0368 | 48.621 | 2.5 | 0.978 | 3.722 | 5.06 | 0.0015 | 0.087 | 0.035 | 0.055 | 0.866 | 15.688 | 0.509 | 0.28 | 70.1 | 0.0299 | 49.028
Calcine Vat 3 | 2013-11-17 | N/S | Bottom |  | 1052.54 | 3251.61 | 4304.15 | 4039.97 | 8.125% | [14 empty] | #VALUE! | N/A | N/A | N/A | [6 empty] | 2.517 | 0.943 | 3.576 | 4.777 | 0.0019 | 0.109 | 0.074 | 0.029 | 0.84 | 15.767 | 0.6033 | 0.279 | 70.037 | 0.035 | 48.984 | 2.477 | 0.952 | 3.603 | 4.777 | 0.0011 | 0.094 | 0.036 | 0.034 | 0.859 | 15.681 | 0.4495 | 0.286 | 70.634 | 0.0228 | 49.401
Kiln Discharge | 2013-11-17 | D/S | 16:00-17:00 | [17 empty] | 8.44 |  |  | 1.330749 | 49.8967 | 500 | 0.1328 | 5.7594162 | 23.11% |  |  |  |  | 2.851 | 0.897 | 3.39 | 4.503 | 0.0027 | 0.129 | 0.143 | 0.033 | 0.739 | 15.835 | 1.0281 | 0.284 | 70.769 | 0.0368 | 49.496 | 2.631 | 0.908 | 3.37 | 4.468 | 0.0024 | 0.123 | 0.126 | 0.038 | 0.723 | 15.986 | 0.7961 | 0.291 | 71.39 | 0.0306 | 49.93 | [50 empty] | Bad | 1
Kiln Discharge | 2013-11-18 | D/S | 06:00-07:00 | [17 empty] | 10.9 |  |  | 3.219677 | 51.3095 | 500 | 0.3304 | 5.7549346 | 55.95% |  |  |  |  | 3.234 | 0.938 | 3.551 | 4.773 | 0.0031 | 0.067 | 0.036 | 0.031 | 0.807 | 15.798 | 1.0273 | 0.288 | 70.267 | 0.0335 | 49.145 | 2.777 | 0.966 | 3.674 | 4.914 | 0.0017 | 0.06 | 0.024 | 0.047 | 0.819 | 15.996 | 0.4881 | 0.287 | 70.153 | 0.03 | 49.065 | [50 empty] | Bad | 1
Amsul Mix Tank 2 (35-tnk-512) | 2013-11-18 | D/S | 8:00 | [13 empty] | 260.2
Kiln Feed | 2013-11-18 | D/S | 7:00 |  | 1104.96 | 3171.15 | 4276.11 | 4066.76 | 6.602% | [24 empty] | 0.348 | 0.907 | 3.698 | 4.905 | 0.004 | 0.121 | 0.141 | 0.025 | 0.901 | 16.195 | 1.0615 | 0.289 | 72.017 | 0.0374 | 50.368
Vat 1 (Soln) | 2013-11-18 | D/S | 7:00 | [14 empty] | 12.9 |  |  | 12.47 | 37.1 | 52.4
Vat 2 (Soln) | 2013-11-18 | D/S | 7:00 | [14 empty] | 21.5362 |  |  | 12.38 | 47.4 | 78.1
Vat 3 (Soln) | 2013-11-18 | D/S | 7:00 | [14 empty] | 13.3489 |  |  | 12.3 | 36.9 | 70.5
Scrubber Recirc Tank (19-tnk-501) | 2013-11-18 | D/S | 7:00 | [14 empty] | 44.7659 |  |  | 9.68 | 78 | 209.5 | [90 empty] | Bad | [6 empty] | 1
Slug Dose 1 (25-tnk-502) | 2013-11-18 | D/S | 7:00 | [14 empty] | N/A | N/A | N/A | N/A | N/A | N/A
Slug Dose 2 (25-tnk-503) | 2013-11-18 | D/S | 7:00 | [14 empty] | N/A | N/A | N/A | N/A | N/A | N/A
Dilute Preg Tank (Pre Scrubber, 25-tnk-505) | 2013-11-18 | D/S | 7:00 | [14 empty] | 19.2893 |  |  | 12.11 | 45.8 | 107.9
Precip Tank 1 (35-tnk-501) | 2013-11-18 | D/S | 7:00 | [14 empty] | N/A | N/A | N/A | N/A | N/A | N/A
Precip Tank 2 (35-tnk-502) | 2013-11-18 | D/S | 7:00 | [14 empty] | N/A | N/A | N/A | N/A | N/A | N/A
Precip Tank 3 (35-tnk-503) | 2013-11-18 | D/S | 7:00 | [14 empty] | N/A | N/A | N/A | N/A | N/A | N/A
Barren Solution (35-THK-501 O/F) | 2013-11-18 | D/S | 7:00 | [14 empty] | N/A | N/A | N/A | N/A | N/A | N/A
Barren Solution (35-TNK-506) | 2013-11-18 | D/S | 7:00 | [14 empty] | N/A | N/A | N/A | N/A | N/A | N/A
Clean Preg (30-tnk-506) | 2013-11-18 | D/S | 7:00 | [14 empty] | 38.0997 | 0.03935618432 | 42.00090816 | 8.73 | 78.3 | 171.5 | [66 empty] | 10.99847 | 8.389541276 | -1.438539 | 9.863953766 | 0.5074701746 | 9.68818786 | -0.1372084 | -39.09695956 | 177.1876952 | 19.15268347 | 26.35916448 | 1.309077 | 66804.47516 | -5.163885738 | 34.07025338 | -3.870380966 | 14276.10662 | 39.35618432 | 96.63178278 | 3.708862196 | 42000.90816 | -2.454090568 | 1.086289 |  | Bad |  |  |  |  | 1
Dirty Preg (Desil feed 30-Tnk-510) | 2013-11-18 | D/S | 7:00 | [14 empty] | 38.315 | 4.199372264 | 43.6738059 | 9.62 | 77.4 | 188.9 | [66 empty] | 74.09852052 | 8.527019068 | -1.399058 | 32.61761504 | 0.5368575876 | 12.2571 | 0.3461300278 | 88.89912558 | 316.9424834 | 38.6399984 | 29.83864374 | 1.079428 | 70175.61036 | -5.055110638 | 115.6838 | -4.19474134 | 3450.415208 | 4199.372264 | 96.63178278 | 43.66776448 | 43673.8059 | -2.822694772 | 1.488691
Desil Tank 1 (30-tnk-501) | 2013-11-18 | D/S | 7:00 | [14 empty] | 35.1008 | 0.1076981 | 41.1024804 | 8.64 | 64.6 | 209.4 | [66 empty] | 10.17774173 | 8.586496868 | -1.199464348 | 11.62026 | 0.5666980206 | 9.085438156 | -0.08870241784 | -7.653408898 | 175.7203 | 17.72240134 | 14.0354 | 1.426200532 | 55523.33186 | -4.407279276 | 64.18175946 | -3.53950728 | 13474.27 | 107.6981 | 96.63178278 | 3.803655116 | 41102.4804 | -2.474773894 | 1.26621
Desil Tank 2 (30-tnk-502) | 2013-11-18 | D/S | 7:00 | [14 empty] | 36.8476 | 0.05432898238 | 40.46835268 | 8.73 | 58.2 | 213.6 | [66 empty] | 7.797889124 | 9.061004614 | -1.004176 | 9.764675448 | 0.6101010892 | 8.385669992 | -0.05111554792 | -24.18799092 | 111.2622 | 14.65893 | 1.179579 | 1.790567 | 48030.70258 | -4.45137057 | 44.38966414 | -3.724803502 | 13638.63 | 54.32898238 | 96.63178278 | 3.357246174 | 40468.35268 | -2.036716892 | 1.161516
Desil Tank 3 (30-tnk-503) | 2013-11-18 | D/S | 7:00 | [14 empty] | 33.855 | 0.04358649098 | 35.80460262 | 8.73 | 78.6 | 231.2 | [66 empty] | 7.344955108 | 9.43057837 | -0.9511303202 | 8.938109848 | 0.6721729898 | 7.981022628 | -0.02595182988 | -26.42081398 | 87.87936584 | 19.72139 | 3.280676104 | 1.877219 | 40183.66738 | -3.700390314 | 39.42518224 | -4.059073194 | 13710.2 | 43.58649098 | 96.63178278 | 3.211569522 | 35804.60262 | -1.446916 | 1.026143
AMV | 2013-11-18 | D/S | 7:00 | [5 empty] | 14.36% | 14.36% | [53 empty] | 0.055 | 0.03 | 0.381 | 0.635 | 0.0028 | 0.175 | 0 | -0.001 | 0.108 | 0.129 | 76.6954 | 0.081 | 0.002 | 0.867 | 0.066 | 0.0054 | -0.0002 | 0.0032 | 0.0007 | 0.0089 | -0.0113 | 0.0052 | 0 | -0.0004 | 0.606 | 42.962
V2O3 Red. Kiln 1 (41-BIN-504) | 2013-11-18 | D/S | 7:00 | [5 empty] | 0.15% | 0.15% | [5 empty] | 113.4% | [47 empty] | 0.057 | 0.025 | 0.062 | 0.243 | 0.0029 | 0.001 | -0.002 | -0.003 | 0.038 | 0.028 | 113.9549 | 0.229 | 0 | 0.201 | 0.071 | 0.0017 | -0.0006 | 0.0006 | -0.0001 | 0.0085 | -0.013 | -0.0132 | -0.0006 | 0 | 0.141 | 63.834 | [24 empty] | Bad | [8 empty] | 1 | 11.1062 | 12.5939 | 12.7926 |  | 13.36% | 113.4%
V2O3 Red. Kiln 1 (41-BIN-504) | 2013-11-18 | D/S | 11:00 | [12 empty] | 113.3% | [47 empty] | 0.047 | 0.026 | 0.073 | 0.175 | 0.0018 | -0.003 | -0.003 | -0.001 | 0.036 | 0.029 | 112.3866 | 0.24 | 0 | 0.208 | 0.068 | 0.0064 | -0.001 | 0.0005 | -0.0001 | 0.0068 | -0.0166 | -0.0029 | 0 | 0.001 | 0.145 | 62.956 | [24 empty] | Bad | [8 empty] | 2 | 11.659 | 12.9504 | 13.1219 |  | 13.28% | 113.3%
Kiln Discharge | 2013-11-18 | D/S | 08:00-09:00 | [17 empty] | 10.38 |  |  | 3.759042 | 49.5871 | 500 | 0.3728 | 5.6927524 | 66.03% |  |  |  |  | 3.185 | 0.933 | 3.477 | 4.638 | 0.0036 | 0.061 | 0.027 | 0.033 | 0.786 | 15.722 | 1.0162 | 0.283 | 70.046 | 0.0387 | 48.99 | 2.494 | 0.949 | 3.652 | 4.591 | 0.001 | 0.047 | 0.016 | 0.056 | 0.8 | 15.875 | 0.3814 | 0.287 | 70.9 | 0.0296 | 49.587 | [50 empty] | Bad | 1
Kiln Discharge | 2013-11-18 | D/S | 10:00-11:00 | [17 empty] | 9.72 |  |  | 2.671946 | 49.8326 | 500 | 0.2663 | 5.7426102 | 46.53% |  |  |  |  | 3.178 | 0.929 | 3.664 | 5.045 | 0.0039 | 0.089 | 0.038 | 0.041 | 0.977 | 15.543 | 1.0251 | 0.275 | 69.663 | 0.0307 | 48.722 | 2.748 | 0.959 | 3.75 | 5.08 | 0.0021 | 0.084 | 0.026 | 0.033 | 1.003 | 15.805 | 0.564 | 0.279 | 70.129 | 0.0273 | 49.048 | [50 empty] | Bad | 1
Amsul Mix Tank 2 (35-tnk-512) | 2013-11-18 | D/S | 12:00 | [13 empty] | 415.8
Kiln Discharge | 2013-11-18 | D/S | 12:00-13:00 | [20 empty] | 3.90504 | 54.2248 | 500 | 0.4235 | 5.7795834 | 67.57% |  |  |  |  | 3.257 | 0.898 | 3.474 | 4.563 | 0.0048 | 0.118 | 0.064 | 0.028 | 0.84 | 15.69 | 1.0317 | 0.284 | 70.59 | 0.0421 | 49.371 | 2.551 | 0.9 | 3.574 | 4.56 | 0.001 | 0.103 | 0.046 | 0.036 | 0.855 | 15.748 | 0.3422 | 0.286 | 71.042 | 0.0356 | 49.687 | [50 empty] | Bad | 1
Precip Tank 1 (35-tnk-501) | 2013-11-18 | D/S | 15:30 | [13 empty] | 157.7376 | 1.6816 |  |  | 8.33 | [8 empty] | 1.15 | 36 | 1.158
Barren Solution (35-THK-501 O/F) | 2013-11-18 | D/S | 15:30 | [13 empty] | LLD | 0.6022 |  |  | 8.6 | [8 empty] | 1.07 | 30.7 | 1.07535
Clean Preg (30-tnk-506) | 2013-11-18 | D/S | 16:00 | [14 empty] | N/A | N/A | N/A | N/A | N/A | N/A
Dirty Preg (Desil feed 30-Tnk-510) | 2013-11-18 | D/S | 16:00 | [14 empty] | N/A | N/A | N/A | N/A | N/A | N/A
Desil Tank 1 (30-tnk-501) | 2013-11-18 | D/S | 16:00 | [14 empty] | N/A | N/A | N/A | N/A | N/A | N/A
Desil Tank 2 (30-tnk-502) | 2013-11-18 | D/S | 16:00 | [14 empty] | N/A | N/A | N/A | N/A | N/A | N/A
Desil Tank 3 (30-tnk-503) | 2013-11-18 | D/S | 16:00 | [14 empty] | N/A | N/A | N/A | N/A | N/A | N/A
Barren Solution (35-THK-501 O/F) | 2013-11-18 | D/S | 16:00 | [14 empty] | N/A | N/A | N/A | N/A | N/A | N/A
Barren Solution (35-TNK-506) | 2013-11-18 | D/S | 16:00 | [14 empty] | N/A | N/A | N/A | N/A | N/A | N/A
AMV | 2013-11-18 | D/S | 16:00 | [5 empty] | 6.78% | 6.78% | [53 empty] | -0.001 | -0.017 | 0.015 | 0.075 | -0.0019 | 0.112 | -0.003 | -0.004 | 0.018 | 0.004 | 76.6867 | 0.078 | -0.005 | 0.054 | 0.044 | 0 | -0.0005 | 0.0005 | -0.0002 | 0.0072 | -0.0074 | 0.0007 | 0.0028 | 0.0004 | 0.038 | 42.958
V2O3 Red. Kiln 1 (41-BIN-504) | 2013-11-18 | D/S | 16:00 | [5 empty] | 0.09% | 0.09% | [5 empty] | 114.5% | [47 empty] | 0.057 | 0.028 | 0.107 | 0.204 | 0.0021 | 0.001 | -0.002 | -0.003 | 0.048 | 0.024 | 113.6885 | 0.236 | 0 | 0.188 | 0.071 | 0.0026 | -0.0007 | 0.0007 | 0.0002 | 0.0086 | -0.0153 | -0.0038 | 0.0015 | -0.0001 | 0.132 | 63.685 | [24 empty] | Bad | [8 empty] | 3 | 12.2635 | 13.4384 | 13.6092 |  | 14.54% | 114.5%
Desil Press Drop (Solid) | 2013-11-18 | D/S | 8:00 |  | 1093.1 | 1980.31 | 3073.41 | 2081.1 | 50.11% | [14 empty] | 0 | 48.8157 | [8 empty] | 15.501 | 0.916 | 12.295 | 16.558 | 0.3857 | 3.061 | 1.209 | 0.083 | 0.768 | 5.995 | 8.0845 | 0.109 | 29.205 | 0.0146 | 20.426 | 10.163 | 1.083 | 14.523 | 19.669 | 0.432 | 0.4 | 0.171 | 0.095 | 0.896 | 7.06 | 1.9925 | 0.127 | 34.218 | 0.0155 | 23.932
Kiln Discharge | 2013-11-18 | D/S | 14:00-15:00 | [20 empty] | 3.538561 | 52.4507 | 500 | 0.3712 | 5.753254 | 61.51% |  |  |  |  | 3.343 | 0.9 | 3.549 | 4.681 | 0.0037 | 0.113 | 0.08 | 0.026 | 0.82 | 15.716 | 1.027 | 0.281 | 69.686 | 0.0398 | 48.738 | 2.723 | 0.878 | 3.403 | 4.405 | 0.0012 | 0.107 | 0.057 | 0.03 | 0.778 | 15.748 | 0.427 | 0.285 | 70.313 | 0.0219 | 49.177 | [50 empty] | Bad | 1
Vat 1 (Soln) | 2013-11-18 | D/S | 17:30 | [14 empty] | 3.5059 |  |  | 12.37 | 17.69 | 136.2
Vat 2 (Soln) | 2013-11-18 | D/S | 17:30 | [14 empty] | 7.6331 |  |  | 12.53 | 24.6 | 125.1
Vat 3 (Soln) | 2013-11-18 | D/S | 17:30 | [14 empty] | 15.9733 |  |  | 12.62 | 28.8 | 119.3
Scrubber Recirc Tank (19-tnk-501) | 2013-11-18 | D/S | 17:30 | [14 empty] | N/A | N/A | N/A | N/A | N/A | N/A
Slug Dose 1 (25-tnk-502) | 2013-11-18 | D/S | 17:30 | [14 empty] | N/A | N/A | N/A | N/A | N/A | N/A
Slug Dose 2 (25-tnk-503) | 2013-11-18 | D/S | 17:30 | [14 empty] | N/A | N/A | N/A | N/A | N/A | N/A
Dilute Preg Tank (Pre Scrubber, 25-tnk-505) | 2013-11-18 | D/S | 17:30 | [14 empty] | N/A | N/A | N/A | N/A | N/A | N/A
Vat 2 (Soln) | 2013-11-18 | N/S | 23:00 | [14 empty] | 3.8908 |  |  | 12.24 | 18.44 | 105.4
Vat 3 (Soln) | 2013-11-18 | N/S | 23:00 | [14 empty] | 18.6366 |  |  | 12.58 | 41.2 | 103.6
Scrubber Recirc Tank (19-tnk-501) | 2013-11-18 | N/S | 23:00 | [14 empty] | 41.3463 |  |  | 9.74 | 72 | 180.5 | [90 empty] | Bad | [6 empty] | 1
Slug Dose 1 (25-tnk-502) | 2013-11-18 | N/S | 23:00 | [14 empty] | 6.7715 |  |  | 12.45 | 26.2 | 106.8
Slug Dose 2 (25-tnk-503) | 2013-11-18 | N/S | 23:00 | [14 empty] | 15.815 |  |  | 12.52 | 39.2 | 95.8
Dilute Preg Tank (Pre Scrubber, 25-tnk-505) | 2013-11-18 | N/S | 23:00 | [14 empty] | 19.9217 |  |  | 12.32 | 43.2 | 100.9
Clean Preg (30-tnk-506) | 2013-11-18 | N/S | 23:00 | [14 empty] | 33.6589 | 0.03401417566 | 37.53439164 | 8.86 | 60 | 277.9 | [66 empty] | 17.89746 | 8.010631684 | -0.7842478362 | 11.06066181 | 0.4759304354 | 6.337998732 | -0.06569857518 | -23.53967116 | 166.1872 | 22.24287696 | 22.3597539 | 1.244544499 | 54435.37054 | -3.683623676 | 30.9015074 | -2.521724196 | 12626.54 | 34.01417566 | 104.5017 | 2.395233416 | 37534.39164 | -1.168565006 | 0.4624147112 |  | Bad |  |  |  |  | 1
Dirty Preg (Desil feed 30-Tnk-510) | 2013-11-18 | N/S | 23:00 | [14 empty] | 40.3365 | 4.242837942 | 40.60142016 | 9.74 | 62.9 | 261.8 | [66 empty] | 59.51444686 | 11.17199 | -1.04914 | 19.69888 | 0.6069053426 | 10.27878879 | 0.3921581562 | 59.63162468 | 257.395153 | 35.56868876 | 28.4115297 | 1.590192 | 56987.07416 | -3.86767778 | 124.2132 | -3.346689052 | 3583.062906 | 4242.837942 | 104.5017 | 30.1690328 | 40601.42016 | -1.840217772 | 1.101534
Desil Tank 1 (30-tnk-501) | 2013-11-18 | N/S | 23:00 | [14 empty] | 36.8992 | 0.09663363836 | 37.35980564 | 8.85 | 69.2 | 263.3 | [66 empty] | 25.08842134 | 9.747306472 | -0.9243361862 | 15.25193 | 0.49999809 | 8.080988096 | -0.02010351758 | -0.1568426 | 199.0237 | 17.30858 | 20.63679242 | 1.294896 | 52307.87802 | -3.633958582 | 63.41513306 | -2.996837428 | 13720.01 | 96.63363836 | 104.5017 | 4.401143916 | 37359.80564 | -1.481077 | 0.6447190966
Desil Tank 2 (30-tnk-502) | 2013-11-18 | N/S | 23:00 | [14 empty] | 37.3501 | 0.0552740834 | 35.97187886 | 8.74 | 72.8 | 264.6 | [66 empty] | 23.80557832 | 9.566547838 | -0.9275895032 | 9.662236548 | 0.4674350556 | 7.333708982 | -0.07772866132 | -5.318295066 | 172.2436548 | 16.47718 | 23.41018772 | 1.352963 | 50138.89456 | -3.653093878 | 52.08357824 | -3.047966852 | 13352.07 | 55.2740834 | 104.5017 | 3.766142344 | 35971.87886 | -1.368258 | 0.8402068184
Desil Tank 3 (30-tnk-503) | 2013-11-18 | N/S | 23:00 | [14 empty] | 35.2642 | 0.05003150318 | 36.31163054 | 8.76 | 72.6 | 263.5 | [66 empty] | 19.11794 | 10.10642124 | -0.8767263912 | 8.460615168 | 0.5443632544 | 6.645831826 | -0.03528632828 | -14.24533 | 169.1854 | 17.1140004 | 11.95521 | 1.643033 | 51517.97532 | -3.880513834 | 45.54192128 | -2.927308666 | 14397.61 | 50.03150318 | 104.5017 | 3.016230924 | 36311.63054 | -1.0162 | 0.7604596124
Precip Tank 1 (35-tnk-501) | 2013-11-18 | N/S | 23:00 | [13 empty] | 147.50738 | 1.2217 | -0.000296265842 | 1.421963612 | 8.56 | 103.7 | 213.6 | [6 empty] | 1.154 | 20.3 | 1.15415 | [57 empty] | 15.04761 | 3.57412628 | -0.02671605574 | 55.46682266 | 22.41428952 | 1.860035 | -0.03339195478 | 0.4550890922 | 129.146 | 52.16736512 | 17.06405 | 1.166164615 | 43060.66202 | 31.3145856 | 35.78845008 | -0.143504995 | 43710.41422 | -0.296265842 | 104.5017 | 0.7919607602 | 1421.963612 | 0.07781146886 | 4.411035376
Precip Tank 2 (35-tnk-502) | 2013-11-18 | N/S | 23:00 | [13 empty] | 147.64024 | 1.1085 | -0.000804261428 | 1.074921 | 8.69 | 105.3 | 221.6 | [6 empty] | 1.154 | 20.4 | 1.1542 | [57 empty] | 15.64849677 | 3.42246 | -0.02139717754 | 53.0519489 | 19.27238 | 1.458646 | -0.01435304 | 0.7463402802 | 128.1146108 | 51.7205983 | 16.44992 | 0.9941210412 | 43867.38538 | 29.2524998 | 35.19794652 | -0.1518129941 | 41808.75834 | -0.804261428 | 78.71391292 | 0.8310387928 | 1074.921 | 0.0760377497 | 5.067542386
Precip Tank 3 (35-tnk-503) | 2013-11-18 | N/S | 23:00 | [13 empty] | 141.7944 | 0.8776 | -0.001362277 | 0.9227975658 | 8.75 | 108.5 | 207.6 | [6 empty] | 1.152 | 20 | 1.152 | [57 empty] | 16.12379 | 2.955888098 | -0.01370251 | 44.48976696 | 18.07296 | 1.243434 | -0.03641968854 | 2.061166792 | 107.8292 | 54.53844996 | 16.38858 | 0.9982740228 | 38938.01798 | 30.31929448 | 31.97770818 | -0.2779175862 | 42933.7765 | -1.362277 | 72.66888778 | 0.8348770846 | 922.7975658 | 0.05140720364 | 6.463455432
Barren Solution (35-THK-501 O/F) | 2013-11-18 | N/S | 23:00 | [13 empty] | 25.01046 | 0.6304 |  |  | 8.63 | 101.2 | 172.4 | [6 empty] | 1.108 | 20.1 | 1.10805 | [81 empty] | Bad |  |  |  | 1
Barren Solution (35-TNK-506) | 2013-11-18 | N/S | 23:00 | [13 empty] | LLD | 0.6197 |  |  | 9.02 | 50.3 | 142.3 | [6 empty] | 1.04 | 20.4 | 1.0402
Kiln Feed | 2013-11-18 | N/S | 23:00 |  | 1098.56 | 2399.19 | 3497.75 | 3334.74 | 6.794% | [24 empty] | 0.249 | 0.889 | 3.549 | 4.562 | 0.0043 | 0.128 | 0.127 | 0.024 | 0.861 | 16.302 | 1.0679 | 0.291 | 72.758 | 0.0351 | 50.887
Kiln Discharge | 2013-11-18 | N/S | 16:00-17:00 | [17 empty] | 8.83 |  |  | 2.143516 | 49.5681 | 500 | 0.2125 | 5.3706374 | 39.91% |  |  |  |  | 3.112 | 0.839 | 3.262 | 4.322 | 0.0025 | 0.098 | 0.088 | 0.023 | 0.758 | 14.58 | 0.9587 | 0.253 | 63.528 | 0.0303 | 44.432 | 2.968 | 0.916 | 3.592 | 4.772 | 0.0023 | 0.108 | 0.084 | 0.047 | 0.81 | 16.008 | 0.6574 | 0.289 | 70.897 | 0.0313 | 49.586 | [50 empty] | Bad | 1
Kiln Discharge | 2013-11-18 | N/S | 18:00-19:00 | [17 empty] | 9.19 |  |  | 2.637206 | 54.1103 | 500 | 0.2854 | 5.817677 | 45.33% |  |  |  |  | 3.339 | 0.899 | 3.532 | 4.633 | 0.0034 | 0.11 | 0.09 | 0.024 | 0.825 | 15.746 | 1.0385 | 0.285 | 70.11 | 0.0242 | 49.035 | 2.909 | 0.89 | 3.455 | 4.541 | 0.0019 | 0.099 | 0.077 | 0.03 | 0.789 | 15.938 | 0.6601 | 0.288 | 71.193 | 0.0309 | 49.792 | [50 empty] | Bad | 1
Kiln Discharge | 2013-11-18 | N/S | 20:00-21:00 | [17 empty] | 10.54 |  |  | 3.262793 | 48.2562 | 500 | 0.3149 | 5.7431704 | 56.81% |  |  |  |  | 3.314 | 0.901 | 3.537 | 4.854 | 0.0039 | 0.102 | 0.066 | 0.032 | 0.906 | 15.546 | 1.0252 | 0.278 | 69.611 | 0.0252 | 48.686 | 2.806 | 0.915 | 3.636 | 4.893 | 0.0022 | 0.09 | 0.042 | 0.046 | 0.903 | 15.811 | 0.4402 | 0.278 | 70.152 | 0.0299 | 49.065 | [50 empty] | Bad | 1
Kiln Discharge | 2013-11-18 | N/S | 22:00-23:00 | [17 empty] | 10.27 |  |  | 3.416342 | 48.5168 | 500 | 0.3315 | 5.747652 | 59.44% |  |  |  |  | 3.235 | 0.896 | 3.614 | 4.751 | 0.0045 | 0.106 | 0.059 | 0.02 | 0.894 | 15.64 | 1.026 | 0.278 | 69.355 | 0.0323 | 48.507 | 2.611 | 0.897 | 3.494 | 4.594 | 0.0019 | 0.093 | 0.046 | 0.042 | 0.867 | 15.899 | 0.427 | 0.288 | 71.066 | 0.0363 | 49.704 | [50 empty] | Bad | 1
Kiln Discharge | 2013-11-18 | N/S | 00:00-01:00 | [17 empty] | 10.41 |  |  | 3.564752 | 53.1734 | 500 | 0.3791 | 5.7291654 | 62.22% |  |  |  |  | 3.233 | 0.863 | 3.403 | 4.469 | 0.0029 | 0.104 | 0.061 | 0.022 | 0.808 | 15.641 | 1.0227 | 0.279 | 69.755 | 0.0313 | 48.787 | 2.622 | 0.87 | 3.367 | 4.353 | 0.0008 | 0.097 | 0.041 | 0.045 | 0.785 | 15.792 | 0.3804 | 0.288 | 71.405 | 0.0198 | 49.941 | [50 empty] | Bad | 1
Kiln Discharge | 2013-11-18 | N/S | 02:00-03:00 | [17 empty] | 10.91 |  |  | 3.869557 | 48.4164 | 500 | 0.3747 | 5.6994748 | 67.89% |  |  |  |  | 3.346 | 0.863 | 3.404 | 4.384 | 0.0031 | 0.097 | 0.053 | 0.018 | 0.809 | 15.61 | 1.0174 | 0.281 | 69.956 | 0.0246 | 48.927 | 2.644 | 0.885 | 3.539 | 4.585 | 0.001 | 0.086 | 0.036 | 0.067 | 0.802 | 15.77 | 0.3184 | 0.285 | 70.631 | 0.0332 | 49.399 | [50 empty] | Bad | 1
Kiln Discharge | 2013-11-18 | N/S | 04:00-05:00 | [17 empty] | 10.61 |  |  | 3.78962 | 53.9368 | 500 | 0.4088 | 5.7274848 | 66.17% |  |  |  |  | 3.406 | 0.891 | 3.481 | 4.589 | 0.0038 | 0.101 | 0.058 | 0.023 | 0.83 | 15.68 | 1.0224 | 0.282 | 69.917 | 0.035 | 48.9 | 2.657 | 0.869 | 3.42 | 4.308 | 0 | 0.095 | 0.038 | 0.031 | 0.798 | 15.756 | 0.315 | 0.283 | 70.934 | 0.0444 | 49.612 | [50 empty] | Bad | 1
Clean Preg (30-tnk-506) | 2013-11-19 | D/S | 7:00 | [14 empty] | N/A | N/A | N/A | N/A | N/A | N/A
Dirty Preg (Desil feed 30-Tnk-510) | 2013-11-19 | D/S | 7:00 | [14 empty] | N/A | N/A | N/A | N/A | N/A | N/A
Desil Tank 1 (30-tnk-501) | 2013-11-19 | D/S | 7:00 | [14 empty] | N/A | N/A | N/A | N/A | N/A | N/A
Desil Tank 2 (30-tnk-502) | 2013-11-19 | D/S | 7:00 | [14 empty] | N/A | N/A | N/A | N/A | N/A | N/A
Desil Tank 3 (30-tnk-503) | 2013-11-19 | D/S | 7:00 | [14 empty] | N/A | N/A | N/A | N/A | N/A | N/A
Precip Tank 1 (35-tnk-501) | 2013-11-19 | D/S | 7:00 | [14 empty] | N/A | N/A | N/A | N/A | N/A | N/A
Precip Tank 2 (35-tnk-502) | 2013-11-19 | D/S | 7:00 | [14 empty] | N/A | N/A | N/A | N/A | N/A | N/A
Precip Tank 3 (35-tnk-503) | 2013-11-19 | D/S | 7:00 | [14 empty] | N/A | N/A | N/A | N/A | N/A | N/A
Barren Solution (35-THK-501 O/F) | 2013-11-19 | D/S | 7:00 | [14 empty] | N/A | N/A | N/A | N/A | N/A | N/A
Barren Solution (35-TNK-506) | 2013-11-19 | D/S | 7:00 | [14 empty] | N/A | N/A | N/A | N/A | N/A | N/A
V2O3 Red. Kiln 1 (41-BIN-504) | 2013-11-19 | D/S | 7:00 | [5 empty] | 0.18% | 0.18% | [5 empty] | 115.2% | [47 empty] | 0.068 | 0.024 | 0.094 | 0.19 | 0.0023 | 0 | -0.001 | -0.002 | 0.054 | 0.025 | 113.7459 | 0.257 | 0.001 | 0.198 | 0.069 | 0.001 | 0.0003 | 0.0007 | -0.0008 | 0.0049 | -0.014 | -0.0018 | 0.0034 | 0.0017 | 0.139 | 63.717 | [24 empty] | Bad | [8 empty] | 1 | 12.4358 | 13.8528 | 14.0682 |  | 15.2% | 115.2%
AMV | 2013-11-19 | D/S | 7:00-SPOT | [5 empty] | 6.46% | 6.46% | [53 empty] | 0.04 | -0.014 | 0.035 | 0.126 | -0.0013 | 0.16 | 0.005 | -0.003 | 0.026 | 0.016 | 76.3456 | 0.1 | -0.004 | 0.146 | 0.041 | -0.0013 | -0.0002 | 0.0012 | -0.0009 | 0.0079 | -0.0078 | 0.0041 | 0.0023 | 0.0024 | 0.102 | 42.766
Kiln Discharge | 2013-11-19 | D/S | 6:00-07:00 | [17 empty] | 10.49 |  |  | 3.958501 | 48.579 | 500 | 0.3846 | 5.8860214 | 67.25% |  |  |  |  | 3.319 | 0.885 | 3.376 | 4.376 | 0.0038 | 0.103 | 0.061 | 0.018 | 0.81 | 15.467 | 1.0507 | 0.28 | 69.752 | 0.0314 | 48.785 | 2.631 | 0.88 | 3.472 | 4.366 | 0.0007 | 0.095 | 0.038 | 0.034 | 0.798 | 15.818 | 0.3316 | 0.284 | 70.705 | 0.0366 | 49.451 | [50 empty] | Bad | 1
Calcine Vat 1 | 2013-11-18 | N/S | Top |  | 1092.2 | 3753.21 | 4845.41 | 4564.72 | 7.479% | [14 empty] | #VALUE! | 55.5696 | N/A | N/A | [6 empty] | 2.764 | 0.953 | 3.596 | 4.727 | 0.0022 | 0.101 | 0.059 | 0.03 | 0.821 | 15.691 | 0.4762 | 0.281 | 70.815 | 0.0293 | 49.528 | 2.469 | 0.928 | 3.485 | 4.496 | 0 | 0.087 | 0.034 | 0.035 | 0.782 | 15.528 | 0.362 | 0.277 | 70.766 | 0.0348 | 49.494
Calcine Vat 1 | 2013-11-18 | N/S | Middle |  | 1104.35 | 4058.14 | 5162.49 | 4864.19 | 7.351% | [14 empty] | #VALUE! | 52.3824 | N/A | N/A | [6 empty] | 3.038 | 0.986 | 3.774 | 4.955 | 0.0018 | 0.119 | 0.076 | 0.027 | 0.836 | 15.632 | 0.5087 | 0.277 | 70.135 | 0.0263 | 49.053 | 2.835 | 0.975 | 3.775 | 4.845 | 0.0011 | 0.108 | 0.057 | 0.032 | 0.839 | 15.644 | 0.4311 | 0.276 | 70.522 | 0.0253 | 49.323
Calcine Vat 1 | 2013-11-18 | N/S | Bottom |  | 1105.46 | 4559.55 | 5665.01 | 4975.27 | 15.13% | [14 empty] | #VALUE! | 53.9146 | N/A | N/A | [6 empty] | 3.188 | 1.1 | 4.458 | 6.172 | 0.0039 | 0.146 | 0.095 | 0.033 | 1.135 | 15.253 | 0.5481 | 0.273 | 68.83 | 0.0391 | 48.14 | 3.042 | 1.106 | 4.345 | 5.943 | 0.0023 | 0.133 | 0.064 | 0.032 | 1.129 | 15.584 | 0.4658 | 0.282 | 70.423 | 0.0363 | 49.254
Kiln Discharge | 2013-11-19 | D/S | 08:00-09:00 | [17 empty] | 11.13 |  |  | 4.420003 | 52.9072 | 500 | 0.4677 | 5.7162808 | 77.32% |  |  |  |  | 3.582 | 0.875 | 3.476 | 4.518 | 0.0042 | 0.075 | 0.034 | 0.021 | 0.797 | 15.601 | 1.0204 | 0.279 | 69.285 | 0.0242 | 48.458 | 2.714 | 0.924 | 3.549 | 4.555 | 0.0004 | 0.061 | 0.024 | 0.036 | 0.797 | 15.842 | 0.2651 | 0.286 | 70.839 | 0.0385 | 49.545 | [50 empty] | Bad | 1
Vat 1 (Soln) | 2013-11-19 | D/S | 8:00 | [14 empty] | 15.5813 |  |  | 12.59 | 42.5 | 71.4
Vat 2 (Soln) | 2013-11-19 | D/S | 8:00 | [14 empty] | 3.6727 |  |  | 12.02 | 18.52 | 72.9
Vat 3 (Soln) | 2013-11-19 | D/S | 8:00 | [14 empty] | 22.7539 |  |  | 12.62 | 49.6 | 46.6
Scrubber Recirc Tank (19-tnk-501) | 2013-11-19 | D/S | 8:00 | [14 empty] | 44.8441 |  |  | 9.66 | 81.5 | 193 | [90 empty] | Bad | [6 empty] | 1
Slug Dose 1 (25-tnk-502) | 2013-11-19 | D/S | 8:00 | [14 empty] | N/A | N/A | N/A | N/A | N/A | N/A
Slug Dose 2 (25-tnk-503) | 2013-11-19 | D/S | 8:00 | [14 empty] | N/A | N/A | N/A | N/A | N/A | N/A
Dilute Preg Tank (Pre Scrubber, 25-tnk-505) | 2013-11-19 | D/S | 8:00 | [14 empty] | 19.5778 |  |  | 12.21 | 46.6 | 71.3
Amsul Mix Tank 1 (35-tnk-511) | 2013-11-19 | D/S | 10:15 | [13 empty] | 345.9
AMV | 2013-11-19 | D/S | 11:00 | [60 empty] | -0.004 | -0.012 | 0.074 | 0.159 | -0.0017 | 0.094 | -0.005 | -0.005 | 0.026 | 0.006 | 76.2927 | 0.09 | -0.003 | 0.121 | 0.04 | -0.0013 | -0.0006 | 0.0006 | -0.0006 | 0.0071 | -0.0099 | -0.0003 | 0.002 | 0.0007 | 0.085 | 42.737
V2O3 Red. Kiln 1 (41-BIN-504) | 2013-11-19 | D/S | 11:00 | [5 empty] | 0.15% | 0.15% | [5 empty] | 119.3% | [47 empty] | 0.103 | 0.035 | 0.105 | 0.259 | 0.0027 | 0.005 | 0.004 | -0.001 | 0.06 | 0.032 | 118.115 | 0.274 | 0 | 0.21 | 0.069 | 0.0076 | -0.0004 | 0.0008 | 0.0013 | 0.0034 | -0.0161 | 0.0012 | 0.0019 | -0.0008 | 0.147 | 66.164 | [24 empty] | Bad | [8 empty] | 2 | 12.2062 | 13.6456 | 13.9227 |  | 19.25% | 119.3%
Kiln Discharge | 2013-11-19 | D/S | 10:00-11:00 | [20 empty] | 3.869405 | 50.4858 | 500 | 0.3907 | 5.8131954 | 66.56% |  |  |  |  | 3.446 | 0.907 | 3.67 | 4.855 | 0.0047 | 0.106 | 0.057 | 0.024 | 0.849 | 15.658 | 1.0377 | 0.276 | 69.371 | 0.0233 | 48.518 | 2.71 | 0.896 | 3.592 | 4.67 | 0.0017 | 0.094 | 0.04 | 0.05 | 0.811 | 15.717 | 0.3573 | 0.279 | 70.524 | 0.0447 | 49.324 | [50 empty] | Bad | 1
Amsul Mix Tank 1 (35-tnk-511) | 2013-11-19 | D/S | 13:00 | [13 empty] | 429.8
Kiln Discharge | 2013-11-19 | D/S | 12:00-13:00 | [20 empty] | 3.67151 | 52.8393 | 500 | 0.388 | 5.8619328 | 62.63% |  |  |  |  | 3.443 | 0.892 | 3.581 | 4.741 | 0.0052 | 0.1 | 0.057 | 0.03 | 0.833 | 15.683 | 1.0464 | 0.281 | 70.536 | 0.0239 | 49.333 | 2.81 | 0.901 | 3.546 | 4.646 | 0.0013 | 0.086 | 0.041 | 0.034 | 0.819 | 15.857 | 0.3963 | 0.287 | 71.162 | 0.03 | 49.771 | [50 empty] | Bad | 1
Vat 3 (Soln) | 2013-11-19 | D/S | 11:30 | [14 empty] | 18.8
Kiln Discharge | 2013-11-19 | D/S | 14:00-15:00 | [17 empty] | 10.12 |  |  | 3.63812 | 50.3007 | 500 | 0.366 | 5.8860214 | 61.81% |  |  |  |  | 3.439 | 0.863 | 3.485 | 4.658 | 0.0037 | 0.096 | 0.06 | 0.031 | 0.823 | 15.681 | 1.0507 | 0.283 | 70.75 | 0.0373 | 49.483 | 2.738 | 0.853 | 3.383 | 4.403 | 0.0012 | 0.086 | 0.045 | 0.026 | 0.787 | 15.675 | 0.3976 | 0.279 | 70.501 | 0.0261 | 49.309 | [50 empty] | Bad | 1
Kiln Feed | 2013-11-19 | D/S | 8:00 |  | 1094.3 | 2223.86 | 3318.16 | 3193.63 | 5.6%
Vat 1 (Soln) | 2013-11-19 | D/S | 15:30 | [14 empty] | 17.0337 |  |  | 12.3 | 53.8 | 59
Vat 2 (Soln) | 2013-11-19 | D/S | 15:30 | [14 empty] | 3.6687 |  |  | 11.82 | 21.15 | 67.2
Vat 3 (Soln) | 2013-11-19 | D/S | 15:30 | [14 empty] | 6.5341 |  |  | 12.28 | 33.8 | 35.8
Scrubber Recirc Tank (19-tnk-501) | 2013-11-19 | D/S | 15:30 | [14 empty] | 39.2975 |  |  | 9.57 | 23 | 168.9 | [90 empty] | Bad | [6 empty] | 1
Slug Dose 1 (25-tnk-502) | 2013-11-19 | D/S | 15:30 | [14 empty] | N/A | N/A | N/A | N/A | N/A | N/A
Slug Dose 2 (25-tnk-503) | 2013-11-19 | D/S | 15:30 | [14 empty] | N/A | N/A | N/A | N/A | N/A | N/A
Dilute Preg Tank (Pre Scrubber, 25-tnk-505) | 2013-11-19 | D/S | 15:30 | [14 empty] | 19.7003 |  |  | 11.89 | 51.1 | 84
Desil Tank 1 (30-tnk-501) | 2013-11-19 | D/S | 15:30 | [14 empty] | N/A | N/A | N/A | N/A | N/A | N/A
Desil Tank 2 (30-tnk-502) | 2013-11-19 | D/S | 15:30 | [14 empty] | N/A | N/A | N/A | N/A | N/A | N/A
Desil Tank 3 (30-tnk-503) | 2013-11-19 | D/S | 15:30 | [14 empty] | N/A | N/A | N/A | N/A | N/A | N/A
Precip Tank 1 (35-tnk-501) | 2013-11-19 | D/S | 15:30 | [14 empty] | N/A | N/A | N/A | N/A | N/A | N/A
Precip Tank 2 (35-tnk-502) | 2013-11-19 | D/S | 15:30 | [14 empty] | N/A | N/A | N/A | N/A | N/A | N/A
Precip Tank 3 (35-tnk-503) | 2013-11-19 | D/S | 15:30 | [14 empty] | N/A | N/A | N/A | N/A | N/A | N/A
Barren Solution (35-THK-501 O/F) | 2013-11-19 | D/S | 15:30 | [14 empty] | N/A | N/A | N/A | N/A | N/A | N/A
Barren Solution (35-TNK-506) | 2013-11-19 | D/S | 15:30 | [14 empty] | N/A | N/A | N/A | N/A | N/A | N/A
Amsul Mix Tank 1 (35-tnk-511) | 2013-11-19 | D/S | 15:30 | [13 empty] | 431.6
AMV | 2013-11-19 | D/S | 15:30 | [5 empty] | 16.93% | 16.93% | [53 empty] | 0.037 | 0.007 | 0.137 | 0.399 | -0.0006 | 0.147 | -0.001 | -0.004 | 0.052 | 0.028 | 78.9004 | 0.082 | -0.003 | 0.233 | 0.047 | 0.0021 | -0.0011 | 0.0021 | -0.0005 | 0.0088 | -0.007 | -0.0015 | 0.003 | 0.0007 | 0.163 | 44.198
V2O3 Red. Kiln 1 (41-BIN-504) | 2013-11-19 | D/S | 15:30 | [5 empty] | 0.16% | 0.16% | [5 empty] | 118.1% | [47 empty] | 0.169 | 0.038 | 0.139 | 0.274 | 0.0034 | 0.013 | 0.007 | 0.002 | 0.065 | 0.035 | 118.8612 | 0.242 | -0.001 | 0.273 | 0.068 | 0.0021 | -0.0005 | 0.0022 | -0.0006 | 0.0062 | -0.0155 | -0.0012 | 0.0038 | -0.0005 | 0.191 | 66.582 | [24 empty] | Bad | [8 empty] | 3 | 12.32383 | 13.5426 | 13.7638 |  | 18.15% | 118.1%
Kiln Feed | 2013-11-19 | D/S | 15:00 |  | 1101.54 | 3016.51 | 4118.05 | 3917.13 | 6.661% | [24 empty] | 0.307 | 0.881 | 3.589 | 4.805 | 0.0047 | 0.116 | 0.127 | 0.026 | 0.866 | 16.221 | 1.0885 | 0.287 | 72.908 | 0.0301 | 50.992
Vat 3 (Soln) | 2013-11-19 | N/S | 20:45 | [14 empty] | 2.55
Vat 2 (Soln) | 2013-11-19 | N/S | 2:00 | [14 empty] | 2.43
Vat 1 (Soln) | 2013-11-19 | N/S | 23:00 | [14 empty] | 20.83 |  |  | 12.81 | 42.9 | 69.2
Vat 3 (Soln) | 2013-11-19 | N/S | 23:00 | [14 empty] | 2.1294 |  |  | 12.24 | 14.05 | 66.1
Scrubber Recirc Tank (19-tnk-501) | 2013-11-19 | N/S | 23:00 | [14 empty] | 44.5897 |  |  | 9.74 | 75.5 | 152.5 | [90 empty] | Bad | [6 empty] | 1
Slug Dose 1 (25-tnk-502) | 2013-11-19 | N/S | 23:00 | [14 empty] | 5.2054 |  |  | 12.35 | 21.6 | 96.1
Slug Dose 2 (25-tnk-503) | 2013-11-19 | N/S | 23:00 | [14 empty] | 20.9085 |  |  | 12.74 | 43.1 | 90.6
Dilute Preg Tank (Pre Scrubber, 25-tnk-505) | 2013-11-19 | N/S | 23:00 | [14 empty] | 20.2112 |  |  | 12.18 | 43 | 92.8
Clean Preg (30-tnk-506) | 2013-11-19 | N/S | 23:00 | [14 empty] | 36.6299 | 0.03885712852 | 41.3062618 | 8.97 | 73.4 | 156.5 | [66 empty] | 13.68798 | 8.778464938 | -1.018344 | 5.534011482 | 0.513693938 | 7.5653539 | -0.07476296076 | -11.35091 | 187.682 | 0.5426133988 | 27.13492674 | 1.652841153 | 49500.59436 | -3.252532672 | 52.49626028 | -3.419157824 | 12572.82 | 38.85712852 | 107.3799 | 2.898081558 | 41306.2618 | -1.314839 | 0.8907149594 |  | Bad |  |  |  |  | 1
Dirty Preg (Desil feed 30-Tnk-510) | 2013-11-19 | N/S | 23:00 | [14 empty] | 40.9745 | 4.201759596 | 47.64491938 | 9.72 | 73.5 | 178.4 | [66 empty] | 47.95161812 | 10.75927 | -1.192498 | 11.94337182 | 0.5757415866 | 10.58396125 | 0.2648978946 | 38.86521256 | 289.811187 | 16.12463 | 35.59893772 | 1.687543 | 59184.8059 | -3.794631162 | 123.619 | -4.151028934 | 3049.642866 | 4201.759596 | 107.3799 | 27.10795744 | 47644.91938 | -1.852176 | 1.307541
Desil Tank 1 (30-tnk-501) | 2013-11-19 | N/S | 23:00 | [14 empty] | 38.9401 | 0.08728237864 | 46.16053502 | 9 | 68.6 | 280.6 | [66 empty] | 21.4325816 | 9.581653626 | -1.073633 | 14.18207 | 0.497643649 | 8.21926851 | -0.0120493 | 9.80479093 | 238.3575344 | 0.4220727134 | 28.43020478 | 1.485699 | 53857.78652 | -3.55535806 | 69.46927674 | -3.149658388 | 12608.6 | 87.28237864 | 107.3799 | 5.417928946 | 46160.53502 | -1.586639 | 0.951325868
Desil Tank 2 (30-tnk-502) | 2013-11-19 | N/S | 23:00 | [14 empty] | 38.6292 | 0.04675812782 | 44.81064036 | 8.88 | 73.5 | 262.6 | [66 empty] | 18.19352598 | 9.57622068 | -1.105317 | 8.693751504 | 0.4235207614 | 8.61063572 | -0.06349352186 | 7.774966372 | 213.5845004 | -0.167722 | 27.46215394 | 1.494919 | 50063.01886 | -3.43159095 | 66.80816108 | -3.47888684 | 13161.25 | 46.75812782 | 107.3799 | 4.445589098 | 44810.64036 | -1.29205 | 0.8547795742
Desil Tank 3 (30-tnk-503) | 2013-11-19 | N/S | 23:00 | [14 empty] | 37.1625 | 0.04369951498 | 44.93639994 | 8.89 | 73.4 | 266.5 | [66 empty] | 16.89704 | 9.906517782 | -0.850222422 | 9.322048876 | 0.5014731866 | 6.387404422 | 0.02107169554 | -2.689242088 | 199.7268401 | -1.261512 | 22.05232112 | 1.72037 | 49566.52432 | -3.215458016 | 59.95692746 | -3.316276772 | 13220.19 | 43.69951498 | 107.3799 | 3.78394775 | 44936.39994 | -1.174418 | 0.8104663446
Precip Tank 1 (35-tnk-501) | 2013-11-19 | N/S | 23:00 | [13 empty] | 139.8015 | 1.4667 |  |  | 8.63 | 111.1 | 222.5 | [6 empty] | 1.152 | 18.5 | 1.15125
Precip Tank 2 (35-tnk-502) | 2013-11-19 | N/S | 23:00 | [13 empty] | 150.82888 | 0.8944 |  |  | 8.66 | 115.4 | 213.2 | [6 empty] | 1.156 | 18.8 | 1.1554
Precip Tank 3 (35-tnk-503) | 2013-11-19 | N/S | 23:00 | [13 empty] | 145.24876 | 1.1068 |  |  | 8.7 | 113.9 | 214.8 | [6 empty] | 1.154 | 18.6 | 1.1533
Barren Solution (35-THK-501 O/F) | 2013-11-19 | N/S | 23:00 | [13 empty] | LLD | 0.7152 |  |  | 8.79 | 81.6 | 198.7 | [6 empty] | 1.084 | 18.6 | 1.0833
Barren Solution (35-TNK-506) | 2013-11-19 | N/S | 23:00 | [13 empty] | LLD | 0.7911 |  |  | 8.83 | 86.4 | 177.9 | [6 empty] | 1.088 | 18.6 | 1.0873
AMV | 2013-11-19 | N/S | 22:00 | [5 empty] | 5.33% | 5.33% | [53 empty] | 0.002 | -0.011 | 0.056 | 0.138 | -0.0014 | 0.079 | -0.007 | -0.004 | 0.026 | 0.007 | 75.8876 | 0.071 | -0.006 | 0.117 | 0.039 | -0.0006 | -0.0006 | 0 | -0.0008 | 0.0071 | -0.0067 | -0.0077 | 0.0017 | 0.0004 | 0.082 | 42.51
V2O3 Red. Kiln 1 (41-BIN-504) | 2013-11-19 | N/S | 22:00 | [5 empty] | 0.16% | 0.16% | [5 empty] | 118.8% | [47 empty] | 0.199 | 0.038 | 0.171 | 0.332 | 0.0042 | 0.007 | 0.006 | -0.004 | 0.076 | 0.051 | 116.202 | 0.22 | 0 | 0.367 | 0.066 | 0.0242 | -0.0013 | 0.0022 | 0.0003 | 0.002 | -0.0119 | 0.0027 | 0.0001 | 0.0005 | 0.256 | 65.093 | [24 empty] | Bad | [8 empty] | 1 | 12.0246 | 13.5397 | 13.8239 |  | 18.76% | 118.8%
AMV | 2013-11-19 | N/S | 2:00 | [5 empty] | 6.13% | 6.13% | [53 empty] | N/A
V2O3 Red. Kiln 1 (41-BIN-504) | 2013-11-19 | N/S | 2:00 | [5 empty] | 0.16% | 0.16% | [5 empty] | 118.5% | [47 empty] | N/A | [49 empty] | Bad | [8 empty] | 2 | 12.6277 | 13.9433 | 14.1863 |  | 18.47% | 118.5%
Amsul Mix Tank 2 (35-tnk-512) | 2013-11-20 | D/S | 6:00 | [13 empty] | 392.5
Kiln Feed | 2013-11-19 | N/S | 23:00 | [30 empty] | 1.414 | 0.898 | 3.623 | 4.921 | 0.0055 | 0.131 | 0.149 | 0.024 | 0.98 | 15.697 | 1.0773 | 0.271 | 70.5 | 0.0388 | 49.308
Kiln Discharge | 2013-11-19 | D/S | 16:00-17:00 | [17 empty] | 8.83 |  |  | 2.114255 | 50.2541 | 500 | 0.2125 | 5.8087138 | 36.4% |  |  |  |  | 3.346 | 0.859 | 3.373 | 4.442 | 0.0046 | 0.087 | 0.059 | 0.022 | 0.801 | 15.444 | 1.0369 | 0.279 | 69.748 | 0.0274 | 48.782 | D.I.P. | [64 empty] | Bad | 1
Kiln Discharge | 2013-11-19 | N/S | 18:00-19:00 | [17 empty] | 10 |  |  | 3.544345 | 53.1551 | 500 | 0.3768 | 5.8434462 | 60.66% |  |  |  |  | 3.305 | 0.863 | 3.299 | 4.321 | 0.005 | 0.102 | 0.071 | 0.019 | 0.774 | 15.367 | 1.0431 | 0.273 | 69.658 | 0.0176 | 48.719 | 2.774 | 0.875 | 3.357 | 4.353 | 0.0019 | 0.093 | 0.056 | 0.035 | 0.767 | 15.818 | 0.489 | 0.279 | 72.002 | 0.0292 | 50.358 | [50 empty] | Bad | 1
Kiln Discharge | 2013-11-19 | N/S | 20:00-21:00 | [17 empty] | 10.95 |  |  | 4.419097 | 47.6568 | 500 | 0.4212 | 5.6182458 | 78.66% |  |  |  |  | 3.308 | 0.873 | 3.364 | 4.4 | 0.0051 | 0.065 | 0.036 | 0.02 | 0.799 | 15.055 | 1.0029 | 0.269 | 68.819 | 0.0277 | 48.132 | 2.478 | 0.913 | 3.495 | 4.298 | -0.0001 | 0.049 | 0.012 | 0.044 | 0.841 | 15.483 | 0.3102 | 0.28 | 71.718 | 0.0314 | 50.159 | [50 empty] | Bad | 1
Kiln Discharge | 2013-11-19 | N/S | 22:00-23:00 | [17 empty] | 10.92 |  |  | 4.431371 | 46.7801 | 500 | 0.4146 | 5.730846 | 77.32% |  |  |  |  | 3.336 | 0.883 | 3.373 | 4.403 | 0.0055 | 0.067 | 0.034 | 0.017 | 0.807 | 15.345 | 1.023 | 0.269 | 69.592 | 0.0329 | 48.673 | 2.54 | 0.9 | 3.461 | 4.448 | 0.0001 | 0.052 | 0.013 | 0.039 | 0.82 | 15.587 | 0.3263 | 0.277 | 70.906 | 0.0296 | 49.591 | [50 empty] | Bad | 1
Kiln Discharge | 2013-11-19 | N/S | 00:00-01:00 | [17 empty] | 11.06 |  |  | 4.624309 | 47.2503 | 500 | 0.437 | 5.7526938 | 80.39% |  |  |  |  | 3.361 | 0.874 | 3.297 | 4.271 | 0.0053 | 0.042 | 0.016 | 0.019 | 0.776 | 15.118 | 1.0269 | 0.265 | 69.26 | 0.02 | 48.44 | 2.516 | 0.894 | 3.492 | 4.291 | 0.0006 | 0.02 | 0.002 | 0.024 | 0.787 | 15.828 | 0.2794 | 0.272 | 70.973 | 0.0303 | 49.639 | [50 empty] | Bad | 1
Kiln Discharge | 2013-11-19 | N/S | 02:00-03:00 | [17 empty] | 11.23 |  |  | 4.27966 | 47.9711 | 500 | 0.4106 | 5.5342158 | 77.33% |  |  |  |  | 3.741 | 0.901 | 3.433 | 4.563 | 0.005 | 0.051 | 0.014 | 0.017 | 0.901 | 14.792 | 0.9879 | 0.265 | 68.826 | 0.0266 | 48.137 | 2.917 | 0.931 | 3.561 | 4.657 | 0.0005 | 0.032 | 0.004 | 0.03 | 0.939 | 15.341 | 0.252 | 0.273 | 70.98 | 0.0306 | 49.643 | [50 empty] | Bad | 1
Kiln Discharge | 2013-11-19 | N/S | 04:00-05:00 | [17 empty] | 11.45 |  |  | 4.468648 | 54.6474 | 500 | 0.4884 | 5.6955534 | 78.46% |  |  |  |  | 3.817 | 0.894 | 3.514 | 4.728 | 0.0048 | 0.053 | 0.017 | 0.02 | 0.915 | 14.943 | 1.0167 | 0.262 | 68.111 | 0.022 | 47.637 | 2.857 | 0.904 | 3.524 | 4.589 | -0.0003 | 0.031 | 0.004 | 0.024 | 0.931 | 15.201 | 0.2319 | 0.27 | 69.875 | 0.0275 | 48.871 | [50 empty] | Bad | 1
Calcine Vat 2 | 2013-11-19 | N/S | Top | [30 empty] | N/A | [14 empty] | N/A
Calcine Vat 2 | 2013-11-19 | N/S | Middle | [30 empty] | N/A | [14 empty] | N/A
Calcine Vat 2 | 2013-11-19 | N/S | Bottom | [30 empty] | N/A | [14 empty] | N/A
Desil Press Drop (Solid) | 2013-11-19 | N/S | 1:30 | [30 empty] | 13.443 | 0.956 | 10.982 | 16.327 | 0.277 | 2.513 | 1.055 | 0.103 | 0.764 | 6.496 | 6.8462 | 0.117 | 32.092 | 0.0139 | 22.445 | 8.583 | 1.155 | 13.495 | 20.144 | 0.3153 | 0.174 | 0.121 | 0.119 | 0.917 | 7.657 | 1.4359 | 0.136 | 37.777 | 0.014 | 26.421
Clean Preg (30-tnk-506) | 2013-11-20 | D/S | 7:00 | [14 empty] | N/A | N/A | N/A | N/A | N/A | N/A
Dirty Preg (Desil feed 30-Tnk-510) | 2013-11-20 | D/S | 7:00 | [14 empty] | N/A | N/A | N/A | N/A | N/A | N/A
Desil Tank 1 (30-tnk-501) | 2013-11-20 | D/S | 7:00 | [14 empty] | N/A | N/A | N/A | N/A | N/A | N/A
Desil Tank 2 (30-tnk-502) | 2013-11-20 | D/S | 7:00 | [14 empty] | N/A | N/A | N/A | N/A | N/A | N/A
Desil Tank 3 (30-tnk-503) | 2013-11-20 | D/S | 7:00 | [14 empty] | N/A | N/A | N/A | N/A | N/A | N/A
Precip Tank 1 (35-tnk-501) | 2013-11-20 | D/S | 7:00 | [14 empty] | N/A | N/A | N/A | N/A | N/A | N/A
Precip Tank 2 (35-tnk-502) | 2013-11-20 | D/S | 7:00 | [14 empty] | N/A | N/A | N/A | N/A | N/A | N/A
Precip Tank 3 (35-tnk-503) | 2013-11-20 | D/S | 7:00 | [14 empty] | N/A | N/A | N/A | N/A | N/A | N/A
Barren Solution (35-THK-501 O/F) | 2013-11-20 | D/S | 7:00 | [14 empty] | N/A | N/A | N/A | N/A | N/A | N/A
Barren Solution (35-TNK-506) | 2013-11-20 | D/S | 7:00 | [14 empty] | N/A | N/A | N/A | N/A | N/A | N/A
AMV | 2013-11-20 | D/S | 7:00 | [5 empty] | 6.91% | 6.91% | [7 empty] | N/A | N/A | N/A | N/A | N/A | N/A | [40 empty] | 0.012 | -0.004 | 0.054 | 0.128 | -0.002 | 0.102 | -0.003 | -0.003 | 0.024 | 0.001 | 77.5244 | 0.062 | -0.004 | 0.074 | 0.042 | -0.0002 | -0.0015 | -0.0001 | -0.0007 | 0.0085 | -0.0106 | -0.0044 | 0.0005 | 0.0006 | 0.052 | 43.427
V2O3 Red. Kiln 1 (41-BIN-504) | 2013-11-20 | D/S | 7:00 | [5 empty] | 0.17% | 0.17% | [5 empty] | 117.6% |  | N/A | N/A | N/A | N/A | N/A | N/A | [40 empty] | 0.204 | 0.088 | 0.205 | 0.433 | 0.0038 | 0.013 | 0.007 | 0.003 | 0.075 | 0.045 | 117.3608 | 0.248 | 0.001 | 0.334 | 0.069 | 0.0015 | -0.0004 | 0.0025 | -0.0005 | 0.0059 | -0.0166 | -0.0057 | 0.0014 | 0.0007 | 0.233 | 65.742 | [24 empty] | Bad | [8 empty] | 3 | 11.4481 | 12.8379 | 13.0831 |  | 17.64% | 117.6%
Vat 1 (Soln) | 2013-11-20 | D/S | 7:30 | [14 empty] | 24.666 |  |  | 12.6 | 64 | -5.5
Vat 2 (Soln) | 2013-11-20 | D/S | 7:30 | [14 empty] | 16.6531 |  |  | 12.43 | 45.1 | 18
Vat 3 (Soln) | 2013-11-20 | D/S | 7:30 | [14 empty] | 2.328 |  |  | 11.81 | 12 | 44.1
Scrubber Recirc Tank (19-tnk-501) | 2013-11-20 | D/S | 7:30 | [14 empty] | 45.8709 |  |  | 966 | 93.2 | 123.4 | [90 empty] | Bad | [6 empty] | 1
Slug Dose 1 (25-tnk-502) | 2013-11-20 | D/S | 7:30 | [14 empty] | N/A | N/A | N/A | N/A | N/A | N/A
Slug Dose 2 (25-tnk-503) | 2013-11-20 | D/S | 7:30 | [14 empty] | N/A | N/A | N/A | N/A | N/A | N/A
Dilute Preg Tank (Pre Scrubber, 25-tnk-505) | 2013-11-20 | D/S | 7:30 | [14 empty] | 21.2098 |  |  | 12.11 | 48.5 | 80.2
Kiln Discharge | 2013-11-20 | D/S | 06:00-07:00 | [17 empty] | 10.99 |  |  | 3.807818 | 54.7295 | 500 | 0.4168 | 5.6613812 | 67.26% |  |  |  |  | 3.412 | 0.978 | 3.444 | 4.561 | 0.0041 | 0.082 | 0.023 | 0.019 | 0.826 | 15.173 | 1.0106 | 0.27 | 69.103 | 0.0383 | 48.331 | 2.687 | 0.92 | 3.539 | 4.532 | 0.0011 | 0.077 | 0.016 | 0.045 | 0.857 | 15.566 | 0.3261 | 0.283 | 71.186 | 0.0256 | 49.787 | [50 empty] | Bad | 1
AMV | 2013-11-20 | D/S | 10:30 | [5 empty] | 6.31% | 6.31% | [53 empty] | 0.008 | 0.029 | 0.16 | 0.217 | -0.0014 | 0.1 | -0.005 | -0.005 | 0.023 | 0.007 | 76.8797 | 0.083 | -0.004 | 0.117 | 0.043 | 0.0085 | -0.0007 | 0.0007 | -0.0002 | 0.0081 | -0.0098 | -0.005 | 0.0012 | -0.0003 | 0.082 | 43.066
V2O3 Red. Kiln 1 (41-BIN-504) | 2013-11-20 | D/S | 10:30 | [5 empty] | 0.13% | 0.13% | [5 empty] | 116.6% | [47 empty] | 0.136 | 0.043 | 0.165 | 0.34 | 0.0029 | 0.008 | 0.002 | 0 | 0.061 | 0.045 | 115.8175 | 0.232 | 0.001 | 0.323 | 0.068 | 0.0171 | -0.0006 | 0.0022 | 0.0011 | 0.0058 | -0.016 | -0.0063 | 0.0009 | -0.0014 | 0.226 | 64.877 | [24 empty] | Bad | [9 empty] | 12.2637 | 13.3107 | 13.4844 |  | 16.59% | 116.6%
Kiln Discharge | 2013-11-20 | D/S | 08:00-09:00 | [17 empty] | 11.53 | 2.39 | 131.1 | 3.175529 | 51.0781 | 500 | 0.3244 | 5.5073262 | 57.66% |  |  |  |  | 3.461 | 0.915 | 3.481 | 4.533 | 0.004 | 0.007 | 0.003 | 0.021 | 0.824 | 15.187 | 0.9831 | 0.277 | 70.085 | 0.0231 | 49.018 | 2.771 | 0.917 | 3.485 | 4.45 | 0.001 | -0.001 | -0.001 | 0.024 | 0.831 | 15.307 | 0.4319 | 0.279 | 70.774 | 0.0401 | 49.499 | [50 empty] | Bad | 1
Kiln Discharge | 2013-11-20 | D/S | 10:00-11:00 | [17 empty] | 11.64 | 3.23 | 134.1 | 3.851132 | 50.8409 | 500 | 0.39159 | 5.6036806 | 68.73% |  |  |  |  | 3.708 | 0.916 | 3.532 | 4.602 | 0.0045 | 0.023 | 0.006 | 0.024 | 0.835 | 15.385 | 1.0003 | 0.282 | 71.12 | 0.0279 | 49.741 | 2.718 | 0.934 | 3.513 | 4.421 | 0.0005 | 0 | -0.002 | 0.023 | 0.832 | 15.267 | 0.278 | 0.281 | 70.922 | 0.0318 | 49.603 | [50 empty] | Bad | 1
Calcine Vat 1 | 2013-11-18 | N/S | TOP | [20 empty] | #VALUE! | 50.6766 | N/A | N/A | [6 empty] | 2.764 | 0.953 | 3.596 | 4.727 | 0.0022 | 0.101 | 0.059 | 0.03 | 0.821 | 15.691 | 0.4762 | 0.281 | 70.815 | 0.0293 | 49.528 | 2.469 | 0.928 | 3.485 | 4.496 | 0 | 0.087 | 0.034 | 0.035 | 0.782 | 15.528 | 0.362 | 0.277 | 70.766 | 0.0348 | 49.494
Calcine Vat 1 | 2013-11-18 | N/S | MIDDLE | [20 empty] | #VALUE! | 49.8621 | N/A | N/A | [6 empty] | 3.038 | 0.986 | 3.774 | 4.955 | 0.0018 | 0.119 | 0.076 | 0.027 | 0.836 | 15.632 | 0.5087 | 0.277 | 70.135 | 0.0263 | 49.053 | 2.835 | 0.975 | 3.775 | 4.845 | 0.0011 | 0.108 | 0.057 | 0.032 | 0.839 | 15.644 | 0.4311 | 0.276 | 70.522 | 0.0253 | 49.323
Calcine Vat 1 | 2013-11-18 | N/S | BOTTOM | [20 empty] | #VALUE! | 49.7796 | N/A | N/A | [6 empty] | 3.188 | 1.1 | 4.458 | 6.172 | 0.0039 | 0.146 | 0.095 | 0.033 | 1.135 | 15.253 | 0.5481 | 0.273 | 68.83 | 0.0391 | 48.14 | 3.042 | 1.106 | 4.345 | 5.943 | 0.0023 | 0.133 | 0.064 | 0.032 | 1.129 | 15.584 | 0.4658 | 0.282 | 70.423 | 0.0363 | 49.254
Kiln Discharge | 2013-11-20 | D/S | 14:00/15:00 | [17 empty] | 11.52 | 3.05 | 129.7 | 4.492095 | 50.856 | 500 | 0.4569 | 5.8798592 | 76.4% |  |  |  |  | 3.97 | 0.964 | 3.486 | 4.774 | 0.0055 | 0.141 | 0.075 | 0.018 | 0.973 | 15.31 | 1.0496 | 0.257 | 69.259 | 0.0265 | 48.44 | 3.079 | 0.91 | 3.468 | 4.484 | 0.0006 | 0.131 | 0.053 | 0.023 | 0.961 | 15.397 | 0.2643 | 0.264 | 70.494 | 0.0302 | 49.304 | [50 empty] | Bad | 1
Vat 1 (Soln) | 2013-11-20 | D/S | 15:00 | [14 empty] | 2.1553 |  |  | 12.19 | 17.7 | 73.5
Vat 2 (Soln) | 2013-11-20 | D/S | 15:00 | [14 empty] | 19.5031 |  |  | 12.61 | 50.4 | 50.3
Scrubber Recirc Tank (19-tnk-501) | 2013-11-20 | D/S | 15:00 | [14 empty] | 50.0293 |  |  | 9.58 | 92.9 | 190 | [90 empty] | Bad | [6 empty] | 1
Slug Dose 1 (25-tnk-502) | 2013-11-20 | D/S | 15:00 | [14 empty] | 2.6445 |  |  | 12.04 | 16.59 | 96.7
Slug Dose 2 (25-tnk-503) | 2013-11-20 | D/S | 15:00 | [14 empty] | 22.0711 |  |  | 12.72 | 15.92 | 54.8
Dilute Preg Tank (Pre Scrubber, 25-tnk-505) | 2013-11-20 | D/S | 15:00 | [14 empty] | 21.4981 |  |  | 12.15 | 50.8 | 79.5
Amsul Mix Tank 2 (35-tnk-512) | 2013-11-20 | D/S | [14 empty] | 425.4505 | [12 empty] | 1.256 | 25.5 | 1.25875
AMV | 2013-11-20 | D/S | 15:00 | [5 empty] | 3.47% | [54 empty] | 0.024 | -0.017 | 0.039 | 0.134 | -0.0019 | 0.128 | -0.002 | -0.004 | 0.019 | 0.004 | 77.0391 | 0.082 | -0.004 | 0.08 | 0.042 | -0.0003 | -0.001 | 0.0005 | -0.0007 | 0.0068 | -0.0111 | 0.0003 | 0.0015 | 0.0019
V2O3 Red. Kiln 1 (41-BIN-504) | 2013-11-20 | D/S | 15:00 | [5 empty] | 0.18% | [6 empty] | 118.2% | [47 empty] | 0.153 | 0.041 | 0.189 | 0.358 | 0.0037 | 0.007 | 0.005 | -0.001 | 0.068 | 0.054 | 118.6048 | 0.26 | 0 | 0.335 | 0.07 | 0.0041 | -0.0002 | 0.0027 | -0.0005 | 0.002 | -0.0121 | -0.0015 | 0.0033 | 0.0009 | [26 empty] | Bad | [9 empty] | 12.5011 | 13.5162 | 13.7014 |  | 18.24% | 118.2%
Clean Preg (30-tnk-506) | 2013-11-20 | D/S | 15:00 | [15 empty] | 0.05302473716 | 46.45779126 | 8.7 | 87 | 190.5 | [66 empty] | 5.678169018 | 9.071537678 | -1.486585846 | 5.259426952 | 0.5257175514 | 9.523885116 | -0.04977724396 | -2.835279398 | 251.8714036 | 21.69695022 | 18.91521 | 1.495225 | 41207.96512 | -2.9048305 | 69.61930934 | -3.777279788 | 15368.79 | 53.02473716 | 101.4138 | 2.701926946 | 46457.79126 | -2.416635522 | 1.195327
Dirty Preg (Desil feed 30-Tnk-510) | 2013-11-20 | D/S | 15:00 | [15 empty] | 4.466647 | 46.74089298 | 9.49 | 87.7 | 203.6 | [66 empty] | 1.470059 | 10.07818 | -0.365708361 | -0.733968054 | 0.4780398028 | 11.42811 | 0.2345941166 | -32.925132 | 286.45835 | 26.69975122 | 20.26230612 | 1.567764 | 41768.5385 | -3.104068126 | 129.7448 | -4.15488528 | 3564.099748 | 4466.647 | 101.4138 | 1.81949218 | 46740.89298 | -3.14427408 | 2.25365142
Desil Tank 1 (30-tnk-501) | 2013-11-20 | D/S | 15:00 | [15 empty] | 0.09502971166 | 46.06379158 | 8.74 | 89.4 | 205.9 | [66 empty] | 28.00279646 | 9.396367866 | -1.527663 | 9.094982896 | 0.5453154828 | 10.08797 | -0.002428376134 | 31.55857188 | 270.9039288 | 22.76218434 | 17.04188 | 1.488369367 | 42451.9018 | -3.13547893 | 77.78401332 | -4.00668618 | 16357.85 | 95.02971166 | 101.4138 | 8.928199694 | 46063.79158 | -2.624111664 | 1.265312
Desil Tank 2 (30-tnk-502) | 2013-11-20 | D/S | 15:00 | [15 empty] | 0.07416037622 | 45.63806682 | 8.78 | 89.9 | 208.3 | [66 empty] | 23.86403136 | 9.660098354 | -1.447345 | 13.77421165 | 0.5389106466 | 9.77192465 | 0.01893613 | 29.2200736 | 263.6918032 | 21.9804063 | 14.43468257 | 1.490083 | 41328.93742 | -3.13593905 | 72.65619834 | -3.593165662 | 15531.04 | 74.16037622 | 101.4138 | 7.31426499 | 45638.06682 | -2.463552576 | 1.180605
Desil Tank 3 (30-tnk-503) | 2013-11-20 | D/S | 15:00 | [15 empty] | 0.09097685336 | 43.15004502 | 8.75 | 89.1 | 216.2 | [66 empty] | 26.16875496 | 9.560483368 | -1.37704 | 8.874094872 | 0.5517785614 | 9.235710952 | -0.02946836252 | 19.43274 | 229.6806382 | 22.1652009 | 12.08384 | 1.470634 | 38878.20154 | -2.720665022 | 67.98415458 | -3.7862816 | 15184.51 | 90.97685336 | 101.4138 | 9.541760752 | 43150.04502 | -2.389401098 | 1.187308
Precip Tank 1 (35-tnk-501) | 2013-11-20 | D/S | 15:00 | [13 empty] | 150.29744 |  | 0.003546636678 | 1.97523686 | [9 empty] | 1.152 | 26.4 | 1.1552 | [57 empty] | 2.559788398 | 2.618054004 | -0.04277706982 | 46.1683239 | 15.07331 | 2.154601766 | 0.01732402 | 4.990840706 | 151.2904 | 46.69072424 | 17.23562936 | 1.022700527 | 30749.9029 | 23.30185962 | 44.45099502 | -0.2939543632 | 42005.90008 | 3.546636678 | 101.4138 | 0.6533632314 | 1975.23686 | -0.07464706994 | 2.38884222
Precip Tank 2 (35-tnk-502) | 2013-11-20 | D/S | 15:00 | [13 empty] | 144.71732 |  | 0.005062141302 | 1.3273 | [9 empty] | 1.15 | 26.2 | 1.1531 | [57 empty] | 3.868803094 | 3.227718026 | -0.02776558574 | 49.09546314 | 17.23565 | 2.326524036 | 0.01948579 | 4.617382762 | 151.9929 | 47.55581342 | 17.78376 | 1.14671063 | 32333.7605 | 25.1296818 | 45.51440752 | -0.2158419298 | 46760.34014 | 5.062141302 | 101.4138 | 0.7237080856 | 1327.3 | 0.2041295098 | 3.648441924
Precip Tank 3 (35-tnk-503) | 2013-11-20 | D/S | 15:00 | [13 empty] | 160.92624 |  | 0.005310304572 | 1.17054 | [9 empty] | 1.156 | 26.4 | 1.1592 | [57 empty] | 2.993662594 | 3.071199104 | -0.02439943454 | 49.38522108 | 18.86763 | 2.199261518 | 0.02406936076 | 4.723585026 | 160.6842 | 49.9812746 | 18.2069 | 1.219991 | 34491.5839 | 27.94032574 | 43.34893328 | -0.3216721892 | 49047.8121 | 5.310304572 | 101.4138 | 0.7847781724 | 1170.54 | 0.2305707812 | 4.86308857
Barren Solution (35-THK-501 O/F) | 2013-11-20 | D/S | 15:00 | [13 empty] | LLD |  | 0.01007875491 | 0.712130147 | [9 empty] | 1.07 | 25.7 | 1.07285 | [57 empty] | 1.558684 | 1.145331 | -0.01666653 | 45.30465028 | 8.459194636 | 0.8876555398 | -0.02592843458 | 1.575005 | 91.61854534 | 54.33914444 | 16.10587674 | 0.5202445358 | 20577.29924 | 12.82357 | 17.16998 | -0.09342839986 | 28608.13068 | 10.07875491 | 43.8802444 | 0.3210656754 | 712.130147 | -0.03929836848 | 2.026783054
Barren Solution (35-TNK-506) | 2013-11-20 | D/S | 15:00 | [13 empty] | LLD |  | 0.009191835084 | 0.833868555 | [9 empty] | 1.086 | 25.2 | 1.0886 | [57 empty] | 1.547842 | 1.641944 | -0.01848710785 | 49.9087621 | 10.83402 | 0.8172547544 | -0.02380023288 | 0.7774538534 | 93.1158402 | 57.33931626 | 16.47147392 | 0.667938357 | 22786.63614 | 15.8801 | 18.22896 | -0.1800601 | 33851.11186 | 9.191835084 | 56.52337498 | 0.3683916586 | 833.868555 | 0.1705543 | 3.012001076
V2O3 Red. Kiln 1 (41-BIN-504) | 2013-11-20 | N/S | 19:00 | [5 empty] | 0.16% | 0.16% | [5 empty] | 117.3% | [47 empty] | 0.132 | 0.074 | 0.272 | 0.409 | 0.0034 | 0.005 | 0.001 | -0.002 | 0.061 | 0.045 | 116.8105 | 0.272 | 0.002 | 0.301 | 0.067 | 0.026 | -0.0006 | 0.0019 | 0.0003 | 0.0029 | -0.0132 | -0.005 | 0.0038 | -0.0002 | 0.211 | 65.434 | [24 empty] | Bad | [9 empty] | 12.0146 | 13.0358 | 13.2123 |  | 17.28% | 117.3%
V2O3 Red. Kiln 1 (41-BIN-504) | 2013-11-20 | N/S | 23:00 | [5 empty] | 0.1% | 0.1% | [5 empty] | 117.2% | [47 empty] | 0.072 | 0.039 | 0.123 | 0.328 | 0.0029 | 0 | 0.001 | -0.002 | 0.04 | 0.03 | 117.5755 | 0.271 | 0.001 | 0.22 | 0.066 | 0.0071 | -0.0002 | 0.001 | -0.0014 | 0.0069 | -0.0124 | -0.0052 | -0.0014 | 0.0039 | 0.154 | 65.862 | [24 empty] | Bad | [9 empty] | 12.2639 | 13.2016 | 13.3628 |  | 17.19% | 117.2%
V2O3 Red. Kiln 1 (41-BIN-504) | 2013-11-20 | N/S | 3:00 | [5 empty] | 0.12% | 0.12% | [5 empty] | 117.2% | [47 empty] | 0.09 | 0.036 | 0.113 | 0.293 | 0.003 | 0.002 | 0.002 | 0 | 0.039 | 0.031 | 118.0738 | 0.268 | 0 | 0.236 | 0.066 | 0.0055 | -0.0002 | 0.0008 | -0.0023 | 0.0055 | -0.0173 | -0.0039 | 0.0008 | 0.0038 | 0.165 | 66.141 | [24 empty] | Bad | [9 empty] | 11.448 | 12.3926 | 12.5546 |  | 17.15% | 117.2%
AMV | 2013-11-20 | N/S | 23:00 | [5 empty] | 6.73% | 6.73% | [53 empty] | -0.011 | -0.019 | 0.033 | 0.111 | -0.0027 | 0.075 | -0.01 | -0.005 | 0.014 | -0.001 | 70.7968 | 0.067 | -0.011 | 0.064 | 0.038 | -0.0013 | -0.0026 | -0.0002 | -0.0019 | 0.0097 | -0.0047 | 0.0048 | 0.0014 | 0.0011
AMV | 2013-11-20 | N/S | 3:00 | [5 empty] | 7.14% | 7.14% | [53 empty] | 0.033 | -0.006 | 0.092 | 0.206 | -0.0006 | 0.139 | 0.002 | -0.003 | 0.035 | 0.055 | 78.0893 | 0.086 | -0.003 | 0.334 | 0.046 | 0.0012 | -0.0007 | 0.0007 | -0.0003 | 0.0086 | -0.0089 | -0.0011 | 0.0027 | 0.0009
Kiln Discharge | 2013-11-20 | N/S | 04:00/05:00 | [17 empty] | 10.97 | 1.89 | 172.2 | 3.324818 | 50.108 | 500 | 0.3332 | 6.1044994 | 54.47% |  |  |  |  | 3.644 | 0.941 | 3.898 | 5.517 | 0.0049 | 0.116 | 0.058 | 0.026 | 1.165 | 15.437 | 1.0897 | 0.271 | 68.335 | 0.0347 | 47.794 | 2.99 | 0.923 | 3.815 | 5.347 | 0.0026 | 0.105 | 0.044 | 0.024 | 1.128 | 15.594 | 0.4434 | 0.273 | 68.729 | 0.0227 | 48.069 | [50 empty] | Bad | 1
Vat 2 (Soln) | 2013-11-20 | N/S | 23:00 | [14 empty] | 23.0752 |  |  | 13.01 | 52.4 | 41.8
Scrubber Recirc Tank (19-tnk-501) | 2013-11-20 | N/S | 23:00 | [14 empty] | 38.84 |  |  | 9.71 | 88.2 | 181.1 | [90 empty] | Bad | [6 empty] | 1
Slug Dose 1 (25-tnk-502) | 2013-11-20 | N/S | 23:00 | [14 empty] | N/A | N/A | N/A | N/A | N/A | N/A
Slug Dose 2 (25-tnk-503) | 2013-11-20 | N/S | 23:00 | [14 empty] | N/A | N/A | N/A | N/A | N/A | N/A
Dilute Preg Tank (Pre Scrubber, 25-tnk-505) | 2013-11-20 | N/S | 23:00 | [14 empty] | N/A | N/A | N/A | N/A | N/A | N/A
Clean Preg (30-tnk-506) | 2013-11-20 | N/S | 23:00 | [14 empty] | N/A | N/A | N/A | N/A | N/A | N/A
Dirty Preg (Desil feed 30-Tnk-510) | 2013-11-20 | N/S | 23:00 | [14 empty] | N/A | N/A | N/A | N/A | N/A | N/A
Desil Tank 1 (30-tnk-501) | 2013-11-20 | N/S | 23:00 | [14 empty] | N/A | N/A | N/A | N/A | N/A | N/A
Desil Tank 2 (30-tnk-502) | 2013-11-20 | N/S | 23:00 | [14 empty] | N/A | N/A | N/A | N/A | N/A | N/A
Desil Tank 3 (30-tnk-503) | 2013-11-20 | N/S | 23:00 | [14 empty] | N/A | N/A | N/A | N/A | N/A | N/A
Leachate Dam (25 tnk 501) | 2013-11-20 | N/S | 23:00 | [14 empty] | N/A | N/A | N/A | N/A | N/A | N/A
Precip Tank 1 (35-tnk-501) | 2013-11-20 | N/S | 23:00 | [14 empty] | N/A | N/A | N/A | N/A | N/A | N/A
Precip Tank 2 (35-tnk-502) | 2013-11-20 | N/S | 23:00 | [14 empty] | N/A | N/A | N/A | N/A | N/A | N/A
Precip Tank 3 (35-tnk-503) | 2013-11-20 | N/S | 23:00 | [14 empty] | N/A | N/A | N/A | N/A | N/A | N/A
Barren Solution (35-THK-501 O/F) | 2013-11-20 | N/S | 23:00 | [14 empty] | N/A | N/A | N/A | N/A | N/A | N/A
Barren Solution (35-TNK-506) | 2013-11-20 | N/S | 23:00 | [14 empty] | N/A | N/A | N/A | N/A | N/A | N/A
Amsul Mix Tank 1 (35-tnk-511) | 2013-11-20 | N/S | 23:00 | [13 empty] | 431.4292 | [12 empty] | 1.26 | 22 | 1.261
Amsul Mix Tank 2 (35-tnk-512) | 2013-11-20 | N/S | 23:00 | [13 empty] | 452.55394 | [12 empty] | 1.268 | 21.9 | 1.26895
Kiln Feed | 2013-11-21 | D/S | 7:00
Kiln Discharge | 2013-11-21 | D/S | 06:00/07:00 | [17 empty] | 11.1 | 2.6 | 145.6 | 3.645353 | 49.6934 | 500 | 0.3623 | 6.1185044 | 59.58% |  |  |  |  | 3.477 | 0.936 | 3.618 | 5.144 | 0.0043 | 0.116 | 0.055 | 0.022 | 1.14 | 15.061 | 1.0922 | 0.265 | 68.209 | 0.0323 | 47.706 | 2.718 | 0.938 | 3.518 | 4.796 | 0.0011 | 0.103 | 0.042 | 0.024 | 1.106 | 15.248 | 0.3587 | 0.273 | 70.479 | 0.0332 | 49.293 | [50 empty] | Bad | 1
Vat 2 (Soln) | 2013-11-21 | D/S | 7:00 | [14 empty] | 26.804 |  |  | 13.01 | 56.2 | 41.2
Scrubber Recirc Tank (19-tnk-501) | 2013-11-21 | D/S | 7:00 | [14 empty] | 35.6878 |  |  | 9.62 | 87.9 | 185.1 | [90 empty] | Bad | [6 empty] | 1
Slug Dose 1 (25-tnk-502) | 2013-11-21 | D/S | 7:00 | [14 empty] | 2.2857 |  |  | 12.21 | 15.75 | 120.7
Slug Dose 2 (25-tnk-503) | 2013-11-21 | D/S | 7:00 | [14 empty] | 5.3621 |  |  | 12.65 | 25.3 | 103.7
Dilute Preg Tank (Pre Scrubber, 25-tnk-505) | 2013-11-21 | D/S | 7:00 | [17 empty] | 12.64 | 50.9 | 87
Kiln Discharge | 2013-11-20 | D/S | 16:00/17:00 | [17 empty] | 9.71 | 1.14 | 212.1 | 2.687421 | 50.7922 | 500 | 0.273 | 5.8854612 | 45.66% |  |  |  |  | 3.496 | 0.942 | 3.842 | 5.423 | 0.0056 | 0.116 | 0.094 | 0.02 | 1.108 | 15.389 | 1.0506 | 0.271 | 69.006 | 0.0279 | 48.263 | 3.098 | 0.909 | 3.706 | 5.235 | 0.0031 | 0.109 | 0.069 | 0.023 | 1.097 | 15.43 | 0.6257 | 0.273 | 69.457 | 0.0368 | 48.578 | [50 empty] | Bad | 1
Kiln Discharge | 2013-11-20 | N/S | 18:00 | [17 empty] | 10.34 | 1.62 | 207.3 | 3.516437 | 49.8516 | 500 | 0.3506 | 5.8910632 | FALSE |  |  |  |  | 3.539 | 0.935 | 3.636 | 5.007 | 0.0054 | 0.115 | 0.087 | 0.023 | 1.028 | 15.333 | 1.0516 | 0.27 | 69.61 | 0.0249 | 48.685 | 2.937 | 0.954 | 3.668 | 4.949 | 0.0016 | 0.128 | 0.048 | 0.025 | 1.01 | 15.803 | 0.4421 | 0.273 | 70.454 | 0.0276 | 49.275
Kiln Discharge | 2013-11-20 | N/S | 19:00/20:00 | [17 empty] | 10.7 | 1.76 | 196.6 | 3.617032 | 50.0272 | 500 | 0.3619 | 5.8927438 | 61.38% |  |  |  |  | 3.547 | 0.926 | 3.614 | 5.075 | 0.0051 | 0.116 | 0.067 | 0.02 | 1.048 | 15.36 | 1.0519 | 0.272 | 69.833 | 0.0279 | 48.841 | 2.611 | 0.849 | 3.286 | 4.41 | -0.0002 | 0.084 | 0.034 | 0.011 | 0.927 | 14.14 | 0.3666 | 0.239 | 62.899 | 0.0342 | 43.991 | [50 empty] | Bad | 1
Kiln Discharge | 2013-11-20 | N/S | 21:00/22:00 | [17 empty] | 10.85 | 1.92 | 190.4 | 3.692176 | 49.7674 | 500 | 0.3675 | 5.7683794 | 64.01% |  |  |  |  | 3.478 | 0.904 | 3.534 | 4.839 | 0.0062 | 0.103 | 0.057 | 0.019 | 1.019 | 15.413 | 1.0297 | 0.274 | 69.802 | 0.0299 | 48.82 | 2.889 | 0.926 | 3.612 | 4.79 | 0.0021 | 0.099 | 0.036 | 0.018 | 1.033 | 15.411 | 0.381 | 0.272 | 69.986 | 0.0364 | 48.948 | [50 empty] | Bad | 1
Kiln Discharge | 2013-11-20 | N/S | 23:00/00:00 | [17 empty] | 10.68 | 2.1 | 230.5 | 4.13013 | 49.7563 | 500 | 0.411 | 5.7807038 | 71.45% |  |  |  |  | 3.477 | 0.907 | 3.499 | 4.838 | 0.0051 | 0.109 | 0.063 | 0.023 | 0.976 | 15.227 | 1.0319 | 0.276 | 69.382 | 0.0236 | 48.526 | 2.805 | 0.938 | 3.462 | 4.632 | 0.0014 | 0.1 | 0.04 | 0.017 | 0.986 | 15.364 | 0.3353 | 0.276 | 70.28 | 0.0289 | 49.154 | [50 empty] | Bad | 1
Kiln Discharge | 2013-11-20 | N/S | 01:00/02:00 | [17 empty] | 11.08 | 1.76 | 205.6 | 3.617294 | 50.0374 | 500 | 0.362 | 5.7975098 | 62.39% |  |  |  |  | 3.579 | 0.922 | 3.674 | 5.145 | 0.0053 | 0.112 | 0.067 | 0.027 | 1.035 | 15.552 | 1.0349 | 0.277 | 69.612 | 0.0307 | 48.687 | 2.855 | 0.927 | 3.622 | 4.967 | 0.0013 | 0.101 | 0.045 | 0.051 | 1.011 | 15.372 | 0.3863 | 0.273 | 69.674 | 0.0226 | 48.73 | [50 empty] | Bad | 1
Kiln Discharge | 2013-11-21 | D/S | 08:00/09:00 | [17 empty] | 10.88 | 2.3 | 166.1 | 3.911875 | 50.0655 | 500 | 0.3917 | 6.660778 | 58.73% |  |  |  |  | 3.491 | 0.905 | 3.624 | 5.079 | 0.0057 | 0.119 | 0.064 | 0.017 | 1.072 | 15.201 | 1.189 | 0.247 | 68.919 | 0.0293 | 48.202 | 2.866 | 0.906 | 3.605 | 4.798 | 0.002 | 0.112 | 0.05 | 0.018 | 1.058 | 15.488 | 0.3708 | 0.253 | 70.055 | 0.032 | 48.997 | [50 empty] | Bad | 1
Return Water -Calcine Dump (25-tnk-509) | 2013-11-21 | D/S | 9:00 | [14 empty] | 6.9849
V2O3 Red. Kiln 1 (41-BIN-504) | 2013-11-21 | D/S | 11:00 | [5 empty] | 0.11% | 0.11% | [5 empty] | 120.2% | [47 empty] | 0.125 | 0.051 | 0.19 | 0.361 | 0.003 | 0.001 | 0.002 | -0.001 | 0.067 | 0.053 | 119.2205 | 0.247 | 0.001 | 0.38 | 0.071 | 0.0017 | -0.0009 | 0.0022 | -0.0005 | 0.0034 | -0.0159 | -0.0063 | -0.0004 | 0.0012 | 0.266 | 66.784 | [24 empty] | Bad | [9 empty] | 12.4353 | 13.4315 | 13.6323 |  | 20.16% | 120.2%
Kiln Discharge | 2013-11-21 | D/S | 10:00/11:00 | [17 empty] | 10.35 | 1.93 | 161 | 4.038535 | 49.981 | 500 | 0.4037 | 5.9734126 | 67.61% |  |  |  |  | 3.451 | 0.901 | 3.527 | 4.798 | 0.006 | 0.117 | 0.074 | 0.018 | 0.99 | 15.108 | 1.0663 | 0.247 | 68.897 | 0.0301 | 48.187 | 2.77 | 0.903 | 3.363 | 4.448 | 0.0014 | 0.115 | 0.057 | 0.018 | 0.967 | 15.355 | 0.4432 | 0.249 | 70.886 | 0.0328 | 49.577 | [50 empty] | Bad | 1
Clean Preg (30-tnk-506) | 2013-11-21 | D/S | 7:00 | [14 empty] | 37.8369 | 0.0477516522 | 41.69870564 | 8.89 | 90.1 | 249.4 | [66 empty] | 14.75831 | 8.79802498 | -1.809277 | 3.500341588 | 0.5292498948 | 9.930698166 | -0.04130506728 | 0.5792838146 | 224.0764888 | 9.292743182 | 14.15081 | 1.01665 | 49107.4902 | -3.101006232 | 74.24767994 | -3.531198288 | 14927.56814 | 47.7516522 | 98.20298748 | 3.044202216 | 41698.70564 | -3.229415758 | 0.5665253994 |  | Bad |  |  |  |  | 1
Dirty Preg (Desil feed 30-Tnk-510) | 2013-11-21 | D/S | 7:00 | [14 empty] | 40.9996 | 4.24310931 | 41.51744818 | 9.7 | 89.2 | 233.8 | [66 empty] | 77.97556652 | 10.07205193 | -1.784722 | 26.06779196 | 0.6221221096 | 11.36848 | 0.3161198686 | 87.60045404 | 229.5310356 | 30.51292762 | 23.11842844 | 1.00987 | 43714.06768 | -2.935277056 | 135.0546 | -3.744469756 | 3347.27592 | 4243.10931 | 98.20298748 | 43.24888474 | 41517.44818 | -4.346806462 | 1.078495967
Desil Tank 1 (30-tnk-501) | 2013-11-21 | D/S | 7:00 | [14 empty] | 39.3953 | 0.09407715542 | 37.20133502 | 8.94 | 90.5 | 243 | [66 empty] | 22.49367618 | 9.451455554 | -1.755779 | 12.59374 | 0.461594305 | 10.39993993 | 0.2677769726 | 4.70267636 | 189.5393114 | 9.509611944 | 21.49723574 | 0.8296814688 | 41683.94816 | -2.885364896 | 82.47497602 | -3.527317742 | 14250.34179 | 94.07715542 | 98.20298748 | 4.923236748 | 37201.33502 | -3.6497942 | 0.6205403246
Desil Tank 2 (30-tnk-502) | 2013-11-21 | D/S | 7:00 | [14 empty] | 38.9265 | 0.05911795 | 43.35195654 | 8.92 | 91.5 | 243 | [66 empty] | 19.24695 | 9.941599274 | -1.740595 | 7.072492546 | 0.545613075 | 10.0562 | -0.05391412554 | 5.884691824 | 201.622032 | 8.844889826 | 14.63882 | 1.03576 | 44103.35364 | -3.043501266 | 80.12616968 | -3.69911014 | 14266.5 | 59.11795 | 98.20298748 | 4.21901987 | 43351.95654 | -3.643929246 | 0.5102954704
Desil Tank 3 (30-tnk-503) | 2013-11-21 | D/S | 7:00 | [14 empty] | 38.5231 | 0.05038170966 | 39.94251512 | 8.89 | 89.7 | 243.1 | [66 empty] | 16.07814 | 9.396459374 | -1.570227 | 6.358561904 | 0.5398582186 | 9.133547252 | -0.02512817016 | 3.618796592 | 193.0363 | 8.475922206 | 18.04079 | 1.058311 | 42656.78744 | -2.745273786 | 77.45464202 | -3.71566636 | 14283.31 | 50.38170966 | 98.20298748 | 3.256465412 | 39942.51512 | -3.34018521 | 0.6749564632
V2O3 Red. Kiln 1 (41-BIN-504) | 2013-11-21 | D/S | 7:00 | [5 empty] | 0.13% | 0.13% | [5 empty] | 117.3% | [47 empty] | 0.095 | 0.037 | 0.138 | 0.332 | 0.0038 | 0.001 | 0.002 | 0.002 | 0.05 | 0.044 | 116.3482 | 0.248 | 0 | 0.317 | 0.066 | 0.0031 | 0.0003 | 0.0012 | -0.0011 | 0.0043 | -0.0092 | -0.0018 | 0.0027 | 0.0015 | 0.222 | 65.175 | [24 empty] | Bad | [9 empty] | 12.6273 | 13.6107 | 13.7804 |  | 17.26% | 117.3%
AMV | 2013-11-21 | D/S | 7:00 | [5 empty] | 14.29% | 14.29% | [53 empty] | 0.051 | 0.032 | 0.253 | 0.412 | 0.0004 | 0.161 | -0.002 | -0.001 | 0.066 | 0.086 | 79.0174 | 0.101 | -0.003 | 0.552 | 0.052 | 0.0026 | -0.0011 | 0.0046 | -0.0003 | 0.0089 | -0.0104 | 0.007 | 0.0001 | 0.0011 | 0.386 | 44.263
Precip Tank 1 (35-tnk-501) | 2013-11-21 | D/S | 7:00 | [13 empty] | 147.24166 | 1.5569 |  |  | 8.6 | 128.6 | 265 | [6 empty] | 1.152 | 24.1 | 1.15405
Precip Tank 2 (35-tnk-502) | 2013-11-21 | D/S | 7:00 | [13 empty] | 141.92726 | 1.0211 |  |  | 8.6 | 128 | 240.8 | [6 empty] | 1.15 | 24.1 | 1.15205
Precip Tank 3 (35-tnk-503) | 2013-11-21 | D/S | 7:00 | [13 empty] | 147.24166 | 0.9591 |  |  | 8.62 | 129.5 | 230.2 | [6 empty] | 1.152 | 24.1 | 1.15405
Barren Solution (35-THK-501 O/F) | 2013-11-21 | D/S | 7:00 | [13 empty] | LLD | 0.6389 |  |  | 8.81 | 52.1 | 2471 | [6 empty] | 1.036 | 24 | 1.038
Barren Solution (35-TNK-506) | 2013-11-21 | D/S | 7:00 | [13 empty] | LLD | 0.7045 |  |  | 8.7 | 94.7 | 140 | [6 empty] | 1.086 | 23.9 | 1.08795
Amsul Mix Tank 2 (35-tnk-512) | 2013-11-21 | D/S | 7:00 | [13 empty] | 474.47584 | [12 empty] | 1.276 | 22.4 | 1.2772
Kiln Discharge | 2013-11-21 | D/S | 12:00/13:00 | [17 empty] | 8.9 | 1.98 | 208.8 | 2.577412 | 49.9532 | 500 | 0.2575 | 6.0994576 | 42.26% |  |  |  |  | 3.57 | 0.874 | 3.404 | 4.586 | 0.0048 | 0.132 | 0.12 | 0.015 | 0.965 | 15.377 | 1.0888 | 0.25 | 69.933 | 0.0283 | 48.911 | 3.184 | 0.854 | 3.337 | 4.37 | 0.0034 | 0.128 | 0.086 | 0.015 | 0.918 | 15.392 | 0.6355 | 0.25 | 70.228 | 0.0294 | 49.118 | [50 empty] | Bad | 1
Kiln Feed | 2013-11-20 | D/S | 14:00/18:00 |  | 523.98 | 1299.69 | 1823.67 | 1744.57 | 6.086% | [24 empty] | 0.275 | 0.911 | 3.68 | 5.14 | 0.0048 | 0.139 | 0.102 | 0.024 | 1.04 | 15.817 | 1.0573 | 0.279 | 70.64 | 0.0316 | 49.405
Kiln Feed | 2013-11-20 | N/S | 22:00 |  | 521.83 | 1832.94 | 2354.77 | 2236.22 | 6.468% | [24 empty] | 0.261 | 0.918 | 3.893 | 5.573 | 0.0052 | 0.149 | 0.11 | 0.022 | 1.258 | 15.732 | 1.0979 | 0.275 | 70.705 | 0.0238 | 49.451
Kiln Feed | 2013-11-20 | N/S | 2:00 |  | 527.07 | 1595.69 | 2122.76 | 2002.59 | 7.531% | [24 empty] | 0.257 | 0.908 | 3.663 | 4.96 | 0.0078 | 0.14 | 0.102 | 0.01 | 1.104 | 15.648 | 1.1952 | 0.241 | 71.777 | 0.0386 | 50.201
Kiln Feed | 2013-11-21 | N/S | 11:00 |  | 536.49 | 1849.26 | 2385.75 | 2286.69 | 5.357% | [24 empty] | 0.242 | 0.942 | 3.625 | 4.968 | 0.0059 | 0.135 | 0.097 | 0.014 | 0.995 | 15.8 | 1.1266 | 0.257 | 71.362 | 0.0309 | 49.911
Calcine Vat 3 | 2013-11-20 | N/S | 00:00 TOP |  | 577.8 | 1053.7 | 1631.5 | 1538.04 | 8.87% | [14 empty] | 0 | 50.2501 | 500 | [7 empty] | 3.215 | 0.987 | 4.053 | 5.516 | 0.0011 | 0.274 | 0.104 | 0.027 | 0.998 | 15.611 | 0.5113 | 0.28 | 68.55 | 0.0339 | 47.944 | 2.843 | 0.92 | 3.745 | 5.148 | 0 | 0.114 | 0.058 | 0.021 | 0.94 | 14.345 | 0.4393 | 0.244 | 61.483 | 0.0422 | 43.001
Calcine Vat 3 | 2013-11-20 | N/S | 00:00 MID |  | 524.11 | 2083.93 | 2608.04 | 2509.85 | 4.712% | [14 empty] | 0 | 50.937 | 500 | [7 empty] | 3.071 | 0.966 | 3.866 | 5.226 | 0.0025 | 0.122 | 0.086 | 0.025 | 0.959 | 15.803 | 0.4717 | 0.28 | 69.952 | 0.0347 | 48.924 | 2.913 | 0.974 | 3.802 | 5.07 | 0.0007 | 0.114 | 0.06 | 0.021 | 0.937 | 15.698 | 0.4422 | 0.28 | 69.59 | 0.0248 | 48.671
Calcine Vat 3 | 2013-11-20 | N/S | 00:00 BOTT |  | 527.3 | 3028.38 | 3555.68 | 3468.99 | 2.863% | [14 empty] | 0 | 50.4588 | 500 | [7 empty] | 2.511 | 1.017 | 3.905 | 5.182 | 0.0019 | 0.111 | 0.051 | 0.025 | 0.922 | 15.574 | 0.5434 | 0.279 | 70.132 | 0.0391 | 49.05 | 2.448 | 1.022 | 3.87 | 5.137 | 0.0026 | 0.108 | 0.037 | 0.023 | 0.916 | 15.71 | 0.5282 | 0.279 | 70.635 | 0.0363 | 49.402
Kiln Discharge | 2013-11-21 | D/S | 14:00/15:00 | [17 empty] | 10.64 | 1.23 | 183.7 | 1.53179 | 50.2027 | 500 | 0.1538 | 5.8641736 | 26.12% |  |  |  |  | 3.962 | 0.9 | 3.498 | 4.738 | 0.0051 | 0.137 | 0.15 | 0.021 | 0.944 | 15.485 | 1.0468 | 0.26 | 69.511 | 0.0349 | 48.616 | [65 empty] | Bad | 1
V2O3 Red. Kiln 1 (41-BIN-504) | 2013-11-21 | D/S | 1500 | [5 empty] | 0.15% | 0.15% | [5 empty] | 119.4% | [47 empty] | 0.155 | 0.023 | 0.219 | 0.423 | 0.0021 | 0.01 | 0 | -0.002 | 0.064 | 0.049 | 105.2745 | 0.185 | -0.006 | 0.378 | 0.06 | -0.0009 | -0.0013 | 0.0007 | -0.0008 | 0.0105 | -0.0078 | 0.0016 | 0.0029 | -0.0003 | 0.265 | 58.972 | [24 empty] | Bad | [9 empty] | 12.5012 | 13.5449 | 13.7476 |  | 19.42% | 119.4%
AMV | 2013-11-21 | D/S | 1500 | [5 empty] | 8.4% | 8.4% | [53 empty] | 0.037 | 0.021 | 0.191 | 0.32 | 0 | 0.116 | -0.001 | 0 | 0.046 | 0.046 | 77.9255 | 0.099 | -0.002 | 0.319 | 0.045 | 0.002 | -0.0006 | 0.002 | -0.0004 | 0.008 | -0.0088 | -0.0058 | -0.0009 | 0.0009 | 0.223 | 43.652
Vat 2 (Soln) | 2013-11-21 | D/S | 1500 | [14 empty] | 13.9625 |  |  | 12.7 | 49.6 | 45.3
Scrubber Recirc Tank (19-tnk-501) | 2013-11-21 | D/S | 1500 | [14 empty] | 44.4514 |  |  | 9.55 | 102.5 | 177.3 | [90 empty] | Bad | [6 empty] | 1
Slug Dose 1 (25-tnk-502) | 2013-11-21 | D/S | 1500 | [14 empty] | N/A | N/A | N/A | N/A | N/A | N/A
Slug Dose 2 (25-tnk-503) | 2013-11-21 | D/S | 1500 | [14 empty] | N/A | N/A | N/A | N/A | N/A | N/A
Dilute Preg Tank (Pre Scrubber, 25-tnk-505) | 2013-11-21 | D/S | 1500 | [14 empty] | N/A | N/A | N/A | N/A | N/A | N/A
Clean Preg (30-tnk-506) | 2013-11-21 | D/S | 16:40 | [14 empty] | N/A | N/A | N/A | N/A | N/A | N/A
Dirty Preg (Desil feed 30-Tnk-510) | 2013-11-21 | D/S | 16:40 | [14 empty] | N/A | N/A | N/A | N/A | N/A | N/A
Desil Tank 1 (30-tnk-501) | 2013-11-21 | D/S | 16:40 | [14 empty] | N/A | N/A | N/A | N/A | N/A | N/A
Desil Tank 2 (30-tnk-502) | 2013-11-21 | D/S | 16:40 | [14 empty] | N/A | N/A | N/A | N/A | N/A | N/A
Desil Tank 3 (30-tnk-503) | 2013-11-21 | D/S | 16:40 | [14 empty] | N/A | N/A | N/A | N/A | N/A | N/A
Precip Tank 1 (35-tnk-501) | 2013-11-21 | D/S | 16:40 | [14 empty] | N/A | N/A | N/A | N/A | N/A | N/A
Precip Tank 2 (35-tnk-502) | 2013-11-21 | D/S | 16:40 | [14 empty] | N/A | N/A | N/A | N/A | N/A | N/A
Precip Tank 3 (35-tnk-503) | 2013-11-21 | D/S | 16:40 | [14 empty] | N/A | N/A | N/A | N/A | N/A | N/A
Barren Solution (35-THK-501 O/F) | 2013-11-21 | D/S | 16:40 | [14 empty] | N/A | N/A | N/A | N/A | N/A | N/A
Barren Solution (35-TNK-506) | 2013-11-21 | D/S | 16:40 | [14 empty] | N/A | N/A | N/A | N/A | N/A | N/A
Calcine Vat 2 | 2013-11-19 | N/S | TOP |  | 1089.34 | 2878.2 | 3967.54 | 3820.76 | 5.1% | [14 empty] | 0 | 50.6659 | [8 empty] | 2.739 | 0.946 | 3.541 | 4.824 | 0.0016 | 0.058 | 0.037 | 0.03 | 0.806 | 15.626 | 0.5719 | 0.282 | 69.401 | 0.0294 | 48.539 | 2.572 | 0.96 | 3.614 | 4.74 | 0.0017 | 0.055 | 0.03 | 0.037 | 0.804 | 15.768 | 0.5142 | 0.285 | 70.315 | 0.0216 | 49.178
Calcine Vat 2 | 2013-11-19 | N/S | MID |  | 1091.75 | 2772.1 | 3863.85 | 3690.03 | 6.27% | [14 empty] | 0 | 49.069 | [8 empty] | 2.814 | 0.984 | 3.716 | 4.963 | 0.0026 | 0.108 | 0.056 | 0.036 | 0.818 | 15.984 | 0.5403 | 0.284 | 70.59 | 0.0295 | 49.37 | 2.464 | 0.947 | 3.596 | 4.65 | 0.0015 | 0.08 | 0.038 | 0.041 | 0.784 | 15.716 | 0.4303 | 0.29 | 70.686 | 0.0329 | 49.438
Calcine Vat 2 | 2013-11-19 | N/S | BOTT |  | 1091.72 | 2708.05 | 3799.77 | 3421.93 | 13.95% | [14 empty] | 0 | 49.1581 | [8 empty] | 2.507 | 1.005 | 3.839 | 5.085 | 0.0014 | 0.107 | 0.043 | 0.023 | 0.924 | 15.559 | 0.5423 | 0.276 | 69.94 | 0.0128 | 48.916 | 2.696 | 0.933 | 3.547 | 4.673 | 0.002 | 0.098 | 0.056 | 0.029 | 0.843 | 15.73 | 0.4763 | 0.28 | 70.414 | 0.0276 | 49.248
Kiln Discharge | 2013-11-21 | D/S | 16:00/17:00 | [20 empty] | 4.555533 | 49.9722 | 500 | 0.4553 | 5.9616484 | 76.41% |  |  |  |  | 3.485 | 0.902 | 3.394 | 4.373 | 0.0045 | 0.11 | 0.07 | 0.017 | 0.851 | 15.071 | 1.0642 | 0.262 | 70.567 | 0.0242 | 49.354 | 3.101 | 0.899 | 3.476 | 4.599 | -0.0009 | 0.068 | 0.034 | 0.016 | 0.99 | 14.955 | 0.2358 | 0.256 | 68.753 | 0.0228 | 48.086 | [50 empty] | Bad | 1
Vat 1 (Soln) | 2013-11-21 | N/S | 23:00 | [14 empty] | 17.2328 |  |  | 12.97 | 46 | 32.5
Vat 2 (Soln) | 2013-11-21 | N/S | 23:00 | [14 empty] | 3.9771 |  |  | 12.51 | 6.75 | 59.4
Vat 3 (Soln) | 2013-11-21 | N/S | 23:00 | [14 empty] | 20.805 |  |  | 13.02 | 15.51 | 46.4
Scrubber Recirc Tank (19-tnk-501) | 2013-11-21 | N/S | 23:00 | [14 empty] | 46.7077 |  |  | 9.78 | 78.4 | 149.2 | [90 empty] | Bad | [6 empty] | 1
Slug Dose 1 (25-tnk-502) | 2013-11-21 | N/S | 23:00 | [14 empty] | 3.9087 |  |  | 12.45 | 21.2 | 70
Slug Dose 2 (25-tnk-503) | 2013-11-21 | N/S | 23:00 | [14 empty] | 13.9606 |  |  | 12.91 | 42.5 | 53.9
Dilute Preg Tank (Pre Scrubber, 25-tnk-505) | 2013-11-21 | N/S | 23:00 | [14 empty] | 23.1429 |  |  | 12.55 | 15.99 | 84
Clean Preg (30-tnk-506) | 2013-11-21 | N/S | 23:00 | [14 empty] | 39.6381 | 0.0520755047 | 36.49992342 | 8.98 | 90.2 | 248.9 | [66 empty] | 8.733875644 | 10.49087 | -1.691599 | 3.599904882 | 0.6209840462 | 10.14349 | 0.1302259 | 6.75712055 | 300.2267158 | 8.94745793 | 17.3692 | 1.606452 | 68106.14308 | -3.60828316 | 75.9319445 | -4.258931032 | 13626.18 | 52.0755047 | 103.7259 | 3.114266552 | 36499.92342 | -2.200100892 | 1.226766797 |  | Bad |  |  |  |  | 1
Dirty Preg (Desil feed 30-Tnk-510) | 2013-11-21 | N/S | 23:00 | [14 empty] | 43.3785 | 4.219479552 | 35.23929692 | 9.72 | 91.2 | 214.9 | [66 empty] | 88.24405276 | 10.85263393 | -1.409616 | 45.34035556 | 0.6939752438 | 10.63789 | 0.3254710292 | 143.3079603 | 327.8804382 | 42.7029268 | 16.3748 | 1.528336 | 61212.38588 | -3.238731978 | 131.2267 | -4.299642878 | 3012.626548 | 4219.479552 | 103.7259 | 48.90676976 | 35239.29692 | -2.151955926 | 1.796247
Desil Tank 1 (30-tnk-501) | 2013-11-21 | N/S | 23:00 | [14 empty] | 40.0622 | 0.09550408468 | 37.62692244 | 8.6 | 95.9 | 282.5 | [66 empty] | 10.38448 | 11.36133 | -1.682407 | 14.05898 | 0.6014779114 | 10.01002 | -0.036997864 | 29.51717918 | 267.9154154 | 10.16357 | 17.61917 | 1.6131 | 57778.47056 | -3.23424654 | 70.7394984 | -4.596359098 | 17144.6424 | 95.50408468 | 103.7259 | 4.63778294 | 37626.92244 | -2.852010644 | 1.547741
Desil Tank 2 (30-tnk-502) | 2013-11-21 | N/S | 23:00 | [14 empty] | 40.0619 | 0.06006700428 | 34.5334509 | 8.93 | 86.5 | 262 | [66 empty] | 8.261363524 | 11.16067 | -1.59628 | 5.42937075 | 0.6546605514 | 9.49519778 | -0.0386997571 | 14.6212 | 253.6025448 | 8.193813166 | 18.69325 | 1.859273 | 56075.03658 | -2.549770554 | 86.1197677 | -4.444975918 | 13711.94 | 60.06700428 | 103.7259 | 4.269172826 | 34533.4509 | -2.483711242 | 1.506167
Desil Tank 3 (30-tnk-503) | 2013-11-21 | N/S | 23:00 | [14 empty] | 40.5641 | 0.0581074019 | 36.16466232 | 8.96 | 92 | 261.1 | [66 empty] | 8.632145962 | 11.21731 | -1.373224 | 5.424448556 | 0.6879506432 | 8.967068334 | -0.01306594 | 15.80256 | 242.4249436 | 7.94017695 | 8.80575131 | 1.944744 | 54736.8129 | -2.896353234 | 84.85565454 | -4.361170752 | 13595.97 | 58.1074019 | 103.7259 | 3.976718822 | 36164.66232 | -2.356526884 | 1.383791
Precip Tank 1 (35-tnk-501) | 2013-11-21 | N/S | 23:00 | [14 empty] | 3.0076 |  |  | 8.69 | 125.9 | 199.3
Precip Tank 2 (35-tnk-502) | 2013-11-21 | N/S | 23:00 | [14 empty] | 2.0023 |  |  | 8.67 | 131.2 | 200.9
Precip Tank 3 (35-tnk-503) | 2013-11-21 | N/S | 23:00 | [14 empty] | 1.8608 |  |  | 8.67 | 131.1 | 196.8
Barren Solution (35-THK-501 O/F) | 2013-11-21 | N/S | 23:00 | [17 empty] | 8.36 | 27.7 | 103.6
Barren Solution (35-TNK-506) | 2013-11-21 | N/S | 23:00 | [17 empty] | 8.77 | 96.5 | -85.1
Amsul Mix Tank 1 (35-tnk-511) | 2013-11-21 | N/S | 23:00 | [13 empty] | 463.9799 | [12 empty] | 1.272 | 22.5 | 1.27325
AMV | 2013-11-21 | N/S | 19:00 | [5 empty] | 11.31% | 11.31% | [53 empty] | 0.021 | 0.007 | 0.097 | 0.238 | -0.0009 | 0.082 | 0.025 | -0.002 | 0.035 | 0.019 | 77.6476 | 0.079 | -0.003 | 0.21 | 0.042 | 0.0116 | -0.0005 | 0.0009 | 0.0004 | 0.0094 | -0.0079 | 0.0054 | 0.0005 | -0.001 | 0.147 | 43.496
AMV | 2013-11-21 | N/S | 23:00 | [5 empty] | 12.74% | 12.74% | [53 empty] | 0.016 | 0.004 | 0.133 | 0.282 | -0.001 | 0.083 | -0.005 | -0.002 | 0.046 | 0.027 | 76.9715 | 0.074 | -0.003 | 0.273 | 0.042 | 0.0055 | -0.0007 | 0.0012 | -0.0001 | 0.0091 | -0.006 | 0.0032 | -0.001 | -0.0001 | 0.191 | 43.117
AMV | 2013-11-21 | N/S | 3:00 | [5 empty] | 12% | 12% | [53 empty] | 0.032 | -0.005 | 0.084 | 0.328 | -0.0008 | 0.069 | -0.002 | 0 | 0.042 | 0.021 | 77.7286 | 0.09 | -0.005 | 0.201 | 0.036 | 0.0058 | 0.0001 | 0.0007 | -0.0008 | 0.0077 | -0.0055 | -0.0002 | -0.0005 | 0.0015 | 0.14 | 43.541
Kiln Discharge | 2013-11-21 | N/S | 18:00 | [17 empty] | 10.84 | 2.79 | 158.5 | 3.442581 | 50.8049 | 500 | 0.3498 | 5.8675348 | 58.67% |  |  |  |  | 3.594 | 0.962 | 3.695 | 5.11 | 0.0041 | 0.131 | 0.059 | 0.019 | 1.03 | 15.429 | 1.0474 | 0.268 | 68.69 | 0.0311 | 48.042 | 2.937 | 0.954 | 3.668 | 4.949 | 0.0016 | 0.128 | 0.048 | 0.025 | 1.01 | 15.803 | 0.4421 | 0.273 | 70.454 | 0.0276 | 49.275 | [50 empty] | Bad | 1
Kiln Discharge | 2013-11-21 | N/S | 19:00/20:00 | [17 empty] | 11.01 | 2.104 | 159.1 | 3.787131 | 50.1303 | 500 | 0.3797 | 5.781264 | 65.51% |  |  |  |  | 4.159 | 0.925 | 3.655 | 5.056 | 0.004 | 0.086 | 0.047 | 0.024 | 1.032 | 15.154 | 1.032 | 0.261 | 68.928 | 0.0403 | 48.208 | 2.651 | 0.921 | 3.349 | 4.418 | 0.0003 | 0.126 | 0.04 | 0.016 | 0.964 | 15.427 | 0.3567 | 0.271 | 70.831 | 0.0321 | 49.539 | [50 empty] | Bad | 1
Kiln Discharge | 2013-11-21 | N/S | 21:00/22:00 | [17 empty] | 10.89 | 2.53 | 157.5 | 4.123783 | 50.136 | 500 | 0.4135 | 5.8490482 | 70.5% |  |  |  |  | 3.426 | 0.93 | 3.492 | 4.649 | 0.0036 | 0.105 | 0.046 | 0.017 | 0.933 | 15.496 | 1.0441 | 0.269 | 70.226 | 0.029 | 49.116 | 2.773 | 0.931 | 3.642 | 4.784 | 0.0013 | 0.104 | 0.031 | 0.017 | 0.947 | 15.783 | 0.3311 | 0.265 | 69.868 | 0.0369 | 48.865 | [50 empty] | Bad | 1
Kiln Discharge | 2013-11-21 | N/S | 23:00/00:00 | [17 empty] | 11.04 | 2.59 | 172 | 4.427592 | 50.7951 | 500 | 0.4498 | 6.024951 | 73.49% |  |  |  |  | 3.502 | 0.898 | 3.56 | 4.643 | 0.0051 | 0.099 | 0.047 | 0.017 | 0.894 | 15.328 | 1.0755 | 0.259 | 69.673 | 0.0255 | 48.73 | 2.687 | 0.893 | 3.564 | 4.585 | 0.0005 | 0.089 | 0.028 | 0.027 | 0.891 | 15.421 | 0.2843 | 0.261 | 69.641 | 0.0242 | 48.707 | [50 empty] | Bad | 1
Kiln Discharge | 2013-11-21 | N/S | 01:00/02:00 | [17 empty] | 10.85 | 2.33 | 178.9 | 4.04654 | 49.1531 | 500 | 0.3978 | 5.982936 | 67.63% |  |  |  |  | 3.531 | 0.908 | 3.448 | 4.617 | 0.0047 | 0.136 | 0.108 | 0.017 | 0.893 | 15.276 | 1.068 | 0.264 | 70.134 | 0.0317 | 49.052 | 2.752 | 0.888 | 3.333 | 4.358 | 0.0003 | 0.12 | 0.073 | 0.013 | 0.863 | 15.305 | 0.3511 | 0.262 | 70.636 | 0.0272 | 49.403 | [50 empty] | Bad | 1
Kiln Discharge | 2013-11-21 | N/S | 03:00/04:00 | [17 empty] | 10.58 | 2.055 | 194.8 | 4.41676 | 50.4329 | 500 | 0.4455 | 6.0019828 | 73.59% |  |  |  |  | 3.529 | 0.903 | 3.449 | 4.486 | 0.0047 | 0.115 | 0.072 | 0.013 | 0.898 | 15.191 | 1.0714 | 0.257 | 70.342 | 0.0289 | 49.197 | 2.69 | 0.911 | 3.387 | 4.369 | 0 | 0.099 | 0.036 | 0.018 | 0.888 | 15.261 | 0.2763 | 0.258 | 70.755 | 0.0341 | 49.486 | [50 empty] | Bad | 1
Kiln Discharge | 2013-11-21 | N/S | 05:00/06:00 | [17 empty] | 10.9 | 2.12 | 186.1 | 4.550278 | 50.4145 | 500 | 0.4588 | 5.9616484 | 76.33% |  |  |  |  | 3.485 | 0.902 | 3.394 | 4.373 | 0.0045 | 0.11 | 0.07 | 0.017 | 0.851 | 15.071 | 1.0642 | 0.262 | 70.567 | 0.0242 | 49.354 | 2.613 | 0.902 | 3.302 | 4.159 | -0.0002 | 0.094 | 0.032 | 0.02 | 0.838 | 15.175 | 0.3223 | 0.263 | 71.892 | 0.0296 | 50.282 | [50 empty] | Bad | 1
Kiln Discharge | 2013-11-22 | D/S | 07:00/08:00 | [17 empty] | 10.76 | 2.35 | 189.8 | 4.30111 | 49.9871 | 500 | 0.43 | 6.100578 | 70.5% |  |  |  |  | 3.538 | 0.916 | 3.544 | 4.691 | 0.005 | 0.121 | 0.072 | 0.014 | 0.914 | 15.399 | 1.089 | 0.252 | 70.183 | 0.0316 | 49.086 | 2.749 | 0.919 | 3.551 | 4.478 | 0.0009 | 0.108 | 0.052 | 0.014 | 0.903 | 15.617 | 0.3134 | 0.255 | 71.212 | 0.0312 | 49.806 | [50 empty] | Bad | 1
Kiln Discharge | 2013-11-22 | D/S | 09:00/10:00 | [17 empty] | 11.25 | 2.34 | 178.4 | 4.436463 | 49.3073 | 500 | 0.4375 | 6.9011038 | 64.29% |  |  |  |  | 3.499 | 0.897 | 3.524 | 4.704 | 0.0064 | 0.117 | 0.069 | 0.015 | 0.981 | 15.191 | 1.2319 | 0.241 | 69.503 | 0.0367 | 48.611 | 2.762 | 0.905 | 3.535 | 4.53 | 0.0016 | 0.105 | 0.036 | 0.018 | 0.96 | 15.489 | 0.3061 | 0.241 | 70.622 | 0.0366 | 49.393 | [50 empty] | Bad | 1
Kiln Discharge | 2013-11-22 | D/S | 11:00/12:00 | [17 empty] | 11.44 | 2.38 | 103.1 | 4.229104 | 49.7032 | 500 | 0.4204 | 6.0159878 | 70.3% |  |  |  |  | 3.476 | 0.886 | 3.441 | 4.666 | 0.0073 | 0.099 | 0.05 | 0.017 | 1.023 | 15.03 | 1.0739 | 0.232 | 68.974 | 0.0299 | 48.241 | 2.792 | 0.909 | 3.559 | 4.716 | 0.0011 | 0.096 | 0.025 | 0.013 | 1.034 | 15.394 | 0.3824 | 0.238 | 69.747 | 0.0381 | 48.781 | [50 empty] | Bad | 1
Kiln Discharge | 2013-11-22 | D/S | 13:00/14:00 | [20 empty] | 4.215767 | 50.6195 | 500 | 0.4268 | 5.9252354 | 71.15% |  |  |  |  | 3.447 | 0.93 | 3.515 | 4.744 | 0.0057 | 0.087 | 0.036 | 0.014 | 1.005 | 15.128 | 1.0577 | 0.251 | 69.553 | 0.0396 | 48.646 | 2.72 | 0.942 | 3.761 | 5.015 | 0.0021 | 0.079 | 0.012 | 0.044 | 1.026 | 15.523 | 0.3387 | 0.252 | 69.685 | 0.0326 | 48.738 | [50 empty] | Bad | 1
Kiln Discharge | 2013-11-22 | D/S | 15:00/16:00 | [17 empty] | 10.14 | 2.96 | 162.7 | 3.41687 | 50.1336 | 500 | 0.3426 | 5.8227188 | 58.68% |  |  |  |  | 3.287 | 0.933 | 3.436 | 4.673 | 0.005 | 0.099 | 0.049 | 0.019 | 0.994 | 14.977 | 1.0394 | 0.25 | 69.031 | 0.0314 | 48.281 | 2.87 | 0.964 | 3.657 | 4.925 | 0.0023 | 0.1 | 0.042 | 0.023 | 1.038 | 15.364 | 0.463 | 0.258 | 70.062 | 0.0338 | 49.001 | [50 empty] | Bad | 1
Kiln Discharge | 2013-11-22 | D/S | 17:00/18:00 | [17 empty] | 10.94 | 2.41 | 170.7 | 4.236272 | 50.044 | 500 | 0.424 | 5.8983458 | 71.82% |  |  |  |  | 3.429 | 0.908 | 3.51 | 4.704 | 0.0065 | 0.108 | 0.045 | 0.017 | 0.995 | 15.171 | 1.0529 | 0.256 | 69.726 | 0.0285 | 48.766 | 2.702 | 0.931 | 3.528 | 4.717 | 0.0006 | 0.096 | 0.034 | 0.029 | 1.016 | 15.48 | 0.2976 | 0.26 | 70.954 | 0.0305 | 49.625 | [50 empty] | Bad | 1
Kiln Feed | 2013-11-21 | N/S | 19:00-00:00 | 10.64 | 1101.72 | 10200 | 11301.72 | 10660 | 6.291% | [24 empty] | 0.241 | 0.901 | 3.57 | 4.729 | 0.0043 | 0.126 | 0.068 | 0.015 | 0.91 | 15.559 | 1.0865 | 0.264 | 70.859 | 0.0308 | 49.559
Vat 2 (Soln) | 2013-11-22 | D/S | 7:00 | [14 empty] | 3.1036
Vat 3 (Soln) | 2013-11-22 | D/S | 7:00 | [14 empty] | 25.147
Scrubber Recirc Tank (19-tnk-501) | 2013-11-22 | D/S | 7:00 | [14 empty] | 40.2801 | [95 empty] | Bad | [6 empty] | 1
Slug Dose 1 (25-tnk-502) | 2013-11-22 | D/S | 7:00 | [14 empty] | N/A
Slug Dose 2 (25-tnk-503) | 2013-11-22 | D/S | 7:00 | [14 empty] | N/A
Dilute Preg Tank (Pre Scrubber, 25-tnk-505) | 2013-11-22 | D/S | 7:00 | [14 empty] | N/A
Kiln Feed | 2013-11-20 | N/S | 2300 |  | 1095.33 | 1811.39 | 2906.72 | 2778.65 | 7.07%
Kiln Feed | 2013-11-21 | N/S | 0000-0600 | 8.48 | 1100.63 | 8022.22 | 9122.85 | 8618.43 | 6.288% | [24 empty] | 0.206 | 0.884 | 3.562 | 4.834 | 0.009 | 0.139 | 0.058 | 0.008 | 1.056 | 15.765 | 1.1476 | 0.233 | 71.695 | 0.0245 | 50.143
Kiln Feed | 2013-11-20 | N/S | 6:00 |  | 619.95 | 977.87 | 1597.82 | 1532.99 | 6.63% | [24 empty] | 0.26 | 0.946 | 3.893 | 5.488 | 0.0065 | 0.141 | 0.123 | 0.019 | 1.139 | 15.771 | 1.1277 | 0.26 | 70.795 | 0.0258 | 49.514
Kiln Feed | 2013-11-21 | D/S | 17:00 |  | 527.41 | 1031 | 1558.41 | 1503.74 | 5.303% | [24 empty] | 0.255 | 0.95 | 3.732 | 5.11 | 0.0049 | 0.137 | 0.09 | 0.019 | 1.043 | 15.892 | 1.0848 | 0.274 | 71.37 | 0.018 | 49.916
AMV | 2013-11-22 | D/S | 7:00 | [5 empty] | 25.56% | 25.56% | [53 empty] | 0.097 | 0.053 | 0.437 | 0.738 | 0.0039 | 0.143 | 0.001 | 0.003 | 0.108 | 0.123 | 82.6476 | 0.101 | 0.002 | 0.832 | 0.052 | 0.025 | -0.0001 | 0.0074 | -0.0015 | 0.0078 | -0.0111 | -0.0036 | 0.0018 | 0.002 | 0.582 | 46.297
Calcine Vat 1 | 2013-11-21 | D/S | Top |  | 1051.09 | 3382.34 | 4433.43 | 4396.47 | 1.093% | [14 empty] | #VALUE! | 50.9238 | n/a | n/a | [6 empty] | 2.789 | 0.908 | 3.519 | 4.617 | 0.0009 | 0.051 | 0.024 | 0.025 | 0.881 | 15.644 | 0.3848 | 0.272 | 70.452 | 0.0314 | 49.274 | 2.663 | 0.912 | 3.544 | 4.566 | 0.0015 | 0.044 | 0.021 | 0.027 | 0.869 | 15.68 | 0.3167 | 0.27 | 70.644 | 0.023 | 49.408
Calcine Vat 1 | 2013-11-21 | D/S | Mid |  | 972.26 | 3686.44 | 4658.7 | 4598.72 | 1.627% | [14 empty] | #VALUE! | 50.8122 | n/a | n/a | [6 empty] | 2.655 | 0.828 | 3.282 | 4.318 | -0.0011 | 0.075 | 0.043 | 0.013 | 0.764 | 14.679 | 0.3959 | 0.247 | 63.087 | 0.0388 | 44.123 | 2.771 | 0.891 | 3.501 | 4.513 | 0.0007 | 0.084 | 0.047 | 0.028 | 0.795 | 15.915 | 0.3998 | 0.284 | 70.577 | 0.0318 | 49.362
Calcine Vat 1 | 2013-11-21 | D/S | Bot |  | 1037.85 | 3223.81 | 4261.66 | 4205.93 | 1.729% | [14 empty] | #VALUE! | 49.3834 | n/a | n/a | [6 empty] | 2.939 | 0.91 | 3.701 | 4.861 | 0.0014 | 0.1 | 0.055 | 0.022 | 0.882 | 15.704 | 0.3788 | 0.277 | 69.953 | 0.0375 | 48.925 | 3.078 | 0.987 | 4.052 | 5.517 | 0.0016 | 0.094 | 0.052 | 0.034 | 0.993 | 15.652 | 0.4047 | 0.279 | 69.114 | 0.0311 | 48.338
Precip Tank 1 (35-tnk-501) | 2013-11-22 | D/S | 9:15 | [13 empty] | 155.0804 | N/A | [11 empty] | 1.154 | 26 | 1.157
Precip Tank 2 (35-tnk-502) | 2013-11-22 | D/S | 9:15 | [13 empty] | 160.12908 | N/A | [11 empty] | 1.156 | 25.8 | 1.1589
Precip Tank 3 (35-tnk-503) | 2013-11-22 | D/S | 9:15 | [13 empty] | 144.31874 | N/A | [11 empty] | 1.15 | 25.9 | 1.15295
Barren Solution (35-TNK-506) | 2013-11-22 | D/S | 9:15 | [13 empty] | LLD | N/A | [11 empty] | 1.032 | 25.7 | 1.03485
Amsul Mix Tank 1 (35-tnk-511) | 2013-11-22 | D/S | 9:15 | [13 empty] | 440.86226 | [12 empty] | 1.262 | 25.1 | 1.26455
Amsul Mix Tank 2 (35-tnk-512) | 2013-11-22 | D/S | 9:15 | [13 empty] | 472.6158 | [12 empty] | 1.274 | 25 | 1.2765
Clean Preg (30-tnk-506) | 2013-11-22 | D/S | 7:00 | [14 empty] | N/A | N/A | N/A | N/A | N/A | N/A
Dirty Preg (Desil feed 30-Tnk-510) | 2013-11-22 | D/S | 7:00 | [14 empty] | N/A | N/A | N/A | N/A | N/A | N/A
Desil Tank 1 (30-tnk-501) | 2013-11-22 | D/S | 7:00 | [14 empty] | N/A | N/A | N/A | N/A | N/A | N/A
Desil Tank 2 (30-tnk-502) | 2013-11-22 | D/S | 7:00 | [14 empty] | N/A | N/A | N/A | N/A | N/A | N/A
Desil Tank 3 (30-tnk-503) | 2013-11-22 | D/S | 7:00 | [14 empty] | N/A | N/A | N/A | N/A | N/A | N/A
Precip Tank 1 (35-tnk-501) | 2013-11-22 | D/S | 7:00 | [14 empty] | N/A | N/A | N/A | N/A | N/A | N/A
Precip Tank 2 (35-tnk-502) | 2013-11-22 | D/S | 7:00 | [14 empty] | N/A | N/A | N/A | N/A | N/A | N/A
Precip Tank 3 (35-tnk-503) | 2013-11-22 | D/S | 7:00 | [14 empty] | N/A | N/A | N/A | N/A | N/A | N/A
Barren Solution (35-THK-501 O/F) | 2013-11-22 | D/S | 7:00 | [14 empty] | N/A | N/A | N/A | N/A | N/A | N/A
Barren Solution (35-TNK-506) | 2013-11-22 | D/S | 7:00 | [14 empty] | N/A | N/A | N/A | N/A | N/A | N/A
Vat 3 (Soln) | 2013-11-22 | D/S | 15:00 | [14 empty] | 20.3054
Scrubber Recirc Tank (19-tnk-501) | 2013-11-22 | D/S | 15:00 | [14 empty] | 53.3619 | [95 empty] | Bad | [6 empty] | 1
Slug Dose 1 (25-tnk-502) | 2013-11-22 | D/S | 15:00 | [14 empty] | N/A | N/A | N/A | N/A | N/A | N/A
Slug Dose 2 (25-tnk-503) | 2013-11-22 | D/S | 15:00 | [14 empty] | N/A | N/A | N/A | N/A | N/A | N/A
Dilute Preg Tank (Pre Scrubber, 25-tnk-505) | 2013-11-22 | D/S | 15:00 | [14 empty] | N/A | N/A | N/A | N/A | N/A | N/A
Clean Preg (30-tnk-506) | 2013-11-22 | D/S | 15:00 | [14 empty] | N/A | N/A | N/A | N/A | N/A | N/A
Dirty Preg (Desil feed 30-Tnk-510) | 2013-11-22 | D/S | 15:00 | [14 empty] | N/A | N/A | N/A | N/A | N/A | N/A
Desil Tank 1 (30-tnk-501) | 2013-11-22 | D/S | 15:00 | [14 empty] | N/A | N/A | N/A | N/A | N/A | N/A
Desil Tank 2 (30-tnk-502) | 2013-11-22 | D/S | 15:00 | [14 empty] | N/A | N/A | N/A | N/A | N/A | N/A
Desil Tank 3 (30-tnk-503) | 2013-11-22 | D/S | 15:00 | [14 empty] | N/A | N/A | N/A | N/A | N/A | N/A
Kiln Feed | 2013-11-22 | D/S | 06:00-12:00 | 8.62 | 1096.77 | 2383.47 | 3480.24 | 3373.26 | 4.488% | [24 empty] | 0.261 | 0.912 | 3.626 | 4.914 | 0.0061 | 0.142 | 0.133 | 0.02 | 1.036 | 15.872 | 1.1079 | 0.264 | 71.668 | 0.0385 | 50.125
Kiln Discharge | 2013-11-22 | N/S | 19:00/20:00 | [17 empty] | 10.83 | 2.31 | 176.2 | 4.241596 | 50.2641 | 500 | 0.4264 | 5.9084294 | 71.79% |  |  |  |  | 3.545 | 0.928 | 3.584 | 4.897 | 0.0058 | 0.116 | 0.058 | 0.018 | 1.009 | 15.439 | 1.0547 | 0.261 | 69.736 | 0.0282 | 48.773 | 2.752 | 0.923 | 3.549 | 4.741 | 0.0009 | 0.102 | 0.041 | 0.029 | 0.98 | 15.494 | 0.3022 | 0.263 | 70.563 | 0.0318 | 49.352 | [50 empty] | Bad | 1
Kiln Discharge | 2013-11-22 | N/S | 21:00/22:00 | [17 empty] | 10.94 | 2.48 | 174.5 | 4.65517 | 50.1378 | 500 | 0.4668 | 5.8591318 | 79.45% |  |  |  |  | 3.484 | 0.843 | 3.359 | 4.342 | 0.0053 | 0.115 | 0.053 | 0.019 | 0.818 | 15.174 | 1.0459 | 0.266 | 70.774 | 0.0361 | 49.499 | 2.717 | 0.855 | 3.417 | 4.316 | 0.0002 | 0.107 | 0.047 | 0.026 | 0.831 | 15.449 | 0.222 | 0.268 | 72.224 | 0.0368 | 50.513 | [50 empty] | Bad | 1
Kiln Discharge | 2013-11-22 | N/S | 23:00/00:00 | [17 empty] | 10.57 | 2.21 | 188.8 | 4.362903 | 50.1501 | 500 | 0.4376 | 5.8552104 | 74.51% |  |  |  |  | 3.552 | 0.817 | 3.294 | 4.281 | 0.0044 | 0.116 | 0.08 | 0.02 | 0.747 | 15.12 | 1.0452 | 0.265 | 69.761 | 0.0319 | 48.791 | 2.849 | 0.861 | 3.421 | 4.306 | 0.0001 | 0.107 | 0.063 | 0.027 | 0.752 | 15.418 | 0.2961 | 0.273 | 71.546 | 0.0292 | 50.039 | [50 empty] | Bad | 1
Kiln Discharge | 2013-11-22 | N/S | 01:00/02:00 | [17 empty] | 10.39 | 2.08 | 197.2 | 4.266789 | 50.272 | 500 | 0.429 | 5.9201936 | 72.07% |  |  |  |  | 3.591 | 0.809 | 3.25 | 4.223 | 0.0047 | 0.104 | 0.079 | 0.021 | 0.711 | 15.276 | 1.0568 | 0.268 | 70.22 | 0.0364 | 49.112 | 2.931 | 0.829 | 3.382 | 4.312 | 0.0012 | 0.097 | 0.06 | 0.03 | 0.719 | 15.634 | 0.3002 | 0.276 | 71.703 | 0.0285 | 50.149 | [50 empty] | Bad | 1
Kiln Discharge | 2013-11-22 | N/S | 03:00/04:00 | [17 empty] | 10.34 | 2.077 | 196.6 | 4.12503 | 49.236 | 500 | 0.4062 | 5.9778942 | 69% |  |  |  |  | 3.451 | 0.811 | 3.356 | 4.28 | 0.0039 | 0.101 | 0.079 | 0.022 | 0.711 | 15.405 | 1.0671 | 0.272 | 70.94 | 0.0315 | 49.615 | 2.814 | 0.833 | 3.412 | 4.315 | 0.0006 | 0.089 | 0.053 | 0.032 | 0.719 | 15.532 | 0.3346 | 0.272 | 71.384 | 0.0328 | 49.926 | [50 empty] | Bad | 1
Kiln Discharge | 2013-11-22 | N/S | 05:00/06:00 | [17 empty] | 10.17 | 3.48 | 196.4 | 4.994764 | 49.7521 | 500 | 0.497 | 5.8669746 | 85.13% |  |  |  |  | 3.525 | 0.821 | 3.303 | 4.23 | 0.0043 | 0.077 | 0.039 | 0.019 | 0.706 | 15.137 | 1.0473 | 0.266 | 70.609 | 0.0345 | 49.384 | 2.597 | 0.844 | 3.385 | 4.166 | -0.0014 | 0.057 | 0.015 | 0.024 | 0.722 | 15.41 | 0.1652 | 0.271 | 71.565 | 0.0404 | 50.053
Kiln Feed | 2013-11-22 | N/S | 00:00-03:00 |  | 521.37 | 936.53 | 1457.9 | 1398 | 6.396% | [24 empty] | 0.236 | 0.868 | 3.488 | 4.531 | 0.0041 | 0.137 | 0.12 | 0.019 | 0.798 | 15.827 | 1.1091 | 0.273 | 72.599 | 0.031 | 50.776
Calcine Vat 2 | 2013-11-22 | N/S | Top |  | 972.16 | 7453.68 | 8425.84 | 8060.6 | 4.9% | [14 empty] | #VALUE! | 50.5147 | n/a | n/a | [6 empty] | 3.173 | 0.948 | 3.729 | 5.231 | 0.002 | 0.117 | 0.072 | 0.044 | 1.137 | 15.448 | 0.7069 | 0.273 | 69.42 | 0.0282 | 48.552
Calcine Vat 2 | 2013-11-22 | N/S | Middle |  | 1090.99 | 5974.53 | 7065.52 | 6517.22 | 9.177% | [14 empty] | #VALUE! | 50.0707 | n/a | n/a | [6 empty] | 3.417 | 0.97 | 4.149 | 5.756 | 0.0032 | 0.148 | 0.07 | 0.027 | 1.054 | 15.57 | 0.4395 | 0.261 | 68.198 | 0.0311 | 47.698
Calcine Vat 2 | 2013-11-22 | N/S | Bottom |  | 1089.26 | 7068.09 | 8157.35 | 7710.48 | 6.322% | [14 empty] | #VALUE! | 50.0149 | n/a | n/a | [6 empty] | 3.1 | 0.927 | 3.681 | 4.942 | 0.0022 | 0.054 | 0.033 | 0.024 | 0.895 | 15.849 | 0.4871 | 0.274 | 70.104 | 0.0329 | 49.031
Amsul Mix Tank 1 (35-tnk-511) | 2013-11-23 | D/S | 7:00 | [13 empty] | 141.92726 | [12 empty] | 1.149 | 26.1 | 1.15205
Vat 1 (Soln) | 2013-11-22 | N/S | 23:00 | [14 empty] | 25.9501 |  |  | 13.07 | 54.9 | 18.2
Vat 2 (Soln) | 2013-11-22 | N/S | 23:00 | [14 empty] | 20.3038 |  |  | 13.03 | 52.1 | 32.9
Vat 3 (Soln) | 2013-11-22 | N/S | 23:00 | [14 empty] | 11.3091 |  |  | 12.92 | 40.1 | 53.2
Scrubber Recirc Tank (19-tnk-501) | 2013-11-22 | N/S | 23:00 | [14 empty] | 50.0917 |  |  | 9.82 | 94.1 | 172.4 | [90 empty] | Bad | [6 empty] | 1
Slug Dose 1 (25-tnk-502) | 2013-11-22 | N/S | 23:00 | [14 empty] | 6.5477 |  |  | 12.59 | 28.5 | 84.1
Slug Dose 2 (25-tnk-503) | 2013-11-22 | N/S | 23:00 | [14 empty] | 20.7358 |  |  | 13 | 52 | 58.5
Dilute Preg Tank (Pre Scrubber, 25-tnk-505) | 2013-11-22 | N/S | 23:00 | [14 empty] | 16.2549 |  |  | 12.46 | 52.1 | 72.7
Clean Preg (30-tnk-506) | 2013-11-22 | N/S | 23:00 | [14 empty] | 51.8358 |  |  | 8.93 | 28.1 | 190.9
Dirty Preg (Desil feed 30-Tnk-510) | 2013-11-22 | N/S | 23:00 | [14 empty] | 56.1773 |  |  | 9.7 | 92.8 | 191.5
Desil Tank 1 (30-tnk-501) | 2013-11-22 | N/S | 23:00 | [14 empty] | 40.4755 | 0.1225626 | 40.88877018 | 8.98 | 30.7 | 222.3 | [66 empty] | 18.61088 | 10.80922 | -1.541467 | 13.40432 | 0.5449255518 | 9.054630634 | -0.01497888352 | 28.3498588 | 290.6041712 | 20.12567966 | 10.93427 | 1.215627 | 45841.0797 | -3.13151546 | 89.13016418 | -3.595208452 | 14402.36345 | 122.5626 | 105.8042623 | 5.622037842 | 40888.77018 | -3.200873514 | 0.8017048702
Desil Tank 2 (30-tnk-502) | 2013-11-22 | N/S | 23:00 | [14 empty] | 36.644 | 0.06116321674 | 45.30878142 | 8.84 | 89.5 | 21.8 | [66 empty] | 11.90130534 | 11.88492 | -1.433708 | 8.020215976 | 0.6501081848 | 8.559277152 | 0.01844318 | 26.34753594 | 304.1066196 | 21.25484142 | 0.5776610662 | 1.491791 | 47524.84872 | -3.097297412 | 88.08786544 | -4.107812186 | 15898.22117 | 61.16321674 | 105.8042623 | 4.368955016 | 45308.78142 | -2.803944478 | 0.8697425962
Desil Tank 3 (30-tnk-503) | 2013-11-22 | N/S | 23:00 | [14 empty] | 38.9803 | 0.05227528588 | 35.58884822 | 8.88 | 87 | 238.9 | [66 empty] | 9.572726726 | 11.28643 | -1.139361 | 6.58581785 | 0.6462978418 | 7.565505134 | 0.03386429422 | 17.77564 | 236.2822244 | 25.77321846 | 0.9338446992 | 1.441773 | 40258.95792 | -2.477610846 | 78.52701116 | -3.908137166 | 14456.95873 | 52.27528588 | 105.8042623 | 3.448723686 | 35588.84822 | -2.2620697 | 0.8170255412
Vat 1 (Soln) | 2013-11-23 | D/S | 7:00 | [14 empty] | 29.3094 |  |  | 13.04 | 57.6 | 39.5
Vat 2 (Soln) | 2013-11-23 | D/S | 7:00 | [14 empty] | 21.8558 |  |  | 12.98 | 51.7 | 41.9
Vat 3 (Soln) | 2013-11-23 | D/S | 7:00 | [14 empty] | 6.3248 |  |  | 12.72 | 29.5 | 70.5
Scrubber Recirc Tank (19-tnk-501) | 2013-11-23 | D/S | 7:00 | [14 empty] | 41.7651 |  |  | 9.81 | 88.3 | 199.6 | [90 empty] | Bad | [6 empty] | 1
Slug Dose 1 (25-tnk-502) | 2013-11-23 | D/S | 7:00 | [14 empty] | 7.1876 |  |  | 12.6 | 29.8 | 92.5
Slug Dose 2 (25-tnk-503) | 2013-11-23 | D/S | 7:00 | [14 empty] | 20.0597 |  |  | 12.95 | 49.8 | 70.5
Dilute Preg Tank (Pre Scrubber, 25-tnk-505) | 2013-11-23 | D/S | 7:00 | [14 empty] | 21.9679 |  |  | 12.56 | 50.9 | 76.5
Clean Preg (30-tnk-506) | 2013-11-23 | D/S | 7:00 | [14 empty] | 34.9618 |  |  | 8.86 | 85.6 | 205 | [90 empty] | Bad |  |  |  |  | 1
Dirty Preg (Desil feed 30-Tnk-510) | 2013-11-23 | D/S | 7:00 | [14 empty] | 44.5426 |  |  | 9.68 | 88.2 | 204.6
Desil Tank 1 (30-tnk-501) | 2013-11-23 | D/S | 7:00 | [14 empty] | 41.7972 | 0.1596865 | 50.50248778 | 9.18 | 92.1 | 230.9 | [66 empty] | 9.409510104 | 15.74897 | -0.6913080718 | 23.33807588 | 1.293974 | 3.391454328 | 0.3302021654 | 28.69207386 | 158.0609 | 13.99001 | -87.58026278 | 3.484609808 | 31607.96658 | -1.734931 | 152.0489 | -5.996214924 | 17904.24 | 159.6865 | 105.8042623 | 5.937573962 | 50502.48778 | -1.703606 | 1.624958
Desil Tank 2 (30-tnk-502) | 2013-11-23 | D/S | 7:00 | [14 empty] | 40.2592 | 0.1205350114 | 52.82045812 | 8.94 | 91.2 | 237.9 | [66 empty] | 15.02341554 | 15.63477 | -0.6829519234 | 25.93933274 | 1.447762 | 2.074279274 | 0.4267330044 | 41.70270204 | 158.6378 | 17.5244 | -131.3139 | 3.847370532 | 30841.63216 | -1.881565 | 136.4852 | -6.309086504 | 26117.7512 | 120.5350114 | 105.8042623 | 8.42796615 | 52820.45812 | -1.816192 | 1.73619
Desil Tank 3 (30-tnk-503) | 2013-11-23 | D/S | 7:00 | [14 empty] | 37.4018 | 0.05588473488 | 40.82601202 | 8.88 | 88.7 | 245.9 | [66 empty] | 8.752103062 | 10.52332 | -1.387186283 | 7.06982918 | 0.6792175468 | 8.75659326 | 0.02746703154 | 16.92595 | 286.2811892 | 27.6660796 | 9.364507952 | 1.52492 | 44819.56328 | -2.509298844 | 87.10313272 | -4.235379774 | 15787.64 | 55.88473488 | 105.8042623 | 3.086886102 | 40826.01202 | -2.961568414 | 0.8908190326
Kiln Discharge | 2013-11-23 | D/S | 07:00/08:00 | [17 empty] | 11.03 | 2.82 | 166.5 | 4.689079 | 50.1591 | 500 | 0.4704 | 5.9834962 | 78.37% |  |  |  |  | 3.588 | 0.836 | 3.377 | 4.307 | 0.0054 | 0.105 | 0.067 | 0.017 | 0.758 | 15.186 | 1.0681 | 0.264 | 69.965 | 0.0341 | 48.933 | 2.831 | 0.862 | 3.555 | 4.44 | 0 | 0.097 | 0.044 | 0.021 | 0.801 | 15.756 | 0.238 | 0.267 | 71.235 | 0.0233 | 49.822 | [50 empty] | Bad | 1
Kiln Discharge | 2013-11-23 | D/S | 09:00/10:00 | [17 empty] | 10.51 | 1.907 | 194.3 | 4.007487 | 50.0064 | 500 | 0.4008 | 6.0574426 | 66.16% |  |  |  |  | 3.602 | 0.841 | 3.326 | 4.307 | 0.0041 | 0.12 | 0.079 | 0.024 | 0.797 | 14.983 | 1.0813 | 0.255 | 70.504 | 0.0352 | 49.311 | 2.966 | 0.859 | 3.396 | 4.347 | 0.0004 | 0.111 | 0.082 | 0.019 | 0.812 | 15.286 | 0.3615 | 0.258 | 71.1 | 0.0343 | 49.727 | [50 empty] | Bad | 1
Leachate Dam (25 tnk 501) | 2013-11-22 | N/S | 23:00 | [14 empty] | 1.2223 |  |  | 9.48 | 3.69 | 251.4
Kiln Discharge | 2013-11-23 | D/S | 11:00/12:00 | [17 empty] | 10.69 | 2.08 | 189 | 4.039085 | 50.0237 | 500 | 0.4041 | 6.0047838 | 67.26% |  |  |  |  | 3.641 | 0.861 | 3.317 | 4.301 | 0.005 | 0.119 | 0.092 | 0.014 | 0.851 | 15.111 | 1.0719 | 0.261 | 70.885 | 0.0268 | 49.577 | 2.954 | 0.869 | 3.464 | 4.338 | 0.0006 | 0.103 | 0.065 | 0.019 | 0.851 | 15.277 | 0.3483 | 0.265 | 71.248 | 0.0368 | 49.831 | [50 empty] | Bad | 1
Kiln Discharge | 2013-11-23 | D/S | 13:00/14:00 | [17 empty] | 10.72 | 2 | 191.5 | 3.982877 | 50.0141 | 500 | 0.3984 | 5.9341986 | 67.12% |  |  |  |  | 3.658 | 0.868 | 3.512 | 4.553 | 0.0044 | 0.114 | 0.09 | 0.017 | 0.867 | 15.099 | 1.0593 | 0.263 | 69.769 | 0.0256 | 48.796 | 3.211 | 0.888 | 3.64 | 4.705 | 0.0013 | 0.109 | 0.081 | 0.029 | 0.922 | 15.43 | 0.3508 | 0.264 | 70.61 | 0.0377 | 49.384 | [50 empty] | Bad | 1
Kiln Discharge | 2013-11-23 | D/S | 15:00/16:00 | [17 empty] | 10.49 | 1.968 | 193 | 3.926527 | 50.3371 | 500 | 0.3953 | 5.9330782 | 66.18% |  |  |  |  | 3.663 | 0.875 | 3.38 | 4.404 | 0.0043 | 0.121 | 0.094 | 0.017 | 0.875 | 14.917 | 1.0591 | 0.255 | 70.084 | 0.0307 | 49.017 | 3.132 | 0.874 | 3.591 | 4.639 | 0.0021 | 0.115 | 0.082 | 0.036 | 0.919 | 15.313 | 0.3559 | 0.262 | 71.457 | 0.023 | 49.977 | [50 empty] | Bad | 1
Vat 1 (Soln) | 2013-11-23 | D/S | 15:00 | [14 empty] | 8.3132 |  |  | 12.53 | 36.5 | 76.6
Vat 2 (Soln) | 2013-11-23 | D/S | 15:00 | [14 empty] | 25.6639 |  |  | 12.71 | 67.3 | 48.7
Vat 3 (Soln) | 2013-11-23 | D/S | 15:00 | [14 empty] | 2.9214 |  |  | 12.19 | 20.8 | 106.2
Scrubber Recirc Tank (19-tnk-501) | 2013-11-23 | D/S | 15:00 | [14 empty] | 44.8581 |  |  | 9.64 | 98.6 | 204.1 | [90 empty] | Bad | [6 empty] | 1
Slug Dose 1 (25-tnk-502) | 2013-11-23 | D/S | 15:00 | [14 empty] | 6.7882 |  |  | 12.39 | 31.6 | 101
Slug Dose 2 (25-tnk-503) | 2013-11-23 | D/S | 15:00 | [14 empty] | 19.8411 |  |  | 12.77 | 55.3 | 71.1
Dilute Preg Tank (Pre Scrubber, 25-tnk-505) | 2013-11-23 | D/S | 15:00 | [14 empty] | 22.4866 |  |  | 12.39 | 57.1 | 85.7
Clean Preg (30-tnk-506) | 2013-11-23 | D/S | 15:00 | [14 empty] | 35.529 |  |  | 8.85 | 92.9 | 237.5 | [90 empty] | Bad |  |  |  |  | 1
Dirty Preg (Desil feed 30-Tnk-510) | 2013-11-23 | D/S | 15:00 | [14 empty] | 45.1139 |  |  | 9.67 | 95.3 | 210.3
Desil Tank 1 (30-tnk-501) | 2013-11-23 | D/S | 15:00 | [14 empty] | 41.7564 | 0.153384 | 47.48778922 | 9.18 | 98.4 | 231.5 | [66 empty] | 10.43239 | 10.40688 | -1.541839 | 3.330660442 | 0.5424580578 | 9.171009632 | -0.05565496086 | 29.46795946 | 257.5012948 | 11.65943 | 10.76597 | 1.048686 | 46803.5954 | -3.275201148 | 100.9189 | -3.593756902 | 11348.26 | 153.384 | 105.5235993 | 3.593070862 | 47487.78922 | -3.15943608 | 0.6693754258
Desil Tank 2 (30-tnk-502) | 2013-11-23 | D/S | 15:00 | [14 empty] | 40.6541 | 0.074078107 | 48.56111808 | 8.91 | 97.7 | 244.2 | [66 empty] | 8.226158522 | 9.988577406 | -1.4494 | 4.03588114 | 0.5013332526 | 8.424181534 | -0.0548108465 | 35.97300554 | 271.1151664 | 13.32872 | 20.35957862 | 0.9845014538 | 47316.47022 | -3.219868624 | 82.72561932 | -3.69799759 | 13974.53 | 74.078107 | 105.5235993 | 3.076196534 | 48561.11808 | -3.538031326 | 0.4569006728
Desil Tank 3 (30-tnk-503) | 2013-11-23 | D/S | 15:00 | [14 empty] | 14.5537 | 0.0639697791 | 46.9278319 | 8.88 | 96.9 | 250.1 | [66 empty] | 8.432934502 | 10.40413 | -1.472352999 | 5.547384202 | 0.5033476284 | 8.811432658 | -0.07209389966 | 40.90294292 | 298.3306706 | 18.50001 | 19.00327 | 1.077909 | 49731.35982 | -3.392839632 | 80.20039168 | -3.530528442 | 14688.63 | 63.9697791 | 105.5235993 | 3.239164766 | 46927.8319 | -3.24976523 | 0.346103047
Precip Tank 1 (35-tnk-501) | 2013-11-23 | D/S | 15:00 | [13 empty] | 184.04388 | 2.4678 |  |  | 8.63 | 97.73 | 193.7 | [6 empty] | 1.168 | 19.8 | 1.1679
Precip Tank 2 (35-tnk-502) | 2013-11-23 | D/S | 15:00 | [13 empty] | 178.46376 | 1.5269 |  |  | 8.62 | 129.4 | 189.9 | [6 empty] | 1.166 | 19.6 | 1.1658
Precip Tank 3 (35-tnk-503) | 2013-11-23 | D/S | 15:00 | [13 empty] | 173.14936 | 1.299 |  |  | 8.66 | 133.2 | 189.8 | [6 empty] | 1.164 | 19.6 | 1.1638
Barren Solution (35-THK-501 O/F) | 2013-11-23 | D/S | 15:00 | [13 empty] | LLD | 1.3199 |  |  | 8.59 | 42.4 | 240.5 | [6 empty] | 1.028 | 19.9 | 1.02795
Barren Solution (35-TNK-506) | 2013-11-23 | D/S | 15:00 | [13 empty] | LLD | 0.7517 |  |  | 9.09 | 92.5 | -22.4 | [6 empty] | 1.084 | 19.8 | 1.0839
Kiln Feed | 2013-11-22 | D/S | 12:00-18:00 |  | 512.16 | 1506.22 | 2018.38 | 1953.22 | 4.326% | [24 empty] | 0.25 | 0.876 | 3.526 | 4.79 | 0.0049 | 0.134 | 0.111 | 0.014 | 1.034 | 15.677 | 1.1078 | 0.262 | 71.869 | 0.0335 | 50.265
Kiln Feed | 2013-11-22 | N/S | 19:00-23:00 |  | 618.4 | 1433.37 | 2051.77 | 1961.12 | 6.324% | [24 empty] | 0.223 | 0.789 | 3.258 | 4.256 | 0.0041 | 0.117 | 0.111 | 0.021 | 0.691 | 15.531 | 1.1007 | 0.271 | 72.135 | 0.0309 | 50.451
Kiln Feed | 2013-11-22 | N/S | 04:00-06:00 |  | 526.91 | 1118.08 | 1644.99 | 1571 | 6.618% | [24 empty] | 0.242 | 0.864 | 3.476 | 4.493 | 0.0048 | 0.136 | 0.151 | 0.014 | 0.87 | 15.683 | 1.1083 | 0.267 | 72.55 | 0.0286 | 50.742
Kiln Discharge | 2013-11-23 | D/S | 17:00/18:00 | [17 empty] | 11.01 | 2.07 | 183.1 | 4.457574 | 50.0833 | 500 | 0.4465 | 5.9963808 | 74.34% |  |  |  |  | 3.764 | 0.866 | 3.431 | 4.39 | 0.005 | 0.121 | 0.096 | 0.014 | 0.871 | 15.059 | 1.0704 | 0.258 | 70.775 | 0.0246 | 49.5 | 3.026 | 0.891 | 3.48 | 4.398 | 0.0013 | 0.109 | 0.069 | 0.028 | 0.872 | 15.338 | 0.2757 | 0.265 | 72.432 | 0.037 | 50.659 | [50 empty] | Bad | 1
Kiln Discharge | 2013-11-23 | N/S | 19:00/20:00 | [17 empty] | 11.08 | 2.04 | 181.8 | 4.327539 | 50.0631 | 500 | 0.4333 | 5.9347588 | 72.92% |  |  |  |  | 3.645 | 0.853 | 3.395 | 4.432 | 0.0049 | 0.117 | 0.089 | 0.014 | 0.884 | 14.856 | 1.0594 | 0.255 | 69.523 | 0.028 | 48.624 | 2.986 | 0.893 | 3.462 | 4.503 | 0.0017 | 0.109 | 0.065 | 0.019 | 0.914 | 15.371 | 0.2961 | 0.263 | 71.89 | 0.0284 | 50.28 | [50 empty] | Bad | 1
Kiln Discharge | 2013-11-23 | N/S | 21:00/22:00 | [17 empty] | 11.21 | 2.08 | 178 | 4.482208 | 50.1427 | 500 | 0.4495 | 5.9470832 | 75.37% |  |  |  |  | 3.619 | 0.874 | 3.389 | 4.384 | 0.0039 | 0.114 | 0.087 | 0.014 | 0.878 | 14.894 | 1.0616 | 0.258 | 70.117 | 0.0245 | 49.04 | 2.865 | 0.892 | 3.387 | 4.304 | 0.0002 | 0.105 | 0.061 | 0.022 | 0.89 | 15.277 | 0.2643 | 0.266 | 72.245 | 0.0305 | 50.528 | [50 empty] | Bad | 1
Kiln Discharge | 2013-11-23 | N/S | 01:00/02:00 | [17 empty] | 11.25 | 2.31 | 177.5 | 4.414435 | 50.7766 | 500 | 0.4483 | 5.9011468 | 74.81% |  |  |  |  | 3.571 | 0.851 | 3.45 | 4.382 | 0.0044 | 0.12 | 0.086 | 0.018 | 0.816 | 15.097 | 1.0534 | 0.27 | 70.453 | 0.0272 | 49.275 | 2.811 | 0.856 | 3.428 | 4.265 | 0.0007 | 0.11 | 0.056 | 0.02 | 0.807 | 15.398 | 0.2368 | 0.276 | 72.717 | 0.0324 | 50.858 | [50 empty] | Bad | 1
Kiln Discharge | 2013-11-23 | N/S | 05:00/06:00 | [17 empty] | 11.48 | 3.41 | 154.2 | 4.680753 | 50.0881 | 500 | 0.4689 | 5.8921836 | 79.44% |  |  |  |  | 3.843 | 0.851 | 3.501 | 4.535 | 0.0038 | 0.121 | 0.071 | 0.019 | 0.848 | 15.195 | 1.0518 | 0.267 | 70.072 | 0.0384 | 49.008 | 2.97 | 0.867 | 3.541 | 4.453 | 0.0002 | 0.106 | 0.045 | 0.029 | 0.853 | 15.376 | 0.205 | 0.275 | 71.611 | 0.0288 | 50.085 | [50 empty] | Bad | 1
Kiln Feed | 2013-11-23 | N/S | 12:00-18:00 |  | 512.49 | 1391.28 | 1903.77 | 1846.61 | 4.108% | [24 empty] | 0.25 | 0.898 | 3.611 | 4.769 | 0.0052 | 0.148 | 0.14 | 0.014 | 0.983 | 15.677 | 1.1087 | 0.268 | 72.628 | 0.0405 | 50.796
Kiln Feed | 2013-11-23 | N/S | 19:00-23:00 |  | 619.03 | 865.99 | 1485.02 | 1441.54 | 5.021% | [24 empty] | 0.31 | 0.877 | 3.647 | 4.75 | 0.0039 | 0.156 | 0.131 | 0.019 | 0.908 | 15.823 | 1.1269 | 0.279 | 73.35 | 0.0378 | 51.301
Kiln Feed | 2013-11-23 | N/S | 00:00-03:00 |  | 523.98 | 1302.56 | 1826.54 | 1748.14 | 6.019% | [24 empty] | 1.054 | 0.85 | 3.496 | 4.622 | 0.0057 | 0.152 | 0.218 | 0.043 | 0.909 | 15.781 | 1.1136 | 0.275 | 73.141 | 0.0255 | 51.155
Kiln Feed | 2013-11-23 | N/S | 03:00-06:00 |  | 510.21 | 650.26 | 1160.47 | 1119.6 | 6.285% | [24 empty] | 0.323 | 0.855 | 3.552 | 4.722 | 0.0047 | 0.133 | 0.14 | 0.022 | 0.937 | 15.881 | 1.1002 | 0.276 | 72.687 | 0.0305 | 50.837
Vat 2 (Soln) | 2013-11-23 | N/S | 23:00 | [14 empty] | 9.2928 |  |  | 12.97 | 37.5 | -2.2
Vat 3 (Soln) | 2013-11-23 | N/S | 23:00 | [14 empty] | 30.4359 |  |  | 13.12 | 61.9 | -4.1
Scrubber Recirc Tank (19-tnk-501) | 2013-11-23 | N/S | 23:00 | [14 empty] | 49.5568 |  |  | 9.82 | 91.6 | 142.6 | [90 empty] | Bad | [6 empty] | 1
Slug Dose 1 (25-tnk-502) | 2013-11-23 | N/S | 23:00 | [14 empty] | 6.823 |  |  | 12.65 | 29.6 | 50
Slug Dose 2 (25-tnk-503) | 2013-11-23 | N/S | 23:00 | [14 empty] | 27.6977 |  |  | 13.06 | 58.4 | 15.7
Dilute Preg Tank (Pre Scrubber, 25-tnk-505) | 2013-11-23 | N/S | 23:00 | [14 empty] | 22.5058 |  |  | 12.64 | 52.6 | 41.4
Clean Preg (30-tnk-506) | 2013-11-23 | N/S | 23:00 | [14 empty] | 38.4218 |  |  | 8.96 | 92.5 | 192.7 | [90 empty] | Bad |  |  |  |  | 1
Dirty Preg (Desil feed 30-Tnk-510) | 2013-11-23 | N/S | 23:00 | [14 empty] | 44.9337 |  |  | 9.74 | 92.6 | 178.8
Desil Tank 1 (30-tnk-501) | 2013-11-23 | N/S | 23:00 | [14 empty] | 41.6383 | 0.0887114138 | 50.84460596 | 8.69 | 97.8 | 207.9 | [66 empty] | 12.4785 | 10.9827 | -1.514089 | 26.0653557 | 0.5384120102 | 7.917810812 | -0.09847348988 | 108.8007 | 323.3652196 | 19.25361 | 14.83586 | 0.9769727726 | 53524.03316 | -3.53291277 | 87.98684324 | -3.861105412 | 18340.16 | 88.7114138 | 105.5235993 | 5.592126396 | 50844.60596 | -3.32496561 | 0.449228291
Desil Tank 2 (30-tnk-502) | 2013-11-23 | N/S | 23:00 | [14 empty] | 41.3006 | 0.08334839824 | 47.32286702 | 8.85 | 95.3 | 210.6 | [66 empty] | 14.87922 | 11.18446476 | -1.60935 | 9.709624538 | 0.495880682 | 7.555673096 | -0.05587969486 | 69.39644878 | 295.5606582 | 15.46102876 | 12.26792 | 0.9757140196 | 50088.8176 | -3.463796606 | 90.49272426 | -4.211616278 | 16008.35167 | 83.34839824 | 105.5235993 | 4.754486254 | 47322.86702 | -3.540560886 | 0.3729863096
Desil Tank 3 (30-tnk-503) | 2013-11-23 | N/S | 23:00 | [14 empty] | 39.9011 | 0.07484405264 | 49.6295674 | 8.94 | 89.1 | 220.7 | [66 empty] | 10.2817 | 10.16672 | -1.687242 | 5.489146022 | 0.4611888582 | 8.42990136 | -0.08199424328 | 51.4509241 | 395.8684764 | 16.91531 | 21.72825434 | 0.9420841822 | 59608.50982 | -3.568162796 | 85.10546786 | -3.713024216 | 14381.89 | 74.84405264 | 105.5235993 | 3.54786733 | 49629.5674 | -3.406346516 | 0.5087720924
Leachate Dam (25 tnk 501) | 2013-11-23 | N/S | 23:00
Kiln Discharge | 2013-11-24 | D/S | 07:00/08:00 | [17 empty] | 10.83 | 2.66 | 135.2 | 4.692316 | 50.0286 | 500 | 0.4695 | 5.9448424 | 78.93% |  |  |  |  | 3.579 | 0.847 | 3.418 | 4.429 | 0.0043 | 0.092 | 0.058 | 0.022 | 0.903 | 15.203 | 1.0612 | 0.267 | 71.333 | 0.0294 | 49.89 | 2.821 | 0.86 | 3.604 | 4.577 | 0.0008 | 0.077 | 0.031 | 0.021 | 0.931 | 15.563 | 0.2187 | 0.272 | 71.893 | 0.0366 | 50.282 | [50 empty] | Bad | 1
Vat 1 (Soln) | 2013-11-24 | D/S | 7:30 | [14 empty] | 3.7531 |  |  | 12.58 | 22.6 | 58.9
Vat 2 (Soln) | 2013-11-24 | D/S | 7:30 | [14 empty] | 36.4487 |  |  | 13.05 | 64 | 46.5
Vat 3 (Soln) | 2013-11-24 | D/S | 7:30 | [14 empty] | 24.237 |  |  | 12.97 | 545 | 52.9
Slug Dose 1 (25-tnk-502) | 2013-11-24 | D/S | 7:30 | [14 empty] | 7.8034 |  |  | 12.78 | 30.6 | 113.6
Slug Dose 2 (25-tnk-503) | 2013-11-24 | D/S | 7:30 | [14 empty] | 21.3471 |  |  | 13.03 | 50.7 | 76
Dilute Preg Tank (Pre Scrubber, 25-tnk-505) | 2013-11-24 | D/S | 7:30 | [14 empty] | 36.1335 |  |  | 13.08 | 63.8 | 55.1
Clean Preg (30-tnk-506) | 2013-11-24 | D/S | 7:30 | [14 empty] | 41.6534 |  |  | 8.84 | 93.4 | 210.1 | [90 empty] | Bad |  |  |  |  | 1
Dirty Preg (Desil feed 30-Tnk-510) | 2013-11-24 | D/S | 7:30 | [14 empty] | 46.221 |  |  | 9.73 | 89.3 | 197.9
Desil Tank 1 (30-tnk-501) | 2013-11-24 | D/S | 7:30 | [14 empty] | 43.5787 | 0.1985803 | 54.82148664 | 8.88 | 95.2 | 224.3 | [66 empty] | 54.36516688 | 13.4427 | -1.597319632 | 29.33486354 | 0.6774333606 | 7.834264408 | 0.03292919088 | 164.2916 | 319.8717576 | 22.87909068 | 19.30765 | 1.705004 | 54511.01482 | -3.635826854 | 117.5837 | -4.63249578 | 17548.87 | 198.5803 | 105.5235993 | 16.63001181 | 54821.48664 | -3.421061968 | 0.7707550752
Desil Tank 2 (30-tnk-502) | 2013-11-24 | D/S | 7:30 | [14 empty] | 42.7108 | 0.149551 | 52.515502 | 8.8 | 95 | 233.1 | [66 empty] | 38.18402746 | 12.49473034 | -1.133161 | 34.27936828 | 0.7995293312 | 3.87525659 | 0.1278854 | 90.23992324 | 325.6320988 | 19.99012 | -8.544690438 | 1.921133 | 53572.72574 | -3.63213406 | 102.8841786 | -4.556561836 | 18245.11 | 149.551 | 105.5235993 | 9.775986036 | 52515.502 | -2.453247268 | 0.7685695524
Desil Tank 3 (30-tnk-503) | 2013-11-24 | D/S | 7:30 | [14 empty] | 41.5518 | 0.1310863 | 52.0176234 | 8.85 | 94 | 245.9 | [66 empty] | 32.40658122 | 12.77205 | -0.9653989804 | 28.78618638 | 0.8392020658 | 3.340845022 | 0.1319291 | 83.42584538 | 240.0179134 | 17.58679 | -12.26684 | 2.113865546 | 44118.63672 | -3.001190346 | 101.1863 | -4.649247358 | 17387.12762 | 131.0863 | 105.5235993 | 9.117302334 | 52017.6234 | -2.344224878 | 0.8624073532
Precip Tank 1 (35-tnk-501) | 2013-11-24 | D/S | 8:00 | [13 empty] | 477.9302 | 2.0603 |  |  | 8.67 | 37.8 | 194.7 | [6 empty] | 1.17 | 237 | 1.2785
Precip Tank 2 (35-tnk-502) | 2013-11-24 | D/S | 8:00 | [13 empty] | 168.76498 | 1.5681 |  |  | 8.67 | 43.5 | 186.8 | [6 empty] | 1.16 | 24.3 | 1.16215
Precip Tank 3 (35-tnk-503) | 2013-11-24 | D/S | 8:00 | [13 empty] | 172.48506 | 1.3233 |  |  | 8.69 | 66.8 | 183.4 | [6 empty] | 1.162 | 23.1 | 1.16355
Barren Solution (35-THK-501 O/F) | 2013-11-24 | D/S | 8:00 | [13 empty] | LLD | 0.9631 |  |  | 8.59 | 86.1 | 191.3 | [6 empty] | 1.076 | 23.1 | 1.07755
Barren Solution (35-TNK-506) | 2013-11-24 | D/S | 8:00 | [13 empty] | LLD | 1.075 |  |  | 8.61 | 92.5 | 183.6 | [6 empty] | 1.02 | 23.2 | 1.0216
Amsul Mix Tank 1 (35-tnk-511) | 2013-11-24 | D/S | 8:00 | [13 empty] | 405.38864 | [12 empty] | 1.25 | 22.4 | 1.2512
Kiln Discharge | 2013-11-24 | D/S | 09:00/10:00 | [17 empty] | 10.21 | 1.975 | 170.7 | 3.645921 | 50.0148 | 500 | 0.3647 | 5.7851854 | 63.02% |  |  |  |  | 3.615 | 0.873 | 3.59 | 4.779 | 0.0048 | 0.127 | 0.108 | 0.02 | 0.925 | 15.22 | 1.0327 | 0.263 | 69.275 | 0.0211 | 48.451 | 3.083 | 0.881 | 3.69 | 4.874 | 0.0021 | 0.124 | 0.085 | 0.034 | 0.945 | 15.74 | 0.4037 | 0.272 | 70.867 | 0.0282 | 49.564 | [50 empty] | Bad | 1
Kiln Feed | 2013-11-23 | D/S | 06:00/12:00 |  | 524.17 | 1619.22 | 2143.39 | 2070.97 | 4.473% | [24 empty] | 0.311 | 0.889 | 3.691 | 4.815 | 0.0049 | 0.177 | 0.166 | 0.017 | 0.905 | 15.695 | 1.1116 | 0.267 | 72.823 | 0.0285 | 50.932
Scrubber Recirc Tank (19-tnk-501) | 2013-11-24 | D/S | 9:30 | [14 empty] | 58.2946 |  |  | 10 | 95.5 | 191.2
Kiln Discharge | 2013-11-24 | D/S | 11:00/12:00 | [17 empty] | 11.07 | 1.713 | 153.2 | 4.163493 | 50.0181 | 500 | 0.4165 | 5.9252354 | 70.27% |  |  |  |  | 3.659 | 0.886 | 3.469 | 4.643 | 0.0046 | 0.127 | 0.088 | 0.023 | 0.923 | 15.424 | 1.0577 | 0.266 | 70.66 | 0.0268 | 49.419 | 2.903 | 0.859 | 3.448 | 4.508 | 0.0015 | 0.11 | 0.07 | 0.023 | 0.92 | 15.656 | 0.306 | 0.269 | 71.06 | 0.0405 | 49.699 | [50 empty] | Bad | 1
AMV | 2013-11-24 | D/S | 11:00 | [5 empty] | 16.15% | 16.15% | [53 empty] | 0.01 | -0.017 | 0.02 | 0.1 | -0.0018 | 0.06 | -0.004 | -0.001 | 0.022 | 0 | 77.2547 | 0.094 | -0.004 | 0.087 | 0.042 | -0.0002 | -0.001 | 0.0006 | -0.0005 | 0.0066 | -0.0099 | 0.007 | 0.001 | 0.0007 | 0.061 | 43.276
Kiln Discharge | 2013-11-24 | D/S | 13:00/14:00 | [17 empty] | 9.33 | 2.65 | 197.4 | 4.272565 | 50.0636 | 500 | 0.4278 | 5.9392404 | 71.94% |  |  |  |  | 3.71 | 0.881 | 3.463 | 4.661 | 0.0045 | 0.12 | 0.092 | 0.019 | 0.944 | 15.226 | 1.0602 | 0.262 | 69.851 | 0.0348 | 48.854 | 2.936 | 0.907 | 3.619 | 4.689 | 0.0015 | 0.114 | 0.079 | 0.026 | 0.921 | 15.266 | 0.3033 | 0.268 | 71.081 | 0.0323 | 49.714 | [50 empty] | Bad | 1
Vat 1 (Soln) | 2013-11-24 | D/S | 15:00 | [14 empty] | 1.4132 |  |  | 12.3 | 12.53 | 97.4
Vat 2 (Soln) | 2013-11-24 | D/S | 15:00 | [14 empty] | 11.7722 |  |  | 12.94 | 37.3 | 38.7
Vat 3 (Soln) | 2013-11-24 | D/S | 15:00 | [14 empty] | 26.3828 |  |  | 13.04 | 51.3 | 30.4
Slug Dose 1 (25-tnk-502) | 2013-11-24 | D/S | 15:00 | [14 empty] | 5.8085 |  |  | 12.61 | 24.8 | 78.5
Slug Dose 2 (25-tnk-503) | 2013-11-24 | D/S | 15:00 | [14 empty] | 21.0029 |  |  | 13.01 | 46 | 58.8
Dilute Preg Tank (Pre Scrubber, 25-tnk-505) | 2013-11-24 | D/S | 15:00 | [14 empty] | 36.7807 |  |  | 13.1 | 58.4 | 38.8
Clean Preg (30-tnk-506) | 2013-11-24 | D/S | 15:00 | [14 empty] | 41.0208 |  |  | 8.92 | 85.2 | 185.9 | [90 empty] | Bad |  |  |  |  | 1
Dirty Preg (Desil feed 30-Tnk-510) | 2013-11-24 | D/S | 15:00 | [14 empty] | 45.4685 |  |  | 9.81 | 83.1 | 177.8
Desil Tank 1 (30-tnk-501) | 2013-11-24 | D/S | 15:00 | [14 empty] | 43.0495 | 0.1781532609 | 59.59957782 | 8.92 | 89.5 | 217.3 | [66 empty] | 42.61651184 | 10.79591 | -1.780722 | 16.64554 | 0.6062689166 | 8.00632196 | -0.004925957304 | 115.9837 | 296.3509682 | 24.78058832 | 20.83284892 | 1.227326 | 53498.42962 | -4.429302528 | 99.33579078 | -3.195236828 | 15702.91 | 178.1532609 | 92.21599572 | 13.37262 | 59599.57782 | -3.071084056 | 1.103859
Desil Tank 2 (30-tnk-502) | 2013-11-24 | D/S | 15:00 | [14 empty] | 42.0543 | 0.137408568 | 57.54670494 | 8.9 | 88.2 | 226.9 | [66 empty] | 32.77691 | 11.16742573 | -1.949802 | 13.26401 | 0.704450472 | 8.253664396 | -0.03728771114 | 108.5032 | 257.1700012 | 22.25003714 | 16.69067122 | 1.525061777 | 48495.37618 | -4.413030934 | 102.763812 | -4.206067552 | 16242.32 | 137.408568 | 92.21599572 | 14.28878 | 57546.70494 | -3.307022162 | 1.228272
Desil Tank 3 (30-tnk-503) | 2013-11-24 | D/S | 15:00 | [14 empty] | 41.241 | 0.1358767 | 57.90307366 | 8.93 | 85.3 | 228.9 | [66 empty] | 29.30702582 | 13.22097 | -1.733102 | 13.28665987 | 0.8777621424 | 8.029414632 | 0.0244518693 | 78.13618934 | 275.5429186 | 20.10636824 | 4.985018694 | 2.070034498 | 49479.8089 | -4.148644626 | 108.6473 | -4.633132258 | 17719.33834 | 135.8767 | 92.21599572 | 11.40105 | 57903.07366 | -3.190567584 | 1.409899
Precip Tank 1 (35-tnk-501) | 2013-11-24 | D/S | 15:00 | [13 empty] | 174.21224 | 1.7109 |  |  | 8.84 | 115.8 | 184 | [6 empty] | 1.162 | 24.4 | 1.1642
Precip Tank 2 (35-tnk-502) | 2013-11-24 | D/S | 15:00 | [13 empty] | 180.58952 | 1.4286 |  |  | 8.85 | 114.6 | 182.9 | [6 empty] | 1.164 | 25.2 | 1.1666
Precip Tank 3 (35-tnk-503) | 2013-11-24 | D/S | 15:00 | [13 empty] | 174.74368 | 1.2463 |  |  | 8.88 | 114.7 | 180 | [6 empty] | 1.162 | 24.8 | 1.1644
Barren Solution (35-THK-501 O/F) | 2013-11-24 | D/S | 15:00 | [13 empty] | LLD | 0.8511 |  |  | 8.57 | 45.6 | 205.6 | [6 empty] | 1.036 | 25.4 | 1.0387
Barren Solution (35-TNK-506) | 2013-11-24 | D/S | 15:00 | [13 empty] | LLD | 1.0964 |  |  | 8.79 | 82.6 | 176.5 | [6 empty] | 1.046 | 25.2 | 1.0486
Kiln Discharge | 2013-11-24 | D/S | 15:00/16:00 | [17 empty] | 10.09 | 2.63 | 133.3 | 4.612975 | 50.0653 | 500 | 0.4619 | 5.8221586 | 79.23% |  |  |  |  | 3.637 | 0.89 | 3.405 | 4.554 | 0.0041 | 0.12 | 0.078 | 0.018 | 0.942 | 15.124 | 1.0393 | 0.263 | 69.751 | 0.0258 | 48.784 | 2.687 | 0.914 | 3.473 | 4.45 | 0.0002 | 0.108 | 0.047 | 0.031 | 0.94 | 15.383 | 0.224 | 0.274 | 71.859 | 0.0303 | 50.258 | [50 empty] | Bad | 1
Kiln Feed | 2013-11-24 | D/S | 06:00-12:00 |  | 537.28 | 1105.44 | 1642.72 | 1580.47 | 5.631% | [24 empty] | 0.273 | 0.873 | 3.578 | 4.84 | 0.0049 | 0.153 | 0.144 | 0.02 | 0.996 | 15.766 | 1.1025 | 0.27 | 71.739 | 0.0327 | 50.174
Scrubber Recirc Tank (19-tnk-501) | 2013-11-24 | D/S | 15:00 | [14 empty] | 64.9664 |  |  | 10.31 | 80.2 | 148.5
Kiln Discharge | 2013-11-24 | D/S | 17:00/18:00 | [17 empty] | 10.18 | 2.79 | 209.8 | 3.943018 | 50.0505 | 500 | 0.3947 | 5.6725852 | 69.51% |  |  |  |  | 3.574 | 0.93 | 3.544 | 4.699 | 0.0044 | 0.089 | 0.042 | 0.021 | 0.965 | 14.88 | 1.0126 | 0.264 | 69.599 | 0.0257 | 48.678 | 2.838 | 0.965 | 3.589 | 4.67 | 0.001 | 0.08 | 0.03 | 0.022 | 0.981 | 15.449 | 0.3334 | 0.277 | 72.478 | 0.0292 | 50.691 | [50 empty] | Bad | 1
Kiln Discharge | 2013-11-24 | N/S | 19:00/20:00 | [17 empty] | 10.87 | 1.63 | 206.2 | 3.986341 | 50.0459 | 500 | 0.399 | 5.9991818 | 66.45% |  |  |  |  | 3.616 | 0.881 | 3.466 | 4.579 | 0.0047 | 0.125 | 0.098 | 0.019 | 0.888 | 15.292 | 1.0709 | 0.267 | 70.382 | 0.0292 | 49.225 | 2.977 | 0.917 | 3.716 | 4.711 | 0.0022 | 0.116 | 0.084 | 0.034 | 0.88 | 15.617 | 0.4003 | 0.274 | 72.273 | 0.0259 | 50.548 | [50 empty] | Bad | 1
Kiln Discharge | 2013-11-24 | N/S | 21:00/22:00 | [17 empty] | 10.35 | 1.38 | 199.6 | 3.431905 | 50.1325 | 500 | 0.3441 | 5.9274762 | 57.9% |  |  |  |  | 3.634 | 0.885 | 3.43 | 4.633 | 0.0051 | 0.12 | 0.106 | 0.033 | 0.872 | 15.3 | 1.0581 | 0.263 | 69.865 | 0.0322 | 48.863 | 3.181 | 0.935 | 3.759 | 4.743 | 0.0032 | 0.115 | 0.089 | 0.025 | 0.889 | 15.773 | 0.5169 | 0.27 | 72.008 | 0.0222 | 50.362 | [50 empty] | Bad | 1
Kiln Discharge | 2013-11-24 | N/S | 23:00/00:00 | [17 empty] | 10.04 | 1.44 | 179.4 | 3.39158 | 50.0799 | 500 | 0.3397 | 6.1213054 | 55.41% |  |  |  |  | 3.623 | 0.897 | 3.522 | 4.562 | 0.0045 | 0.121 | 0.101 | 0.02 | 0.852 | 15.13 | 1.0927 | 0.261 | 70.231 | 0.0294 | 49.119 | 3.172 | 0.899 | 3.517 | 4.511 | 0.0018 | 0.11 | 0.073 | 0.03 | 0.868 | 15.442 | 0.4801 | 0.264 | 71.512 | 0.0357 | 50.016 | [50 empty] | Bad | 1
Kiln Discharge | 2013-11-24 | N/S | 01:00/02:00 | [17 empty] | 10.62 | 1.52 | 189.2 | 3.822571 | 50.2149 | 500 | 0.3839 | 6.1185044 | 62.48% |  |  |  |  | 3.639 | 0.898 | 3.514 | 4.458 | 0.0053 | 0.107 | 0.077 | 0.017 | 0.794 | 15.325 | 1.0922 | 0.258 | 70.427 | 0.0275 | 49.257 | 3.154 | 0.917 | 3.716 | 4.718 | 0.0016 | 0.099 | 0.052 | 0.023 | 0.851 | 15.783 | 0.4218 | 0.266 | 71.203 | 0.0352 | 49.799 | [50 empty] | Bad | 1
Kiln Discharge | 2013-11-24 | N/S | 03:00/04:00 | [17 empty] | 11.05 | 1.48 | 189.7 | 4.121918 | 50.5226 | 500 | 0.4165 | 6.3224172 | 65.2% |  |  |  |  | 3.578 | 0.884 | 3.485 | 4.46 | 0.0039 | 0.122 | 0.07 | 0.02 | 0.873 | 15.209 | 1.1286 | 0.263 | 70.662 | 0.0276 | 49.421 | 2.902 | 0.875 | 3.458 | 4.405 | 0.0009 | 0.11 | 0.057 | 0.037 | 0.862 | 15.363 | 0.3171 | 0.269 | 71.789 | 0.0126 | 50.21 | [50 empty] | Bad | 1
Kiln Discharge | 2013-11-24 | N/S | 05:00/06:00 | [17 empty] | 11.51 | 2.31 | 153.9 | 4.552488 | 50.3461 | 500 | 0.4584 | 5.8328024 | 78.05% |  |  |  |  | 3.523 | 0.912 | 3.531 | 4.541 | 0.0057 | 0.089 | 0.049 | 0.016 | 0.907 | 15.153 | 1.0412 | 0.266 | 70.54 | 0.0301 | 49.336 | 2.648 | 0.922 | 3.465 | 4.444 | 0.0003 | 0.079 | 0.028 | 0.039 | 0.903 | 15.392 | 0.2285 | 0.276 | 72.598 | 0.0323 | 50.775 | [50 empty] | Bad | 1
Kiln Feed | 2013-11-24 | N/S | 16:00-19:00 |  | 512.51 | 1617.85 | 2130.36 | 2051.16 | 4.895% | [11 empty] | 11.16 | 3.43 | 141.2 | [10 empty] | 0.286 | 0.921 | 3.738 | 4.961 | 0.0061 | 0.152 | 0.155 | 0.024 | 0.965 | 16.14 | 1.158 | 0.276 | 73.624 | 0.0298 | 51.493
Kiln Feed | 2013-11-24 | N/S | 00:00-03:00 |  | 618.84 | 1527.74 | 2146.58 | 2068.5 | 5.111% | [11 empty] | 11.51 | 2.25 | 160.4 | [10 empty] | 0.292 | 0.916 | 3.699 | 4.974 | 0.0046 | 0.154 | 0.14 | 0.022 | 0.992 | 16.107 | 1.1254 | 0.276 | 73.374 | 0.0251 | 51.318
Kiln Feed | 2013-11-24 | N/S | 03:00-06:00 |  | 524.33 | 1537.52 | 2061.85 | 1965.08 | 6.294% | [24 empty] | 0.3 | 0.937 | 3.86 | 5.001 | 0.005 | 0.152 | 0.149 | 0.023 | 0.982 | 15.992 | 1.1191 | 0.281 | 72.894 | 0.0329 | 50.982
Desil Press Drop (Solid) | 2013-11-24 | N/S | 2:30 | [20 empty] | 0 | 50.0824 | [8 empty] | 12.367 | 1.21 | 9.794 | 18.767 | 0.1723 | 2.519 | 1.153 | 0.111 | 0.896 | 6.679 | 6.4349 | 0.119 | 33.84 | 0.0199 | 23.668 | 7.625 | 1.385 | 11.259 | 21.409 | 0.144 | 0.355 | 0.193 | 0.127 | 1.015 | 7.641 | 1.9466 | 0.135 | 38.505 | 0.0162 | 26.93
Scrubber Recirc Tank (19-tnk-501) | 2013-11-24 | N/S | 19:00 | [14 empty] | 67.4003 |  |  | 10.24 | 79.7 | 151.9
Scrubber Recirc Tank (19-tnk-501) | 2013-11-24 | N/S | 3:00 | [14 empty] | 60.3562 |  |  | 10.17 | 72.4 | 153.5
Vat 1 (Soln) | 2013-11-24 | N/S | 23:00 | [14 empty] | 2.5514 |  |  | 12.09 | 15.05 | 139
Vat 2 (Soln) | 2013-11-24 | N/S | 23:00 | [14 empty] | 3.2586 |  |  | 12.72 | 19.8 | 114.7
Vat 3 (Soln) | 2013-11-24 | N/S | 23:00 | [14 empty] | 30.6907 |  |  | 13.18 | 541 | 60.4
Scrubber Recirc Tank (19-tnk-501) | 2013-11-24 | N/S | 23:00 | [14 empty] | 59.6706 |  |  | 10.16 | 79.9 | 143
Slug Dose 1 (25-tnk-502) | 2013-11-24 | N/S | 23:00 | [14 empty] | 5.0106 |  |  | 12.53 | 24.2 | 75.1
Slug Dose 2 (25-tnk-503) | 2013-11-24 | N/S | 23:00 | [14 empty] | 26.0672 |  |  | 13.31 | 48.8 | 70.4
Dilute Preg Tank (Pre Scrubber, 25-tnk-505) | 2013-11-24 | N/S | 23:00 | [14 empty] | 38.4669 |  |  | 13.37 | 55.4 | 13.9
Clean Preg (30-tnk-506) | 2013-11-24 | N/S | 23:00 | [14 empty] | 40.9059 | 0.08304751846 | 58.13126348 | 9.11 | 827 | 225.2 | [66 empty] | 9.854112188 | 14.38589 | -0.9071623992 | 23.2858569 | 1.152065 | 1.361119 | 0.2436287436 | 61.16264788 | 196.492736 | 5.604029014 | -71.51974748 | 3.22876129 | 37576.9115 | -2.37479632 | 119.2115 | -5.522470736 | 23820.68958 | 83.04751846 | 102.0792 | 4.37578016 | 58131.26348 | -1.386708478 | 1.522385 |  | Bad |  |  |  |  | 1
Dirty Preg (Desil feed 30-Tnk-510) | 2013-11-24 | N/S | 23:00 | [14 empty] | 52.4166 | 8.191343824 | 72.0850729 | 10.1 | 75.4 | 164.8 | [66 empty] | 124.0522 | 24.84430426 | -1.035916725 | 51.16971484 | 3.119169496 | 8.402560514 | 0.7253342354 | 196.8748 | 126.8755 | 24.8765387 | -201.9235734 | 6.707627036 | 34119.66798 | -2.53956847 | 450.2862002 | -12.32792 | 7361.417684 | 8191.343824 | 102.0792 | 45.86602318 | 72085.0729 | -0.6927532776 | 5.321508796
Desil Tank 1 (30-tnk-501) | 2013-11-24 | N/S | 23:00 | [14 empty] | 47.9749 | 0.3783763588 | 66.71614352 | 9.18 | 84.6 | 179.9 | [66 empty] | 24.02055714 | 20.0477044 | -0.951567271 | 67.61277904 | 2.147051554 | 0.5517950482 | 0.4810140494 | 165.1215 | 114.8992943 | 9.35430141 | -172.5578 | 5.426721004 | 31130.5404 | -2.072613752 | 256.6880284 | -9.31715768 | 37622.78216 | 378.3763588 | 102.0792 | 12.80407246 | 66716.14352 | -0.7488862748 | 2.993666334
Desil Tank 2 (30-tnk-502) | 2013-11-24 | N/S | 23:00 | [14 empty] | 45.5582 | 0.1964827 | 70.11025076 | 9.01 | 85 | 181.5 | [66 empty] | 14.69626 | 19.91618 | -0.8468941832 | 54.87415792 | 2.309262362 | -3.899436354 | 0.5158482632 | 151.7411 | 184.1688311 | 8.906067248 | -213.0493378 | 5.754850438 | 33409.72306 | -2.336126102 | 245.2173228 | -9.679507356 | 44042.3353 | 196.4827 | 102.0792 | 8.325918856 | 70110.25076 | -1.238463 | 2.961013522
Desil Tank 3 (30-tnk-503) | 2013-11-24 | N/S | 23:00 | [14 empty] | 44.293 | 0.1429431514 | 67.75915186 | 9.04 | 84.3 | 195.2 | [66 empty] | 9.580342598 | 18.31244 | -0.8005817512 | 33.57011842 | 2.176221402 | -6.732736442 | 0.4567491634 | 126.3625 | 195.4972 | 8.61661801 | -222.7336688 | 5.31789319 | 33097.34192 | -2.08864893 | 209.02313 | -8.915065128 | 41904.7272 | 142.9431514 | 102.0792 | 6.423125074 | 67759.15186 | -1.504088 | 2.880280174
Leachate Dam (25 tnk 501) | 2013-11-24 | N/S | 23:00 | [14 empty] | 1.2624 |  |  | 9.47 | 11.26 | 251.9
Precip Tank 1 (35-tnk-501) | 2013-11-24 | N/S | 23:00 | [13 empty] | 172.75078 | 1.5571 |  |  | 8.84 | 112.7 | 184.6 | [6 empty] | 1.162 | 23.3 | 1.16365
Precip Tank 2 (35-tnk-502) | 2013-11-24 | N/S | 23:00 | [13 empty] | 161.98912 | 1.3585 |  |  | 8.83 | 113.1 | 186.9 | [6 empty] | 1.158 | 23.2 | 1.1596
Precip Tank 3 (35-tnk-503) | 2013-11-24 | N/S | 23:00 | [13 empty] | 156.67472 | 1.1442 |  |  | 8.87 | 112.6 | 181.9 | [6 empty] | 1.156 | 23.2 | 1.1576
Barren Solution (35-THK-501 O/F) | 2013-11-24 | N/S | 23:00 | [13 empty] | LLD | 0.9669 |  |  | 8.8 | 79.3 | -91.5 | [6 empty] | 1.082 | 23 | 1.0835
Barren Solution (35-TNK-506) | 2013-11-24 | N/S | 23:00 | [13 empty] | NA | 1.4031 |  |  | 8.35 | 24.5 | 213.7
Vat 1 (Soln) | 2013-11-25 | D/S | 7:00 | [14 empty] | 20.8758 |  |  | 13.06 | 51 | 59.8
Vat 2 (Soln) | 2013-11-25 | D/S | 7:00 | [14 empty] | 0.8882 |  |  | 12.32 | 12.03 | 99
Vat 3 (Soln) | 2013-11-25 | D/S | 7:00 | [14 empty] | 36.1214 |  |  | 13.14 | 60.1 | 56.3
Scrubber Recirc Tank (19-tnk-501) | 2013-11-25 | D/S | 7:00 | [14 empty] | 60.6216 |  |  | 10.2 | 79.5 | 165.4
Slug Dose 1 (25-tnk-502) | 2013-11-25 | D/S | 7:00 | [14 empty] | 5.9813 |  |  | 12.75 | 24.7 | 62.2
Slug Dose 2 (25-tnk-503) | 2013-11-25 | D/S | 7:00 | [14 empty] | 24.2387 |  |  | 13.06 | 51.8 | 24.6
Dilute Preg Tank (Pre Scrubber, 25-tnk-505) | 2013-11-25 | D/S | 7:00 | [14 empty] | 38.291 |  |  | 13.18 | 56.5 | 32.7
Clean Preg (30-tnk-506) | 2013-11-25 | D/S | 7:00 | [14 empty] | 40.2791 | 0.1274541 | 43.78982894 | 8.98 | 81.6 | 251 | [66 empty] | 6.633026514 | 10.72605 | -2.024181404 | 23.39366186 | 0.6151907802 | 8.096659348 | -0.05650678824 | 101.7169545 | 299.7273458 | 21.04066386 | 12.162 | 1.488718 | 49502.20598 | -3.331596722 | 109.4292 | -4.215664976 | 18965.71 | 127.4541 | 102.0792 | 5.423542348 | 43789.82894 | -2.508051726 | 0.9657638088 |  | Bad |  |  |  |  | 1
Dirty Preg (Desil feed 30-Tnk-510) | 2013-11-25 | D/S | 7:00 | [14 empty] | 53.9725 | 6.280002368 | 58.0622551 | 10.09 | 77.9 | 239.1 | [66 empty] | 199.3252 | 14.47754 | -2.705935262 | 44.71152982 | 0.7528898724 | 15.2129 | 0.2974016132 | 239.194117 | 253.5006864 | 32.71479002 | 21.73766644 | 1.853871 | 52424.90528 | -4.231588878 | 214.9170936 | -5.293653346 | 2818.903064 | 6280.002368 | 102.0792 | 65.00999252 | 58062.2551 | -3.187130836 | 1.702522
Desil Tank 1 (30-tnk-501) | 2013-11-25 | D/S | 7:00 | [14 empty] | 47.5443 | 0.2808370722 | 57.12135464 | 8.83 | 87 | 2341 | [66 empty] | 43.71718434 | 16.65307 | -1.506301 | 50.392325 | 1.133335 | 7.19877689 | 0.2143032334 | 146.5928 | 285.9658034 | 23.5582633 | -23.41010872 | 3.172672406 | 53304.71908 | -4.031706816 | 176.8674601 | -5.53902691 | 27569.39304 | 280.8370722 | 102.0792 | 11.41586153 | 57121.35464 | -1.716364273 | 1.819270528
Desil Tank 2 (30-tnk-502) | 2013-11-25 | D/S | 7:00 | [14 empty] | 45.2565 | 0.255104121 | 56.5056543 | 9 | 86.6 | 246.7 | [66 empty] | 41.37741706 | 14.84748431 | -1.013131 | 30.5196516 | 1.162225 | 2.855023204 | 0.259619381 | 111.6643 | 199.4114 | 13.28263 | -54.25367568 | 3.16040586 | 41599.46892 | -3.00425136 | 152.0579 | -5.536923436 | 24544.5039 | 255.104121 | 102.0792 | 11.54544 | 56505.6543 | -1.585606 | 1.818756
Desil Tank 3 (30-tnk-503) | 2013-11-25 | D/S | 7:00 | [14 empty] | 40.6803 | 0.142859 | 56.05242504 | 8.96 | 83.6 | 252.3 | [66 empty] | 13.69809 | 13.97147 | -0.885653918 | 38.34313476 | 1.202051372 | 0.4745010056 | 0.2589702298 | 111.1194 | 137.7399997 | 13.90386 | -59.19106146 | 3.180126022 | 32788.0369 | -2.112957894 | 134.978 | -5.469703494 | 26194.58564 | 142.859 | 102.0792 | 9.169347928 | 56052.42504 | -1.327357 | 1.582419
Precip Tank 1 (35-tnk-501) | 2013-11-25 | D/S | 7:00 | [13 empty] | 179.12806 | 1.5273 |  |  | 8.75 | 113.3 | 182 | [6 empty] | 1.164 | 24.1 | 1.16605
Precip Tank 2 (35-tnk-502) | 2013-11-25 | D/S | 7:00 | [13 empty] | 163.45058 | 1.2245 |  |  | 8.73 | 114 | 183.9 | [6 empty] | 1.158 | 24.3 | 1.16015
Precip Tank 3 (35-tnk-503) | 2013-11-25 | D/S | 7:00 | [13 empty] | 163.58344 | 1.2047 |  |  | 8.76 | 113.5 | 182.2 | [6 empty] | 1.158 | 24.4 | 1.1602
Barren Solution (35-THK-501 O/F) | 2013-11-25 | D/S | 7:00 | [13 empty] | LLD | 0.9875 |  |  | 8.6 | 23.1 | 208.9 | [6 empty] | 1.02 | 24.1 | 1.02205
Barren Solution (35-TNK-506) | 2013-11-25 | D/S | 7:00 | [13 empty] | LLD | 1.0829 |  |  | 8.68 | 81 | 177.8 | [6 empty] | 1.082 | 24.1 | 1.08405
Amsul Mix Tank 1 (35-tnk-511) | 2013-11-25 | D/S | 7:00 | [13 empty] | 402.46572 | [12 empty] | 1.248 | 24.2 | 1.2501
AMV | 2013-11-25 | D/S | 7:00 | [5 empty] | 16.16% | 16.16% | [53 empty] | 0.031 | 0.069 | 0.602 | 0.644 | -0.0013 | 0.062 | 0.005 | 0.001 | 0.02 | 0.013 | 76.5532 | 0.082 | -0.004 | 0.208 | 0.041 | 0.0159 | -0.001 | 0.0009 | -0.0008 | 0.0095 | -0.0078 | -0.0051 | 0.0031 | 0.0006 | 0.145 | 42.883
V2O3 Red. Kiln 1 (41-BIN-504) | 2013-11-25 | D/S | 8:00 | [5 empty] | 0.37% | 0.37% | [5 empty] | 119% | [47 empty] | 0.27 | 0.048 | 0.332 | 0.581 | 0.007 | 0.051 | 0.01 | 0.004 | 0.128 | 0.122 | 117.1246 | 0.251 | 0.005 | 0.739 | 0.068 | 0.0097 | -0.0004 | 0.0028 | -0.0009 | 0.0042 | -0.0094 | 0.0025 | 0.0011 | 0.002 | 0.517 | 65.61 | [24 empty] | Bad | [9 empty] | 12.631 | 13.3094 | 13.4381 |  | 18.97% | 119%
Kiln Discharge | 2013-11-25 | D/S | 07:00/08:00 | [20 empty] | 4.395765 | 50.6624 | 500 | 0.4454 | 6.0904944 | 72.17% |  |  |  |  | 3.524 | 0.893 | 3.429 | 4.423 | 0.0042 | 0.134 | 0.083 | 0.025 | 0.888 | 14.991 | 1.0872 | 0.268 | 70.294 | 0.0266 | 49.164 | 2.713 | 0.884 | 3.319 | 4.266 | 0.0004 | 0.122 | 0.061 | 0.038 | 0.874 | 15.096 | 0.2765 | 0.271 | 71.672 | 0.0358 | 50.127 | [50 empty] | Bad | 1
Kiln Discharge | 2013-11-25 | D/S | 09:00/10:00 | [20 empty] | 4.477427 | 50.0399 | 500 | 0.4481 | 5.9246752 | 75.57% |  |  |  |  | 3.642 | 0.902 | 3.529 | 4.669 | 0.0041 | 0.117 | 0.07 | 0.019 | 0.921 | 15.43 | 1.0576 | 0.269 | 70.376 | 0.0397 | 49.221 | 2.855 | 0.913 | 3.599 | 4.681 | -0.0003 | 0.107 | 0.041 | 0.031 | 0.936 | 15.67 | 0.2613 | 0.275 | 70.772 | 0.0269 | 49.498 | [50 empty] | Bad | 1
V2O3 Red. Kiln 1 (41-BIN-504) | 2013-11-25 | D/S | 11:00 | [6 empty] | 0.07% | [5 empty] | 116.9% | [47 empty] | 0.094 | 0.043 | 0.178 | 0.4 | 0.0036 | 0 | 0.007 | 0.002 | 0.045 | 0.071 | 115.8952 | 0.271 | 0.002 | 0.38 | 0.065 | 0.0371 | -0.0005 | 0.0015 | -0.0007 | 0.0014 | -0.0133 | -0.0105 | 0.0031 | 0.0011 | 0.266 | 64.921 | [24 empty] | Bad | [9 empty] | 11.0345 | 12.0373 | 12.2071 |  | 16.93% | 116.9%
AMV | 2013-11-25 | D/S | 11:00 | [5 empty] | 16.14% | 16.14% | [53 empty] | 0.035 | 0.005 | 0.175 | 0.279 | -0.0003 | 0.073 | 0.002 | 0 | 0.032 | 0.042 | 76.1161 | 0.06 | -0.003 | 0.353 | 0.042 | 0.0016 | 0.0004 | 0.0011 | -0.0014 | 0.008 | -0.0071 | -0.001 | 0.0003 | 0.002 | 0.247 | 42.638
Kiln Discharge | 2013-11-25 | D/S | 11:00/12:00 | [17 empty] | 1.37 | 3.57 | 120.1 | 4.091271 | 50.18 | 500 | 0.4106 | 6.2339056 | 65.63% |  |  |  |  | 3.473 | 0.931 | 3.522 | 4.639 | 0.0038 | 0.065 | 0.024 | 0.019 | 0.931 | 15.139 | 1.1128 | 0.266 | 70.554 | 0.0267 | 49.345 | 2.633 | 0.949 | 3.583 | 4.57 | 0.0007 | 0.043 | 0.013 | 0.02 | 0.934 | 15.315 | 0.2662 | 0.273 | 71.691 | 0.0346 | 50.14 | [50 empty] | Bad | 1
Kiln Discharge | 2013-11-25 | D/S | 13:00/14:00 | [17 empty] | 11.28 | 2 | 150.1 | 4.340404 | 50.2603 | 500 | 0.4363 | 6.2535126 | 69.41% |  |  |  |  | 3.213 | 0.921 | 3.389 | 4.414 | 0.0049 | 0.098 | 0.05 | 0.017 | 0.844 | 15.187 | 1.1163 | 0.268 | 71.14 | 0.0286 | 49.755 | 2.506 | 0.938 | 3.51 | 4.524 | 0.001 | 0.094 | 0.031 | 0.029 | 0.872 | 15.565 | 0.2715 | 0.269 | 72.437 | 0.025 | 50.663 | [50 empty] | Bad | 1
Clean Preg (30-tnk-506) | 2013-11-25 | D/S | 13:00 | [14 empty] | N/A | 0.1752005 | 53.9708861 | [43 empty] | 16.605 | 0.742 | 8.692 | 17.625 | 0.1148 | 5.059 | 1.476 | 0.08 | 0.656 | 5.052 | 10.7504 | -0.023 | 0.053 | 26.32 | 0.007 | -0.001 | 0.0043 | 0.0228 | 0.0011 | 0.0517 | 0.0163 | -0.0079 | 0.0023 | -0.0022 | 18.408 | 6.022 | 21.53067434 | 14.24169 | -1.698582 | 19.81786 | 0.8853170052 | 8.01200392 | 0.05321469298 | 114.3011 | 229.7648548 | 14.60723835 | -8.961279112 | 2.389572554 | 45413.45652 | -3.220710326 | 152.1007 | -4.919275772 | 19525.26 | 175.2005 | 102.0792 | 9.700210454 | 53970.8861 | -2.195289018 | 1.288339
Dirty Preg (Desil feed 30-Tnk-510) | 2013-11-25 | D/S | 13:00 | [14 empty] | N/A | 6.241514 | 64.80644262 | [69 empty] | 182.7439333 | 21.52041362 | -1.639378 | 78.9528341 | 2.198798562 | 14.03537 | 0.4824432804 | 333.4733024 | 202.8504518 | 40.4690391 | -45.60822114 | 4.21494288 | 47622.58306 | -3.114592292 | 338.155721 | -7.886386342 | 4577.733296 | 6241.514 | 102.0792 | 98.83946306 | 64806.44262 | -2.86136113 | 3.998717526
Desil Tank 1 (30-tnk-501) | 2013-11-25 | D/S | 13:00 | [14 empty] | N/A | 0.3492679 | 72.46844266 | [69 empty] | 16.34518 | 20.09024262 | -0.9282061548 | 57.06872608 | 2.092615456 | 4.129932652 | 0.4410435272 | 148.1699915 | 101.1589282 | 9.432459194 | -170.2777 | 5.275347086 | 33109.45184 | -2.454770166 | 298.8407882 | -8.779681206 | 40107.69076 | 349.2679 | 102.0792 | 10.96403 | 72468.44266 | -1.627603 | 2.772772266
AMV | 2013-11-25 | D/S | 15:00 | [5 empty] | 19.59% | 19.59% | [53 empty] | 0.022 | 0.002 | 0.101 | 0.296 | 0.0002 | 0.071 | 0.001 | -0.002 | 0.03 | 0.026 | 77.2257 | 0.079 | -0.004 | 0.231 | 0.043 | -0.0009 | -0.0002 | 0.0002 | -0.0001 | 0.0094 | -0.0068 | 0.001 | 0.0038 | 0.0003 | 0.162 | 43.26
V2O3 Red. Kiln 1 (41-BIN-504) | 2013-11-25 | D/S | 15:00 | [5 empty] | 0.14% | 0.14% | [5 empty] | 115.7% | [47 empty] | 0.079 | 0.053 | 0.27 | 0.48 | 0.0039 | -0.001 | 0.001 | 0.002 | 0.054 | 0.073 | 115.2898 | 0.252 | 0.002 | 0.492 | 0.064 | 0.0037 | -0.001 | 0.0015 | -0.0001 | 0.0077 | -0.0144 | -0.0038 | 0.0024 | 0.0009 | 0.344 | 64.582 | [24 empty] | Bad | [9 empty] | 12.0771 | 13.0739 | 13.23 |  | 15.66% | 115.7%
Clean Preg (30-tnk-506) | 2013-11-25 | D/S | 15:00 | [14 empty] | 46.4422 |  |  | 8.92 | 99.5 | 184 | [90 empty] | Bad |  |  |  |  | 1
Kiln Discharge | 2013-11-25 | D/S | 15:00/16:00 | [17 empty] | 10.52 | 1.97 | 140.3 | 3.896974 | 50.4494 | 500 | 0.3932 | 6.0960964 | 63.93% |  |  |  |  | 3.444 | 0.915 | 3.545 | 4.556 | 0.0041 | 0.138 | 0.121 | 0.017 | 0.85 | 15.58 | 1.0882 | 0.268 | 71.237 | 0.0287 | 49.823 | 2.768 | 0.919 | 3.566 | 4.449 | 0.0017 | 0.133 | 0.089 | 0.023 | 0.844 | 15.572 | 0.376 | 0.268 | 71.442 | 0.03 | 49.967 | [50 empty] | Bad | 1
Vat 1 (Soln) | 2013-11-25 | D/S | 15:00 | [14 empty] | 22.485 |  |  | 12.91 | 54.2 | 11.4
Vat 2 (Soln) | 2013-11-25 | D/S | 15:00 | [14 empty] | 1.0481 |  |  | 12.13 | 12.72 | 61.8
Vat 3 (Soln) | 2013-11-25 | D/S | 15:00 | [14 empty] | 6.0086 |  |  | 12.6 | 28 | 48
Scrubber Recirc Tank (19-tnk-501) | 2013-11-25 | D/S | 15:00 | [14 empty] | 57.2961 |  |  | 10.2 | 84.5 | 1357
Slug Dose 1 (25-tnk-502) | 2013-11-25 | D/S | 15:00 | [14 empty] | 3.5176 |  |  | 12.45 | 19.8 | 76
Slug Dose 2 (25-tnk-503) | 2013-11-25 | D/S | 15:00 | [14 empty] | 27.9024 |  |  | 12.91 | 56.7 | 32.7
Dilute Preg Tank (Pre Scrubber, 25-tnk-505) | 2013-11-25 | D/S | 15:00 | [14 empty] | 37.2322 |  |  | 12.98 | 62 | 29.4
Precip Tank 1 (35-tnk-501) | 2013-11-25 | D/S | 15:00 | [13 empty] | 180.3238 | 5.1248 |  |  | 8.63 | 113.3 | 148.5 | [6 empty] | 1.162 | 29 | 1.1665
Precip Tank 2 (35-tnk-502) | 2013-11-25 | D/S | 15:00 | [13 empty] | 173.14936 | 2.5546 |  |  | 8.71 | 118.3 | 178.1 | [6 empty] | 1.16 | 27.6 | 1.1638
Precip Tank 3 (35-tnk-503) | 2013-11-25 | D/S | 15:00 | [13 empty] | 167.30352 | 1.7263 |  |  | 8.73 | 113.3 | 179.7 | [6 empty] | 1.158 | 27.2 | 1.1616
Barren Solution (35-THK-501 O/F) | 2013-11-25 | D/S | 15:00 | [13 empty] | LLD | 1.2001 |  |  | 8.76 | 60.3 | 174.1 | [6 empty] | 1.054 | 26 | 1.057
Barren Solution (35-TNK-506) | 2013-11-25 | D/S | 15:00 | [13 empty] | LLD | 1.0851 |  |  | 8.68 | 79.9 | 182.8 | [6 empty] | 1.082 | 26.1 | 1.08505
Scrubber Recirc Tank (19-tnk-501) | 2013-11-25 | N/S | 3:00 | [14 empty] | 57.04 | [94 empty] | YES
Vat 1 (Soln) | 2013-11-25 | N/S | 23:00 | [14 empty] | 24.7906 |  |  | 13.11 | 52.3 | 1.8
Vat 3 (Soln) | 2013-11-25 | N/S | 23:00 | [14 empty] | 4.2365 |  |  | 12.52 | 20.7 | 42.9
Scrubber Recirc Tank (19-tnk-501) | 2013-11-25 | N/S | 23:00 | [14 empty] | 60.0698 |  |  | 10.26 | 80.9 | 142.2
Slug Dose 1 (25-tnk-502) | 2013-11-25 | N/S | 23:00 | [14 empty] | 2.3622 |  |  | 12.43 | 16.95 | 75.1
Slug Dose 2 (25-tnk-503) | 2013-11-25 | N/S | 23:00 | [14 empty] | 27.1431 |  |  | 13.11 | 54.7 | 35.7
Dilute Preg Tank (Pre Scrubber, 25-tnk-505) | 2013-11-25 | N/S | 23:00 | [14 empty] | 37.687 |  |  | 13.15 | 60.6 | 30.3
Clean Preg (30-tnk-506) | 2013-11-25 | N/S | 23:00 | [14 empty] | 41.9549 | 0.1171905 |  | 9.03 | 86.1 | 137 | [66 empty] | -0.6537597862 | 14.94447425 | -0.784266281 | 33.49824472 | 1.82857 | 1.909024 | 0.253566278 | 69.41975714 | 40.81327216 | 15.74258964 | -143.2031456 | 5.042452108 | 14876.02788 | -1.766923 | 168.3697577 | -5.937452844 | 31026.20296 | 117.1905 | 264.0548244 | 5.91373031 | 70346.97234 | -3.132158756 | 1.768708 |  | Bad |  |  |  |  | 1
Dirty Preg (Desil feed 30-Tnk-510) | 2013-11-25 | N/S | 23:00 | [14 empty] | 55.7405 | 8.513179612 |  | 10.08 | 80.4 | 145.9 | [66 empty] | 38.89383422 | 22.07610734 | -0.9730855318 | 43.66272378 | 3.73568043 | 14.85911 | 0.672905512 | 81.85189642 | 35.3663413 | 24.26852544 | -294.6337184 | 8.815410962 | 16818.28 | -1.91028 | 482.1687486 | -10.67106 | 6056.233372 | 8513.179612 | 276.4195434 | 30.60267868 | 91860.90222 | -3.096767798 | 6.24114514
Desil Tank 1 (30-tnk-501) | 2013-11-25 | N/S | 23:00 | [14 empty] | 50.751 | 0.06770618714 |  | 8.94 | 89.5 | 179.4 | [66 empty] | 5.545222418 | 19.4479 | -0.960743058 | 62.86380838 | 3.386402634 | -16.50326 | 0.4597327664 | -5.560492214 | 40.31896584 | 12.44562891 | -316.9176794 | 8.83734602 | 15650.9767 | -2.008831384 | 171.2015 | -10.23998546 | 53934.01098 | 67.70618714 | 281.794251 | 6.350318166 | 90671.87182 | -3.013126108 | 2.616231728
Desil Tank 2 (30-tnk-502) | 2013-11-25 | N/S | 23:00 | [14 empty] | 49.5267 | 0.1721454494 |  | 9.05 | 36.7 | 200.6 | [66 empty] | 4.638017694 | 20.00542652 | -0.9405538336 | 64.67586554 | 3.313713408 | -1.402269505 | 0.4525030612 | 115.5259 | 51.22063402 | 18.07249752 | -278.3044136 | 8.731871132 | 16143.59 | -1.550095 | 345.5207314 | -10.18094 | 46145.75974 | 172.1454494 | 278.7556062 | 9.26770454 | 98309.39934 | -3.120229414 | 4.173818922
Desil Tank 3 (30-tnk-503) | 2013-11-25 | N/S | 23:00 | [14 empty] | 43.1416 | 0.2094188316 |  | 9.07 | 86.2 | 208.9 | [66 empty] | 2.91328171 | 17.90114 | -0.8119542572 | 85.18139082 | 2.876738152 | -1.550681927 | 0.3415842336 | 123.6417 | 50.68246408 | 21.92222706 | -265.3501148 | 7.347201052 | 14553.64 | -1.385006 | 280.8897136 | -8.7001434 | 38917.85472 | 209.4188316 | 274.7603778 | 6.982314986 | 78788.38258 | -3.331068646 | 3.925091158
Leachate Dam (25 tnk 501) | 2013-11-25 | N/S | 23:00 | [14 empty] | 0.6186 |  |  | 9.02 | 6.7 | 220.7
Precip Tank 1 (35-tnk-501) | 2013-11-25 | N/S | 23:00 | [13 empty] | 180.19094 | 3.4358 |  |  | 8.88 | 109.2 | 182.7 | [6 empty] | 1.164 | 24.9 | 1.16645
Precip Tank 2 (35-tnk-502) | 2013-11-25 | N/S | 23:00 | [13 empty] | 174.87654 | 3.0279 |  |  | 8.89 | 109.7 | 182.7 | [6 empty] | 1.162 | 24.9 | 1.16445
Precip Tank 3 (35-tnk-503) | 2013-11-25 | N/S | 23:00 | [13 empty] | 169.56214 | 2.2437 |  |  | 8.9 | 109.9 | 182.5 | [6 empty] | 1.16 | 24.9 | 1.16245
Barren Solution (35-THK-501 O/F) | 2013-11-25 | N/S | 23:00 | [13 empty] | LLD | 1.6527 |  |  | 8.95 | 813 | 167.3 | [6 empty] | 1.088 | 24.6 | 1.0903
Barren Solution (35-TNK-506) | 2013-11-25 | N/S | 23:00 | [13 empty] | LLD | 1.7375 |  |  | 8.9 | 64.2 | 159.2 | [6 empty] | 1.088 | 25.1 | 1.09055
Amsul Mix Tank 1 (35-tnk-511) | 2013-11-25 | N/S | 23:00 | [13 empty] | 408.1787 | [12 empty] | 1.25 | 24.5 | 1.25225
Amsul Mix Tank 2 (35-tnk-512) | 2013-11-25 | N/S | 23:00 | [13 empty] | 466.50424 | [12 empty] | 1.272 | 24.4 | 1.2742
Kiln Discharge | 2013-11-25 | N/S | 17:00/18:00 | [17 empty] | 11.33 | 2.26 | 166.3 | 5.001579 | 50.0442 | 500 | 0.5006 | 6.005344 | 83.29% |  |  |  |  | 3.662 | 0.893 | 3.491 | 4.317 | 0.005 | 0.088 | 0.042 | 0.015 | 0.767 | 15.355 | 1.072 | 0.263 | 71.495 | 0.0377 | 50.004 | 2.667 | 0.908 | 3.473 | 4.201 | 0.0001 | 0.067 | 0.019 | 0.021 | 0.773 | 15.42 | 0.1657 | 0.266 | 72.011 | 0.0326 | 50.365 | [50 empty] | Bad | 1
Kiln Discharge | 2013-11-25 | N/S | 19:00/20:00 | [17 empty] | 11 | 1.84 | 176.5 | 4.240745 | 50.0148 | 500 | 0.4242 | 5.9840564 | 70.87% |  |  |  |  | 3.517 | 0.901 | 3.491 | 4.6 | 0.0052 | 0.121 | 0.076 | 0.019 | 0.865 | 15.498 | 1.0682 | 0.268 | 70.796 | 0.0317 | 49.515 | 2.742 | 0.976 | 3.741 | 4.703 | 0.0007 | 0.111 | 0.059 | 0.019 | 0.862 | 15.416 | 0.3008 | 0.266 | 71.027 | 0.0304 | 49.676 | [50 empty] | Bad | 1
Kiln Discharge | 2013-11-25 | N/S | 21:00/22:00 | [17 empty] | 11.03 | 2.06 | 176.2 | 4.569255 | 50.0191 | 500 | 0.4571 | 6.016548 | 75.94% |  |  |  |  | 3.52 | 0.888 | 3.424 | 4.338 | 0.0053 | 0.118 | 0.07 | 0.013 | 0.777 | 15.264 | 1.074 | 0.265 | 71.037 | 0.0308 | 49.683 | 2.7 | 0.878 | 3.455 | 4.271 | 0.0006 | 0.102 | 0.045 | 0.015 | 0.762 | 15.446 | 0.2517 | 0.268 | 72.008 | 0.0373 | 50.363 | [50 empty] | Bad | 1
Kiln Discharge | 2013-11-25 | N/S | 23:00/00:00 | [17 empty] | 1.17 | 2.2 | 193.8 | 4.842363 | 50.0169 | 500 | 0.4844 | 6.0624844 | 79.87% |  |  |  |  | 3.54 | 0.931 | 3.592 | 4.433 | 0.0057 | 0.109 | 0.057 | 0.019 | 0.68 | 15.362 | 1.0822 | 0.268 | 71.707 | 0.0322 | 50.152 | 2.64 | 0.888 | 3.393 | 4.119 | 0.0004 | 0.092 | 0.036 | 0.018 | 0.684 | 15.446 | 0.2038 | 0.274 | 73.102 | 0.0345 | 51.127 | [50 empty] | Bad | 1
Kiln Discharge | 2013-11-25 | N/S | 01:00/02:00 | [17 empty] | 9.53 | 2.69 | 224.8 | 4.793958 | 50.0213 | 500 | 0.4796 | 6.0344744 | 79.44% |  |  |  |  | 3.514 | 0.87 | 3.376 | 4.219 | 0.0046 | 0.116 | 0.059 | 0.014 | 0.661 | 15.163 | 1.0772 | 0.263 | 70.958 | 0.0255 | 49.628 | 2.65 | 0.892 | 3.401 | 4.137 | 0.0002 | 0.098 | 0.037 | 0.015 | 0.669 | 15.369 | 0.2401 | 0.271 | 72.844 | 0.03 | 50.947 | [50 empty] | Bad | 1
Kiln Discharge | 2013-11-25 | N/S | 03:00/04:00 | [17 empty] | 10.17 | 1.48 | 193.9 | 4.010578 | 50.0676 | 500 | 0.4016 | 5.8602522 | 68.44% |  |  |  |  | 3.871 | 0.874 | 3.412 | 4.339 | 0.0044 | 0.129 | 0.095 | 0.02 | 0.757 | 15.302 | 1.0461 | 0.265 | 70.577 | 0.0318 | 49.362 | 2.908 | 0.895 | 3.486 | 4.234 | 0.0021 | 0.134 | 0.095 | 0.017 | 0.652 | 15.293 | 0.4558 | 0.262 | 71.962 | 0.0289 | 50.33 | [50 empty] | Bad | 1
Kiln Discharge | 2013-11-25 | N/S | 05:00/06:00 | [17 empty] | 11.13 | 1.99 | 180.5 | 4.292372 | 50.1238 | 500 | 0.4303 | 5.9907788 | 71.65% |  |  |  |  | 3.486 | 0.866 | 3.431 | 4.26 | 0.0041 | 0.124 | 0.039 | 0.015 | 0.734 | 15.023 | 1.0694 | 0.259 | 70.321 | 0.0348 | 49.182 | 2.839 | 0.885 | 3.526 | 4.371 | 0.0005 | 0.114 | 0.063 | 0.019 | 0.751 | 15.441 | 0.3278 | 0.269 | 72.532 | 0.0385 | 50.729 | [50 empty] | Bad | 1
Kiln Feed | 2013-11-25 | D/S | 12:00-18:00 | 10.14 | 1091.58 | 2129.56 | 3221.14 | [26 empty] | 0.276 | 0.893 | 3.54 | 4.587 | 0.0046 | 0.133 | 0.129 | 0.019 | 0.856 | 15.718 | 1.1028 | 0.265 | 72.118 | 0.0285 | 50.439
Kiln Feed | 2013-11-25 | N/S | 20:00-23:00 | 3.48 | 1050.48 | 3010.28 | 4060.76 | [26 empty] | 0.235 | 0.854 | 3.374 | 4.243 | 0.0054 | 0.14 | 0.131 | 0.015 | 0.674 | 15.775 | 1.1276 | 0.27 | 73.376 | 0.039 | 51.319
Kiln Feed | 2013-11-25 | N/S | 00:00-03:00 | 3.12 | 1102.92 | 2683.49 | 3786.41 | [26 empty] | 0.245 | 0.866 | 3.495 | 4.456 | 0.005 | 0.142 | 0.14 | 0.021 | 0.76 | 15.674 | 1.1186 | 0.273 | 73.016 | 0.0437 | 51.067
Kiln Feed | 2013-11-25 | N/S | 03:00-06:00 | 3.54 | 1096.52 | 3120.39 | 4216.91 | [26 empty] | 0.262 | 0.92 | 3.696 | 4.555 | 0.0049 | 0.137 | 0.15 | 0.022 | 0.683 | 15.799 | 1.121 | 0.271 | 72.834 | 0.0296 | 50.94
V2O3 Red. Kiln 1 (41-BIN-504) | 2013-11-25 | N/S | 19:00 | [5 empty] | 0.13% | 0.13% | [5 empty] | 115.8% | [47 empty] | 0.105 | 0.053 | 0.269 | 0.498 | 0.0042 | 0.002 | -0.002 | 0.002 | 0.064 | 0.073 | 115.6374 | 0.253 | 0.001 | 0.5 | 0.065 | 0.0049 | 0.0093 | 0.002 | -0.0006 | 0.0066 | -0.0164 | -0.0069 | 0.0007 | 0.0015 | 0.35 | 64.777 | [24 empty] | Bad | [9 empty] | 12.3074 | 13.206 | 13.3479 |  | 15.79% | 115.8%
V2O3 Red. Kiln 1 (41-BIN-504) | 2013-11-25 | N/S | 23:00 | [5 empty] | 1.99% | 1.99% | [5 empty] | 113.5% | [47 empty] | 0.095 | 0.077 | 0.355 | 0.528 | 0.0049 | 0.002 | -0.001 | 0.002 | 0.06 | 0.068 | 113.3986 | 0.242 | 0.002 | 0.522 | 0.063 | 0.0039 | 0.0053 | 0.002 | -0.0004 | 0.0058 | -0.0096 | -0.0047 | 0.0008 | 0.0012 | 0.365 | 63.523 | [24 empty] | Bad | [9 empty] | 11.1063 | 12.3073 | 12.4691 |  | 13.47% | 113.5%
V2O3 Red. Kiln 1 (41-BIN-504) | 2013-11-25 | N/S | 3:00 | [5 empty] | 0.09% | 0.09% | [5 empty] | 113.3% | [47 empty] | 0.092 | 0.067 | 0.309 | 0.497 | 0.0042 | 0.002 | -0.001 | 0.006 | 0.055 | 0.064 | 112.9673 | 0.226 | 0.002 | 0.437 | 0.063 | 0.0018 | -0.0001 | 0.0017 | -0.0001 | 0.0063 | -0.0115 | 0.0038 | 0.0026 | 0.0004 | 0.306 | 63.281 | [24 empty] | Bad | [9 empty] | 12.5974 | 13.6694 | 13.8121 |  | 13.31% | 113.3%
V2O3 Red. Kiln 1 (41-BIN-504) | 2013-11-26 | N/S | 6:05 | [5 empty] | 0.08% | 0.08% | [5 empty] | 114.1% | [47 empty] | 0.06 | 0.043 | 0.177 | 0.417 | 0.0035 | 0 | -0.006 | 0.007 | 0.046 | 0.041 | 113.8412 | 0.253 | -0.001 | 0.341 | 0.064 | 0.0008 | 0.0097 | 0.0013 | -0.0011 | 0.0076 | -0.0141 | -0.0017 | 0.0024 | 0.0023 | 0.239 | 63.77 | [24 empty] | Bad | [9 empty] | 11.6594 | 12.7107 | 12.8592 |  | 14.13% | 114.1%
AMV | 2013-11-25 | N/S | 19:00 | [5 empty] | 15.6% | 15.6% | [53 empty] | 0.038 | 0.018 | 0.18 | 0.275 | 0.0002 | 0.071 | 0 | 0.002 | 0.026 | 0.022 | 77.2398 | 0.09 | -0.003 | 0.217 | 0.043 | 0 | 0.0103 | 0.001 | -0.0006 | 0.0081 | -0.0107 | -0.0034 | 0.0013 | 0.001 | 0.152 | 43.267
AMV | 2013-11-25 | N/S | 23:00 | [5 empty] | 9.36% | 9.36% | [53 empty] | 0.026 | 0.004 | 0.128 | 0.269 | -0.001 | 0.064 | -0.004 | 0 | 0.021 | 0.008 | 77.5742 | 0.098 | -0.004 | 0.132 | 0.042 | -0.0003 | 0.0004 | 0.0003 | -0.0004 | 0.0089 | -0.0073 | 0.0035 | 0.0019 | 0.001 | 0.092 | 43.455
AMV | 2013-11-25 | N/S | 3:00 | [5 empty] | 10% | 10% | [53 empty] | 0.013 | -0.004 | 0.071 | 0.171 | -0.0005 | 0.063 | -0.005 | -0.001 | 0.021 | 0.007 | 80.027 | 0.107 | -0.002 | 0.133 | 0.042 | 0.0009 | 0.0051 | 0 | -0.0011 | 0.0078 | -0.0096 | 0.0021 | -0.0007 | 0.001 | 0.093 | 44.829
AMV | 2013-11-26 | D/S | 6:05 | [5 empty] | 12.45% | 12.45% | [53 empty] | 0.039 | 0.022 | 0.208 | 0.298 | -0.0004 | 0.065 | 0 | 0 | 0.024 | 0.012 | 77.5802 | 0.089 | -0.002 | 0.152 | 0.042 | 0.0012 | -0.0007 | 0.0003 | 0.0003 | 0.0071 | -0.0055 | 0 | 0.0027 | -0.0002 | 0.107 | 43.458
Vat 1 (Soln) | 2013-11-26 | D/S | 7:00 | [14 empty] | 25.1868 |  |  | 2.94 | 56.1 | -16.4
Vat 2 (Soln) | 2013-11-26 | D/S | 7:00 | [14 empty] | 17.932 |  |  | 12.92 | 50.4 | 48.3
Vat 3 (Soln) | 2013-11-26 | D/S | 7:00 | [14 empty] | 8.1275 |  |  | 12.78 | 28.1 | 92.4
Scrubber Recirc Tank (19-tnk-501) | 2013-11-26 | D/S | 7:00 | [14 empty] | 57.723 |  |  | 10.18 | 77.2 | 162.5
Slug Dose 1 (25-tnk-502) | 2013-11-26 | D/S | 7:00 | [14 empty] | 5.4763 |  |  | 12.7 | 23.4 | 53.9
Slug Dose 2 (25-tnk-503) | 2013-11-26 | D/S | 7:00 | [14 empty] | 16.6002 |  |  | 13.14 | 42 | 61.2
Dilute Preg Tank (Pre Scrubber, 25-tnk-505) | 2013-11-26 | D/S | 7:00 | [14 empty] | 37.6149 |  |  | 13.25 | 57.9 | 40.5
Clean Preg (30-tnk-506) | 2013-11-26 | D/S | 7:00 | [14 empty] | 45.7061 | 0.1424908 |  | 9.08 | 84.2 | 219.7 | [66 empty] | 11.05503 | 10.09315535 | -2.854572874 | 17.38258 | 0.7941299388 | 17.8618 | -0.213802343 | 72.87614538 | 228.6256636 | 29.1094062 | 28.10795128 | 1.146431 | 48065.0937 | -6.011719406 | 133.6867 | -4.463383346 | 19110.73 | 142.4908 | 262.1542306 | 6.94616188 | 59332.10596 | -5.57587354 | 0.6258663866 |  | Bad |  |  |  |  | 1
Dirty Preg (Desil feed 30-Tnk-510) | 2013-11-26 | D/S | 7:00 | [14 empty] | 56.3993 | 6.996012912 |  | 10.19 | 78.7 | 200.3 | [66 empty] | 121.7699 | 17.67848 | -2.888172246 | 29.55576188 | 1.34802 | 26.87010676 | 0.1327385 | 95.30454986 | 206.15493 | 43.72976042 | 27.18011206 | 2.814637266 | 49114.66654 | -7.290210932 | 305.74526 | -5.915123852 | 3368.094458 | 6996.012912 | 268.9458116 | 43.05763748 | 73045.01456 | -6.53579163 | 2.72800599
Desil Tank 1 (30-tnk-501) | 2013-11-26 | D/S | 7:00 | [14 empty] | 50.2944 | 0.07850084708 |  | 8.83 | 85.2 | 246 | [66 empty] | 44.58530182 | 16.07562 | -1.354273 | 22.95862374 | 1.969381 | -0.2329835634 | 0.1961514 | -17.73114 | 54.00794826 | 11.44832 | -112.2218 | 5.414692642 | 25199.03166 | -3.228620232 | 45.4372908 | -6.560279534 | 35147.38868 | 78.50084708 | 260.8230214 | 6.761863396 | 75184.54414 | -3.467841138 | 1.496719
Desil Tank 2 (30-tnk-502) | 2013-11-26 | D/S | 7:00 | [14 empty] | 49.9004 | 0.07209742214 |  | 9.02 | 86.6 | 242.9 | [66 empty] | 19.23792239 | 17.18554 | -1.042663 | 33.97682952 | 2.150373496 | -2.792722604 | 0.289271602 | 32.85726172 | 40.82778336 | 13.74532637 | -157.7371 | 5.997206644 | 19314.57 | -2.490575318 | 166.6325 | -6.986991996 | 36337.15764 | 72.09742214 | 264.7944952 | 8.581753406 | 86430.95444 | -3.555229924 | 1.784861
Desil Tank 3 (30-tnk-503) | 2013-11-26 | D/S | 7:00 | [14 empty] | 46.2165 | 0.1054609 |  | 9.09 | 86 | 239.3 | [66 empty] | 12.71566 | 15.52701 | -0.9183382854 | 42.533971 | 1.901141 | 0.7486522194 | 0.2456080354 | 80.21601514 | 40.26722318 | 16.38161 | -131.238 | 5.21306478 | 17573.24 | -2.107897666 | 197.8658 | -6.01896164 | 31521.36476 | 105.4609 | 262.5009258 | 9.44674527 | 75904.20974 | -3.396816548 | 1.74308
Kiln Discharge | 2013-11-26 | D/S | 07:00/08:00 | [17 empty] | 11.05 | 2.06 | 151.5 | 4.771282 | 50.6782 | 500 | 0.4836 | 6.0568824 | 78.77% |  |  |  |  | 3.558 | 0.866 | 3.347 | 4.189 | 0.0057 | 0.106 | 0.067 | 0.016 | 0.648 | 15.571 | 1.0812 | 0.269 | 71.762 | 0.0262 | 50.19 | 2.672 | 0.85 | 3.372 | 4.078 | 0.0005 | 0.092 | 0.042 | 0.022 | 0.631 | 15.719 | 0.2256 | 0.275 | 72.099 | 0.0288 | 50.426 | [50 empty] | Bad | 1
Kiln Discharge | 2013-11-26 | D/S | 09:00/10:00 | [17 empty] | 9.88 | 2.68 | 183.5 | 4.357455 | 50.8439 | 500 | 0.4431 | 6.2400678 | 69.83% |  |  |  |  | 3.447 | 0.822 | 3.228 | 3.934 | 0.0043 | 0.112 | 0.056 | 0.017 | 0.619 | 15.517 | 1.1139 | 0.266 | 71.445 | 0.0235 | 49.968 | 2.785 | 0.838 | 3.27 | 3.945 | 0.0011 | 0.108 | 0.066 | 0.033 | 0.615 | 15.663 | 0.3615 | 0.272 | 72.75 | 0.0246 | 50.881 | [50 empty] | Bad | 1
Precip Tank 1 (35-tnk-501) | 2013-11-26 | D/S | 7:00 | [13 empty] | 180.85524 | 4.2099 |  |  | 8.91 | 112.8 | 208.5 | [6 empty] | 1.164 | 25.4 | 1.1667
Precip Tank 2 (35-tnk-502) | 2013-11-26 | D/S | 7:00 | [13 empty] | 196.79844 | 3.2478 |  |  | 8.9 | 112.1 | 195.6 | [6 empty] | 1.17 | 25.4 | 1.1727
Precip Tank 3 (35-tnk-503) | 2013-11-26 | D/S | 7:00 | [13 empty] | 175.80656 | 2.413 |  |  | 8.91 | 111 | 187.3 | [6 empty] | 1.162 | 25.6 | 1.1648
Barren Solution (35-THK-501 O/F) | 2013-11-26 | D/S | 7:00 | [13 empty] | LLD | 1.755 |  |  | 8.95 | 85.1 | 179.4 | [6 empty] | 1.092 | 25.3 | 1.09465
Barren Solution (35-TNK-506) | 2013-11-26 | D/S | 7:00 | [13 empty] | LLD | 1.559 |  |  | 8.93 | 82.4 | 150.4 | [6 empty] | 1.088 | 25.2 | 1.0906
Kiln Discharge | 2013-11-26 | D/S | 11:00/12:00 | [17 empty] | 9.29 | 3.07 | 162.6 | 4.720898 | 50.8166 | 500 | 0.4798 | 6.176205 | 76.44% |  |  |  |  | 3.6 | 0.84 | 3.332 | 4.259 | 0.0052 | 0.097 | 0.071 | 0.022 | 0.698 | 15.527 | 1.1025 | 0.267 | 71.969 | 0.033 | 50.335 | 3.018 | 0.893 | 3.508 | 4.327 | 0.0022 | 0.096 | 0.113 | 0.041 | 0.683 | 15.9 | 0.2595 | 0.275 | 73.483 | 0.0373 | 51.394 | [50 empty] | Bad | 1
Vat 1 (Soln) | 2013-11-26 | D/S | 12:00 | [14 empty] | 27.0023
Vat 3 (Soln) | 2013-11-26 | D/S | 12:00 | [14 empty] | 8.5545
AMV | 2013-11-26 | D/S | 11:00 | [5 empty] | 19.59% | 19.59% | [53 empty] | 0.02 | -0.005 | 0.051 | 0.134 | -0.0004 | 0.053 | 0 | 0.002 | 0.02 | 0.014 | 76.8074 | 0.079 | -0.003 | 0.163 | 0.042 | -0.0002 | 0.0004 | 0.0001 | -0.0007 | 0.0074 | -0.0074 | 0 | 0.0008 | 0.0012 | 0.114 | 43.025
V2O3 Red. Kiln 1 (41-BIN-504) | 2013-11-26 | D/S | 24:00 | [5 empty] | 0.13% | 0.13% | [5 empty] | 114% | [47 empty] | 0.073 | 0.035 | 0.122 | 0.28 | 0.0039 | 0 | -0.002 | 0.001 | 0.035 | 0.04 | 113.1669 | 0.214 | 0.003 | 0.306 | 0.061 | 0.0127 | 0.0023 | 0.0012 | 0.0001 | 0.0066 | -0.015 | -0.0045 | 0.0009 | 0.0007 | 0.214 | 63.393 | [24 empty] | Bad | [9 empty] | 11.9015 | 12.5546 | 12.6461 |  | 14.01% | 114%
Kiln Discharge | 2013-11-26 | D/S | 13:00/14:00 | [17 empty] | 10.81 | 2.08 | 152.8 | 4.636846 | 50.5516 | 500 | 0.4688 | 6.0602436 | 76.51% |  |  |  |  | 3.295 | 0.838 | 3.4 | 4.256 | 0.0039 | 0.1 | 0.069 | 0.021 | 0.67 | 15.654 | 1.0818 | 0.274 | 71.876 | 0.0265 | 50.27 | 2.747 | 0.931 | 3.584 | 4.545 | 0.0014 | 0.115 | 0.052 | 0.021 | 0.867 | 15.656 | 0.3005 | 0.269 | 71.918 | 0.0406 | 50.299 | [50 empty] | Bad | 1
AMV | 2013-11-26 | D/S | 15:00 | [5 empty] | 10.88% | 10.88% | [53 empty] | 0.023 | 0.002 | 0.063 | 0.172 | 0.0003 | 0.054 | 0.004 | -0.001 | 0.018 | 0.007 | 76.997 | 0.068 | -0.003 | 0.141 | 0.044 | -0.0011 | 0.0001 | 0.0005 | -0.0001 | 0.0066 | -0.009 | -0.0006 | -0.0006 | 0.0007 | 0.098 | 43.131
V2O3 Red. Kiln 1 (41-BIN-504) | 2013-11-26 | D/S | 15:00 | [5 empty] | 0.12% | 0.12% | [5 empty] | 114.5% | [47 empty] | 0.058 | 0.033 | 0.141 | 0.276 | 0.003 | -0.003 | -0.002 | 0.003 | 0.032 | 0.041 | 107.4975 | 0.261 | -0.001 | 0.325 | 0.059 | -0.0008 | -0.0006 | 0.0007 | -0.0007 | 0.0049 | -0.0121 | 0.0012 | 0.0021 | -0.0001 | 0.227 | 60.217 | [24 empty] | Bad | [9 empty] | 10.5444 | 11.5019 | 11.6405 |  | 14.48% | 114.5%
Vat 1 (Soln) | 2013-11-26 | D/S | 15:00 | [14 empty] | 23.6498 |  |  | 13.01 | 54 | -11.9
Vat 2 (Soln) | 2013-11-26 | D/S | 15:00 | [14 empty] | 20.5663 |  |  | 12.98 | 51.8 | -13.9
Vat 3 (Soln) | 2013-11-26 | D/S | 15:00 | [14 empty] | 7.9342 |  |  | 12.58 | 29.2 | 13.1
Scrubber Recirc Tank (19-tnk-501) | 2013-11-26 | D/S | 15:00 | [14 empty] | 56.1071 |  |  | 10.07 | 84.3 | 109.1
Slug Dose 1 (25-tnk-502) | 2013-11-26 | D/S | 15:00 | [14 empty] | 8.0458 |  |  | 12.65 | 30.1 | 41.3
Slug Dose 2 (25-tnk-503) | 2013-11-26 | D/S | 15:00 | [14 empty] | 24.41392 |  |  | 13 | 52.8 | 16
Dilute Preg Tank (Pre Scrubber, 25-tnk-505) | 2013-11-26 | D/S | 15:00 | [14 empty] | 37.5404 |  |  | 13.06 | 63.9 | 0.5
Precip Tank 1 (35-tnk-501) | 2013-11-26 | D/S | 15:00 | [13 empty] | 191.21832 | 4.5872 |  |  | 8.66 | 120.9 | 190.6 | [6 empty] | 1.164 | 33.2 | 1.1706
Precip Tank 2 (35-tnk-502) | 2013-11-26 | D/S | 15:00 | [13 empty] | 179.52664 | 3.4532 |  |  | 8.7 | 115.5 | 182.5 | [6 empty] | 1.16 | 32.4 | 1.1662
Precip Tank 3 (35-tnk-503) | 2013-11-26 | D/S | 15:00 | [13 empty] | 177.40088 | 2.8879 |  |  | 8.75 | 110.5 | 170.4 | [6 empty] | 1.16 | 30.8 | 1.1654
Barren Solution (35-THK-501 O/F) | 2013-11-26 | D/S | 15:00 | [13 empty] | 38.1636 | 2.1168 |  |  | 8.8 | 93 | 133.5 | [6 empty] | 1.108 | 30 | 1.113 | [81 empty] | Bad |  |  |  | 1
Barren Solution (35-TNK-506) | 2013-11-26 | D/S | 15:00 | [13 empty] | LLD | 1.7989 |  |  | 8.8 | 86.2 | 119.1 | [6 empty] | 1.094 | 29.4 | 1.0987
Kiln Discharge | 2013-11-26 | D/S | 15:00/16:00 | [17 empty] | 11.22 | 2.22 | 145.5 | 4.649257 | 50.0295 | 500 | 0.4652 | 0 | [5 empty] | DIP | [14 empty] | 3.063 | 0.866 | 3.367 | 4.122 | 0.0004 | 0.118 | 0.072 | 0.028 | 0.754 | 15.557 | 0.2133 | 0.27 | 72.063 | 0.0384 | 50.401
Kiln Feed | 2013-11-26 | D/S | 0600/1200 | 3.46 | 1091.95 | 3055.81 | 4147.76 | [26 empty] | 0.248 | 0.83 | 3.443 | 4.408 | 0.005 | 0.127 | 0.151 | 0.018 | 0.794 | 15.869 | 1.114 | 0.27 | 72.944 | 0.0382 | 51.017
Vat 1 (Soln) | 2013-11-26 | N/S | 23:00 | L.N.R | [13 empty] | L.N.R |  |  | L.N.R | L.N.R | L.N.R
Vat 2 (Soln) | 2013-11-26 | N/S | 23:00 | L.N.R | [13 empty] | L.N.R |  |  | L.N.R | L.N.R | L.N.R
Scrubber Recirc Tank (19-tnk-501) | 2013-11-26 | N/S | 23:00 | [14 empty] | 55.9501 |  |  | 10.28 | 78.5 | 167.3
Slug Dose 1 (25-tnk-502) | 2013-11-26 | N/S | 23:00 | [14 empty] | 5.2663 |  |  | 12.74 | 23.1 | 92
Slug Dose 2 (25-tnk-503) | 2013-11-26 | N/S | 23:00 | [14 empty] | 24.2135 |  |  | 13.22 | 48.9 | 49
Dilute Preg Tank (Pre Scrubber, 25-tnk-505) | 2013-11-26 | N/S | 23:00 | [14 empty] | 22.0943 |  |  | 12.6 | 46.2 | 92.3
Clean Preg (30-tnk-506) | 2013-11-26 | N/S | 23:00 | [14 empty] | 38.1703 |  |  | 9.08 | 80.7 | 213.9 | [90 empty] | Bad |  |  |  |  | 1
Dirty Preg (Desil feed 30-Tnk-510) | 2013-11-26 | N/S | 23:00 | [14 empty] | 54.1148 |  |  | 10.19 | 77.3 | 180.6
Precip Tank 1 (35-tnk-501) | 2013-11-26 | N/S | 23:00 | [13 empty] | 213.40594 | 2.3556 |  |  | 8.8 | 94.9 | 171.7 | [6 empty] | 1.178 | 21.9 | 1.17895
Precip Tank 2 (35-tnk-502) | 2013-11-26 | N/S | 23:00 | [13 empty] | 197.32988 | 2.4846 |  |  | 8.85 | 106.4 | 172.4 | [6 empty] | 1.172 | 21.8 | 1.1729
Precip Tank 3 (35-tnk-503) | 2013-11-26 | N/S | 23:00 | [13 empty] | 192.01548 | 2.5093 |  |  | 8.88 | 103.1 | 171.9 | [6 empty] | 1.17 | 21.8 | 1.1709
Barren Solution (35-THK-501 O/F) | 2013-11-26 | N/S | 23:00 | [14 empty] | 2.0602 |  |  | 8.87 | 93 | 110.9
Barren Solution (35-TNK-506) | 2013-11-26 | N/S | 23:00 | [14 empty] | 2.0249 |  |  | 8.87 | 86.5 | -54.6
Scrubber Recirc Tank (19-tnk-501) | 2013-11-26 | N/S | 19:00 | L.N.R
Scrubber Recirc Tank (19-tnk-501) | 2013-11-26 | N/S | 3:00 | L.N.R
Kiln Discharge | 2013-11-26 | D/S | 17;00/18:00 | [20 empty] | 4.50591 | 50.0121 | 500 | 0.4507 | 5.9504444 | 75.72% |  |  |  |  | 3.876 | 0.855 | 3.424 | 4.263 | 0.005 | 0.122 | 0.113 | 0.023 | 0.712 | 15.306 | 1.0622 | 0.267 | 70.788 | 0.027 | 49.509 | 3.082 | 0.861 | 3.231 | 4.035 | 0.0004 | 0.112 | 0.083 | 0.026 | 0.69 | 15.41 | 0.2514 | 0.27 | 72.656 | 0.0273 | 50.816 | [50 empty] | Bad | 1
Kiln Discharge | 2013-11-26 | N/S | 19:00/20:00 | [20 empty] | 4.378046 | 50.1251 | 500 | 0.4389 | 5.954926 | 73.52% |  |  |  |  | 3.849 | 0.86 | 3.403 | 4.458 | 0.0046 | 0.113 | 0.1 | 0.019 | 0.777 | 15.429 | 1.063 | 0.268 | 70.436 | 0.04 | 49.263 | 3.074 | 0.87 | 3.371 | 4.279 | 0.0015 | 0.106 | 0.074 | 0.027 | 0.763 | 15.544 | 0.2791 | 0.269 | 71.992 | 0.0352 | 50.351 | [50 empty] | Bad | 1
Kiln Discharge | 2013-11-26 | N/S | 21:00/22:00 | [20 empty] | 4.346196 | 50.1473 | 500 | 0.4359 | 5.9431618 | 73.13% |  |  |  |  | 3.729 | 0.85 | 3.316 | 4.215 | 0.0047 | 0.117 | 0.106 | 0.023 | 0.744 | 15.246 | 1.0609 | 0.267 | 71.1 | 0.0143 | 49.728 | 3.041 | 0.869 | 3.355 | 4.208 | 0.0006 | 0.114 | 0.085 | 0.025 | 0.744 | 15.408 | 0.2966 | 0.27 | 72.464 | 0.0332 | 50.681 | [50 empty] | Bad | 1
Kiln Discharge | 2013-11-26 | N/S | 23:00/00:00 | [20 empty] | 4.735801 | 50.1288 | 500 | 0.4748 | 6.016548 | 78.71% |  |  |  |  | 3.798 | 0.871 | 3.43 | 4.364 | 0.0044 | 0.118 | 0.103 | 0.021 | 0.771 | 15.358 | 1.074 | 0.264 | 71.171 | 0.0332 | 49.777 | 2.944 | 0.857 | 3.242 | 4.003 | 0.0001 | 0.103 | 0.072 | 0.024 | 0.726 | 15.36 | 0.2458 | 0.267 | 72.255 | 0.0262 | 50.535 | [50 empty] | Bad | 1
Kiln Discharge | 2013-11-26 | N/S | 01:00/02:00 | [20 empty] | 4.879949 | 50.062 | 500 | 0.4886 | 5.9358792 | 82.21% |  |  |  |  | 3.69 | 0.851 | 3.242 | 4.082 | 0.0047 | 0.107 | 0.089 | 0.022 | 0.72 | 15.141 | 1.0596 | 0.267 | 71.389 | 0.0299 | 49.93 | 2.864 | 0.86 | 3.239 | 3.948 | 0.0004 | 0.099 | 0.058 | 0.021 | 0.722 | 15.355 | 0.1938 | 0.273 | 72.825 | 0.0245 | 50.934 | [50 empty] | Bad | 1
Kiln Discharge | 2013-11-26 | N/S | 03:00/04:00 | [20 empty] | 4.845087 | 50.2571 | 500 | 0.487 | 5.8955448 | 82.18% |  |  |  |  | 3.689 | 0.881 | 3.394 | 4.427 | 0.0043 | 0.111 | 0.09 | 0.017 | 0.822 | 15.062 | 1.0524 | 0.262 | 69.871 | 0.0355 | 48.868 | 2.828 | 0.894 | 3.377 | 4.224 | 0.0006 | 0.101 | 0.06 | 0.025 | 0.823 | 15.343 | 0.1902 | 0.273 | 72.22 | 0.0357 | 50.51 | [50 empty] | Bad | 1
Kiln Discharge | 2013-11-26 | N/S | 05:00/06:00 | [20 empty] | 4.230636 | 50.1934 | 500 | 0.4247 | 5.9470832 | 71.14% |  |  |  |  | 3.695 | 0.877 | 3.398 | 4.453 | 0.0044 | 0.129 | 0.116 | 0.017 | 0.868 | 15.103 | 1.0616 | 0.268 | 70.792 | 0.0298 | 49.512 | 2.948 | 0.878 | 3.293 | 4.281 | 0.0019 | 0.113 | 0.09 | 0.02 | 0.84 | 15.131 | 0.3072 | 0.271 | 71.275 | 0.0303 | 49.849 | [50 empty] | Bad | 1
Kiln Discharge | 2013-11-27 | D/S | 07:00/08:00 | [20 empty] | 3.890037 | 50.1152 | 500 | 0.3899 | 6.0322336 | 64.49% |  |  |  |  | 3.687 | 0.906 | 3.57 | 4.753 | 0.005 | 0.108 | 0.079 | 0.014 | 0.988 | 15.092 | 1.0768 | 0.265 | 70.385 | 0.037 | 49.227 | 2.911 | 0.898 | 3.422 | 4.474 | 0.001 | 0.096 | 0.057 | 0.022 | 0.951 | 15.038 | 0.3737 | 0.269 | 71.015 | 0.0288 | 49.668 | [50 empty] | Bad | 1
Kiln Feed | 2013-11-26 | N/S | 12:00-18:00 |  | 518.61 | 1330.17 | 1848.78 | 1797.61 | 3.847% | [24 empty] | 0.388 | 0.876 | 3.584 | 4.675 | 0.0049 | 0.13 | 0.182 | 0.02 | 0.861 | 15.802 | 1.1003 | 0.274 | 72.539 | 0.0244 | 50.734
Kiln Feed | 2013-11-26 | N/S | 19:00-23:00 |  | 1089.29 | 2572.32 | 3661.61 | 3471.22 | 7.401% | [24 empty] | 0.34 | 0.883 | 3.538 | 4.525 | 0.0038 | 0.139 | 0.198 | 0.022 | 0.802 | 15.862 | 1.114 | 0.27 | 73.188 | 0.0236 | 51.188
Kiln Feed | 2013-11-26 | N/S | 00:00-06:00 |  | 1089.94 | 2087.72 | 3177.66 | 3032.92 | 6.933% | [24 empty] | 0.553 | 0.907 | 3.661 | 4.894 | 0.0051 | 0.166 | 0.196 | 0.02 | 0.979 | 15.777 | 1.109 | 0.276 | 72.53 | 0.0409 | 50.727
Desil Tank 1 (30-tnk-501) | 2013-11-26 | N/S | 23:00 | [14 empty] | 49.4661 | 0.0380421759 | 40.33084212 | 9.05 | 83.7 | 238.7 | [66 empty] | 77.10137718 | 11.0130663 | -1.8431036 | 6.73477152 | 1.10715712 | 13.87547964 | -0.26691222 | 258.9814468 | 224.4136422 | 10.82069874 | 18.24175306 | 0.90638086 | 60285.34268 | -6.17987754 | 40.24883768 | -4.90719176 | 18670.53 | 38.0421759 | 242.8800352 | 2.5459396 | 40330.84212 | -6.52353278 | 0.58076488
Desil Tank 2 (30-tnk-502) | 2013-11-26 | N/S | 23:00 | [14 empty] | 48.6868 | 0.03394334898 | 42.55653766 | 9.03 | 85.3 | 238.8 | [66 empty] | 27.93205404 | 10.9162716 | -1.65858212 | 9.38545612 | 1.05054884 | 12.1055511 | -0.20092268 | 255.0716496 | 278.649641 | 19.0683585 | 20.57984094 | 0.80876306 | 63588.22392 | -6.62451552 | 93.48644764 | -5.61287156 | 18524.48 | 33.94334898 | 252.2956462 | 4.05345774 | 42556.53766 | -6.20553992 | 0.47675264
Desil Tank 3 (30-tnk-503) | 2013-11-26 | N/S | 23:00 | [14 empty] | 39.7207 | 0.04684338876 | 36.31759368 | 9.1 | 81.1 | 237.2 | [66 empty] | 14.70936394 | 10.72562386 | -1.5342246 | 25.2148944 | 1.0380344 | 10.97564566 | -0.18173634 | 282.4699728 | 255.4341414 | 33.86092054 | 29.39734216 | 0.51659586 | 57614.40282 | -5.67936408 | 120.1382 | -4.87307078 | 17803.1 | 46.84338876 | 250.9516912 | 4.46666922 | 36317.59368 | -6.6146064 | 0.47104518
Leachate Dam (25 tnk 501) | 2013-11-26 | N/S | 23:00 | [14 empty] | LLD
AMV | 2013-11-26 | N/S | 19:00 | [5 empty] | 11.76% | 11.76% | [53 empty] | 0.016 | -0.01 | 0.063 | 0.173 | 0.0004 | 0.051 | 0.001 | -0.002 | 0.02 | 0.014 | 76.0797 | 0.09 | -0.003 | 0.171 | 0.044 | -0.001 | -0.0007 | -0.0001 | 0 | 0.0067 | -0.0091 | -0.0051 | 0.002 | 0.0003 | 0.119 | 42.618
AMV | 2013-11-26 | N/S | 23:00 | [5 empty] | 9.04% | 9.04% | [53 empty] | 0.014 | -0.006 | 0.045 | 0.153 | 0.0008 | 0.053 | 0.002 | -0.001 | 0.014 | 0.015 | 76.1722 | 0.096 | -0.003 | 0.137 | 0.045 | -0.0004 | -0.0005 | -0.0003 | 0.0005 | 0.0076 | -0.0068 | -0.0003 | 0.0016 | 0 | 0.096 | 42.669
AMV | 2013-11-26 | N/S | 3:00 | [5 empty] | 12.47% | 12.47% | [53 empty] | 0.021 | -0.013 | 0.028 | 0.12 | 0.0012 | 0.054 | -0.001 | -0.002 | 0.013 | 0.006 | 76.0173 | 0.106 | -0.002 | 0.13 | 0.045 | 0.0005 | -0.0005 | 0.0001 | -0.0009 | 0.0073 | -0.0107 | -0.0002 | 0.0005 | 0.0014 | 0.091 | 42.583
Vat 1 (Soln) | 2013-11-27 | D/S | 7:00 | [14 empty] | 2.9132
Vat 2 (Soln) | 2013-11-27 | D/S | 7:00 | [14 empty] | 28.7027
Vat 3 (Soln) | 2013-11-27 | D/S | 7:00 | [14 empty] | 19.6295
Slug Dose 1 (25-tnk-502) | 2013-11-27 | D/S | 7:00 | [14 empty] | 7.205
Slug Dose 2 (25-tnk-503) | 2013-11-27 | D/S | 7:00 | [14 empty] | 13.4111
Dilute Preg Tank (Pre Scrubber, 25-tnk-505) | 2013-11-27 | D/S | 7:00 | [14 empty] | 27.007
Vat 1 (Soln) | 2013-11-27 | D/S | 11:00 | [14 empty] | 31.5331 |  | 13.07 | 65 | -4.0
Precip Tank 1 (35-tnk-501) | 2013-11-27 | D/S | 11:00 | [13 empty] | 194.14124 | 2.1544 |  |  | 8.84 | 120.2 | 184.6 | [6 empty] | 1.17 | 23.4 | 1.1717
Precip Tank 2 (35-tnk-502) | 2013-11-27 | D/S | 11:00 | [13 empty] | 199.18992 | 1.6136 |  |  | 8.87 | 116.8 | 190 | [6 empty] | 1.172 | 23.2 | 1.1736
Precip Tank 3 (35-tnk-503) | 2013-11-27 | D/S | 11:00 | [13 empty] | 190.9526 | 1.748 |  |  | 8.89 | 116.6 | 181.3 | [6 empty] | 1.169 | 23 | 1.1705
Barren Solution (35-THK-501 O/F) | 2013-11-27 | D/S | 11:00 | [13 empty] | 47.4638 | 0.8014 |  |  | 8.94 | 93.3 | 187.7 | [6 empty] | 1.115 | 23 | 1.1165 | [81 empty] | Bad |  |  |  | 1
Barren Solution (35-TNK-506) | 2013-11-27 | D/S | 11:00 | [13 empty] | 65.3999 | 2.27 |  |  | 9 | 94.1 | 121.1 | [6 empty] | 1.122 | 22.5 | 1.12325 | [81 empty] | Bad |  |  | 1
Kiln Discharge | 2013-11-27 | D/S | 09:00/10:00 | [20 empty] | 3.786062 | 50.2369 | 500 | 0.3804 | 5.859692 | 64.61% |  |  |  |  | 3.755 | 0.817 | 3.222 | 4.201 | 0.0041 | 0.12 | 0.132 | 0.022 | 0.801 | 15.262 | 1.046 | 0.265 | 70.052 | 0.033 | 48.994 | 3.178 | 0.831 | 3.168 | 3.983 | 0.0019 | 0.11 | 0.114 | 0.032 | 0.767 | 15.459 | 0.4081 | 0.272 | 72.176 | 0.0368 | 50.48 | [50 empty] | Bad | 1
Kiln Discharge | 2013-11-27 | D/S | 11:00/12:00 | [20 empty] | 4.25434 | 49.7492 | 500 | 0.4233 | 6.0059042 | 70.84% |  |  |  |  | 3.835 | 0.853 | 3.317 | 4.323 | 0.0043 | 0.122 | 0.114 | 0.028 | 0.836 | 15.488 | 1.0721 | 0.269 | 71.138 | 0.0297 | 49.754 | 3.057 | 0.849 | 3.245 | 4.215 | 0.0007 | 0.103 | 0.087 | 0.034 | 0.812 | 15.484 | 0.3267 | 0.276 | 71.845 | 0.0303 | 50.248 | [50 empty] | Bad | 1
Kiln Feed | 2013-11-27 | D/S | 06:00-12:00 | 4.98 | 1103.41 | 2215.98 | 3319.39 | 3194.01 | 5.658% | [24 empty] | 0.313 | 0.853 | 3.421 | 4.513 | 0.0055 | 0.146 | 0.184 | 0.023 | 0.849 | 15.867 | 1.1105 | 0.272 | 72.559 | 0.0307 | 50.748
Vat 2 (Soln) | 2013-11-27 | D/S | 14:00 | [14 empty] | 33.3461
AMV | 2013-11-27 | D/S | 7:00 | [5 empty] | 12.72% | 12.72% | [53 empty] | 0.02 | 0.001 | 0.086 | 0.212 | 0.001 | 0.062 | -0.001 | -0.001 | 0.016 | 0.006 | 77.1265 | 0.092 | -0.003 | 0.159 | 0.046 | 0.0007 | -0.0003 | -0.0001 | 0.0005 | 0.0074 | -0.0072 | -0.0006 | 0.0019 | -0.0003 | 0.111 | 43.204
V2O3 Red. Kiln 1 (41-BIN-504) | 2013-11-27 | D/S | 7:00 | [5 empty] | 0.17% | 0.17% | [5 empty] | 114.2% | [47 empty] | 0.054 | 0.026 | 0.072 | 0.25 | 0.0055 | 0 | 0.003 | 0.002 | 0.024 | 0.024 | 113.9079 | 0.255 | 0.003 | 0.243 | 0.066 | 0.0006 | -0.0005 | 0.0005 | -0.0004 | 0.0053 | -0.0173 | -0.0019 | 0.0033 | 0.0004 | 0.17 | 63.808 | [24 empty] | Bad | [8 empty] | 1 | 12.2062 | 13.7266 | 13.9427 |  | 14.21% | 114.2%
V2O3 Red. Kiln 1 (41-BIN-504) | 2013-11-27 | D/S | 11:00 | [5 empty] | 0.1% | 0.1% | [5 empty] | 113.9% | [47 empty] | 0.064 | 0.026 | 0.082 | 0.24 | 0.0059 | -0.002 | 0.004 | 0.002 | 0.025 | 0.021 | 113.1041 | 0.221 | 0.004 | 0.241 | 0.067 | 0.0009 | -0.0001 | 0 | -0.0004 | 0.0073 | -0.0098 | -0.0015 | 0.0034 | 0.001 | 0.168 | 63.358 | [24 empty] | Bad | [8 empty] | 2 | 12.67 | 14.1084 | 14.3083 |  | 13.9% | 113.9%
Kiln Feed | 2013-11-27 | D/S | 15:00 | 2.66 | 1093.16 | 2634.79 | 3727.95 | 3557.58 | 6.466% | [24 empty] | 0.274 | 0.781 | 3.224 | 4.373 | 0.0043 | 0.113 | 0.157 | 0.03 | 0.903 | 15.997 | 1.0986 | 0.275 | 72.527 | 0.0264 | 50.725
Vat 2 (Soln) | 2013-11-27 | D/S | 15:00 | [14 empty] | 31.8787 |  |  | 12.75 | 73.7 | -50.8
Vat 3 (Soln) | 2013-11-27 | D/S | 15:00 | [14 empty] | 23.4437 |  |  | 12.66 | 59.8 | -35.4
Scrubber Recirc Tank (19-tnk-501) | 2013-11-27 | D/S | 15:00 | [14 empty] | 48.1709 |  |  | 9.94 | 85.7 | 91.3 | [90 empty] | Bad | [6 empty] | 1
Slug Dose 1 (25-tnk-502) | 2013-11-27 | D/S | 15:00 | [14 empty] | 5.1976 |  |  | 12.36 | 23.6 | 28.4
Slug Dose 2 (25-tnk-503) | 2013-11-27 | D/S | 15:00 | [14 empty] | 15.5803 |  |  | 12.76 | 45.1 | -3.2
Dilute Preg Tank (Pre Scrubber, 25-tnk-505) | 2013-11-27 | D/S | 15:00 | [14 empty] | 33.1963 |  |  | 12.77 | 67.2 | -30.5
Clean Preg (30-tnk-506) | 2013-11-27 | D/S | 15:30 | [14 empty] | 47.7136 | 0.0782574647 | 44.64013494 | 9.05 | 88.1 | 210.2 | [66 empty] | 47.56652948 | 11.93979 | -1.562679773 | 11.72914549 | 0.7647891492 | 11.682 | -0.196298 | 416.1285798 | 319.7498314 | 16.20961 | 30.44869784 | 1.501278 | 57737.94356 | -4.10197327 | 86.25683894 | -4.552720342 | 18163.39781 | 78.2574647 | 239.9955314 | 4.688539298 | 44640.13494 | -4.424677724 | 1.179727666 |  | Bad |  |  |  |  | 1
Dirty Preg (Desil feed 30-Tnk-510) | 2013-11-27 | D/S | 15:30 | [14 empty] | 52.9746 | 5.789736616 | 44.29563388 | 10.12 | 83.3 | 141.2 | [66 empty] | 98.6021233 | 16.75839 | -1.127643 | 40.71094518 | 1.280616 | 14.37472 | 0.4788201066 | 543.6743858 | 308.889178 | 45.41153062 | -1.606966 | 2.922734288 | 65856.64162 | -3.542110964 | 290.031874 | -4.776280938 | 2907.922898 | 5789.736616 | 236.75235 | 22.553535 | 44295.63388 | -4.064193624 | 2.34374254
Desil Tank 1 (30-tnk-501) | 2013-11-27 | D/S | 15:30 | [14 empty] | 52.1901 | 0.1337617 | 52.18332854 | 9.01 | 87.8 | 175.4 | [66 empty] | 32.7551531 | 16.50266 | -0.8138626932 | 12.93264375 | 1.618186 | -2.156531792 | 0.264089084 | 392.8390436 | 161.9598 | -2.183405106 | -89.01669786 | 4.272502072 | 48780.1519 | -2.730796646 | 91.09796522 | -6.180164548 | 29193.25784 | 133.7617 | 243.3789076 | 1.852182 | 52183.32854 | -2.604197298 | 1.399594658
Desil Tank 2 (30-tnk-502) | 2013-11-27 | D/S | 15:30 | [14 empty] | 52.33 | 0.0935680384 | 52.0175609 | 9.04 | 86.3 | 188 | [66 empty] | 32.86619022 | 15.13804 | -0.7193645256 | 15.90733 | 1.486556 | -1.711082113 | 0.283170932 | 356.558423 | 169.1367462 | -2.402822248 | -88.7149694 | 4.201034204 | 47603.91916 | -2.777428552 | 91.4676982 | -5.75075684 | 28979.32268 | 93.5680384 | 236.9425426 | 2.258629984 | 52017.5609 | -2.175154872 | 1.351099871
Desil Tank 3 (30-tnk-503) | 2013-11-27 | D/S | 15:30 | [14 empty] | 49.0773 | 0.06679463134 | 52.82194166 | 9.06 | 86.8 | 199.1 | [66 empty] | 30.46196018 | 14.94866 | -0.6464886138 | 28.29172572 | 1.487732 | -2.582564548 | 0.3032275236 | 367.43142 | 170.8325 | 5.39906407 | -93.54974988 | 4.175979774 | 45737.86664 | -3.050019714 | 108.2067 | -5.917019926 | 27344.93946 | 66.79463134 | 235.3803534 | 2.663455206 | 52821.94166 | -1.770494083 | 1.3691
Precip Tank 1 (35-tnk-501) | 2013-11-27 | D/S | 15:30 | [13 empty] | 197.19702 | 1.9209 |  |  | 8.62 | 127.6 | 165.8 | [6 empty] | 1.167 | 31.7 | 1.17285
Precip Tank 2 (35-tnk-502) | 2013-11-27 | D/S | 15:30 | [13 empty] | 198.65848 | 1.4874 |  |  | 8.66 | 124.3 | 170.4 | [6 empty] | 1.168 | 30.8 | 1.1734
Precip Tank 3 (35-tnk-503) | 2013-11-27 | D/S | 15:30 | [13 empty] | 188.02968 | 1.6408 |  |  | 8.7 | 121.9 | 174.4 | [6 empty] | 1.164 | 30.8 | 1.1694
Barren Solution (35-THK-501 O/F) | 2013-11-27 | D/S | 15:30 | [13 empty] | 38.69504 | 1.517 |  |  | 8.77 | 96.8 | 175 | [6 empty] | 1.109 | 28.4 | 1.1132 | [81 empty] | Bad |  |  |  | 1
Barren Solution (35-TNK-506) | 2013-11-27 | D/S | 15:30 | [13 empty] | 63.14128 | 2.082 |  |  | 8.79 | 100.5 | 42.4 | [6 empty] | 1.118 | 28.8 | 1.1224 | [81 empty] | Bad |  |  | 1
Kiln Discharge | 2013-11-27 | D/S | 14:00-15:00 | [17 empty] | 11.09 |  |  | 4.6881 | 50.2549 | 500 | 0.4712 | 6.010946 | 77.99% |  |  |  |  | 3.674 | 0.827 | 3.181 | 4.199 | 0.0048 | 0.115 | 0.095 | 0.023 | 0.814 | 15.247 | 1.073 | 0.269 | 70.869 | 0.0254 | 49.566 | 2.9 | 0.847 | 3.316 | 4.211 | 0.0006 | 0.102 | 0.07 | 0.031 | 0.828 | 15.54 | 0.2542 | 0.273 | 71.831 | 0.0323 | 50.239 | [50 empty] | Bad | 1
Kiln Discharge | 2013-11-27 | D/S | 16:00-17:00 | [17 empty] | 11.61 |  |  | 5.06088 | 50.0901 | 500 | 0.507 | 5.7521336 | 87.98% |  |  |  |  | 3.994 | 0.842 | 3.191 | 4.145 | 0.0049 | 0.11 | 0.078 | 0.023 | 0.757 | 14.98 | 1.0268 | 0.265 | 69.968 | 0.0351 | 48.935 | 3.112 | 0.862 | 3.37 | 4.189 | 0 | 0.098 | 0.058 | 0.026 | 0.782 | 15.397 | 0.173 | 0.273 | 71.688 | 0.0329 | 50.139
Kiln Feed | 2013-11-27 | N/S | 18:00 | 2.64 | 1097.79 | 2040.19 | 3137.98 | 2983.05 | 7.594% | [24 empty] | 0.325 | 0.864 | 3.418 | 4.349 | 0.0053 | 0.153 | 0.196 | 0.021 | 0.814 | 15.906 | 1.1151 | 0.275 | 73.124 | 0.0297 | 51.143
Kiln Feed | 2013-11-27 | N/S | 23:00 | 2.86 | 1091.59 | 2428.95 | 3520.54 | 3339.8 | 7.441% | [24 empty] | 0.259 | 0.903 | 3.559 | 4.542 | 0.0044 | 0.149 | 0.15 | 0.019 | 0.851 | 15.677 | 1.1357 | 0.274 | 73.125 | 0.0318 | 51.144
Kiln Discharge | 2013-11-27 | N/S | 18:00-19:00 | [17 empty] | 11.58 |  |  | 4.968964 | 50.3123 | 500 | 0.5 | 5.840085 | 85.08% |  |  |  |  | 3.663 | 0.817 | 3.156 | 4.16 | 0.0043 | 0.097 | 0.055 | 0.024 | 0.825 | 15.218 | 1.0425 | 0.267 | 70.301 | 0.029 | 49.169 | 2.699 | 0.858 | 3.182 | 4.123 | 0 | 0.084 | 0.041 | 0.033 | 0.82 | 15.588 | 0.1878 | 0.279 | 72.623 | 0.0255 | 50.793
Kiln Discharge | 2013-11-27 | N/S | 20:00-21:00 | [17 empty] | 11.38 |  |  | 4.770079 | 50.1564 | 500 | 0.4785 | 5.8871418 | 81.03% |  |  |  |  | 3.599 | 0.851 | 3.188 | 4.21 | 0.0048 | 0.104 | 0.08 | 0.025 | 0.817 | 15.216 | 1.0509 | 0.27 | 71.042 | 0.0291 | 49.687 | 2.783 | 0.851 | 3.336 | 4.232 | 0.0006 | 0.095 | 0.061 | 0.028 | 0.838 | 15.666 | 0.2283 | 0.276 | 71.956 | 0.0229 | 50.326 | [50 empty] | Bad | 1
Kiln Discharge | 2013-11-27 | N/S | 22:00-23:00 | [17 empty] | 11.46 |  |  | 4.886016 | 50.1124 | 500 | 0.4897 | 5.803672 | 84.19% |  |  |  |  | 3.66 | 0.852 | 3.173 | 4.172 | 0.0041 | 0.102 | 0.074 | 0.021 | 0.798 | 15.051 | 1.036 | 0.266 | 70.333 | 0.0281 | 49.191 | 2.804 | 0.863 | 3.361 | 4.249 | -0.0003 | 0.091 | 0.052 | 0.031 | 0.819 | 15.497 | 0.221 | 0.271 | 71.769 | 0.0413 | 50.195 | [50 empty] | Bad | 1
Vat 2 (Soln) | 2013-11-27 | N/S | 23:00 | [14 empty] | 4.86 |  |  | 12.87 | 21.2 | 72.5
Vat 3 (Soln) | 2013-11-27 | N/S | 23:00 | [14 empty] | 25.2756 |  |  | 13.35 | 47 | 14.9
Scrubber Recirc Tank (19-tnk-501) | 2013-11-27 | N/S | 23:00 | [14 empty] | 47.2257 |  |  | 10.61 | 68.2 | 96 | [90 empty] | Bad | [6 empty] | 1
Slug Dose 1 (25-tnk-502) | 2013-11-27 | N/S | 23:00 | [14 empty] | 3.8262 |  |  | 12.73 | 18.35 | 63.4
Slug Dose 2 (25-tnk-503) | 2013-11-27 | N/S | 23:00 | [14 empty] | 19.6967 |  |  | 13.25 | 42.8 | 51.4
Dilute Preg Tank (Pre Scrubber, 25-tnk-505) | 2013-11-27 | N/S | 23:00 | [14 empty] | 33.5689 |  |  | 12.89 | 52.1 | 64.4
Clean Preg (30-tnk-506) | 2013-11-27 | N/S | 23:00 | [14 empty] | 49.9725 | 0.0453759626 | 47.86121616 | 9.03 | 82.5 | 232.7 | [66 empty] | 27.01416864 | 14.69516 | -0.6334139686 | 11.03041 | 1.38593992 | -1.058058 | 0.2610760952 | 300.0927792 | 222.2318742 | -0.8800934854 | -60.10290566 | 4.248777908 | 51066.48904 | -3.580279724 | 86.0377399 | -5.382816816 | 26749.99074 | 45.3759626 | 232.5606258 | 1.490801578 | 47861.21616 | -2.470639108 | 1.202148 |  | Bad |  |  |  |  | 1
Dirty Preg (Desil feed 30-Tnk-510) | 2013-11-27 | N/S | 23:00 | [14 empty] | 51.6432 | 6.553191986 | 51.09570284 | 10.15 | 76.2 | 198.9 | [66 empty] | 50.00027158 | 18.07934 | -0.6157185256 | 25.54893754 | 1.889589 | 11.42045 | 0.4355131448 | 370.572339 | 235.0672404 | 40.61980472 | -87.53148292 | 4.575483134 | 51622.73016 | -3.163044992 | 356.0707356 | -6.90735385 | 3768.690964 | 6553.191986 | 239.1749252 | 10.58643215 | 51095.70284 | -2.247882958 | 2.943132492
Desil Tank 1 (30-tnk-501) | 2013-11-27 | N/S | 23:00 | [14 empty] | 50.3852 | 0.04030038856 | 59.56244996 | 9.26 | 83.9 | 218.2 | [66 empty] | 48.97935992 | 16.82631 | -0.720112487 | 20.60537906 | 1.867201 | -0.8814627248 | 0.37606526 | 413.9789604 | 182.7705 | -5.424152018 | -132.367 | 5.023299438 | 46931.04166 | -3.088968714 | 99.12946944 | -7.17270832 | 27468.52414 | 40.30038856 | 245.408656 | 1.133898 | 59562.44996 | -1.966311 | 1.994181
Desil Tank 2 (30-tnk-502) | 2013-11-27 | N/S | 23:00 | [14 empty] | 50.9713 | 0.04128199322 | 59.99562494 | 9.06 | 84.7 | 225.3 | [66 empty] | 29.00984076 | 17.65755 | -0.7180878254 | 20.41460416 | 2.145991378 | -6.92095536 | 0.4557562262 | 424.7433852 | 178.5544 | -4.18207775 | -167.9934 | 5.518685436 | 44351.2956 | -3.215676726 | 102.8474 | -7.752561932 | 34923.49256 | 41.28199322 | 251.124844 | 1.447098 | 59995.62494 | -1.734884 | 1.886506824
Desil Tank 3 (30-tnk-503) | 2013-11-27 | N/S | 23:00 | [14 empty] | 49.8985 | 0.043881471 | 63.46183466 | 9.02 | 83.9 | 231.5 | [66 empty] | 25.35788316 | 17.00128 | -0.7076127702 | 22.66286068 | 2.043483692 | -7.348934878 | 0.4468497732 | 442.9689884 | 192.2066 | -0.8768865554 | -165.151 | 5.461722852 | 45803.8421 | -2.999342816 | 112.1325 | -7.87645507 | 35474.44612 | 43.881471 | 249.1989034 | 1.753327 | 63461.83466 | -1.940753 | 1.798676
Precip Tank 1 (35-tnk-501) | 2013-11-27 | N/S | 23:00 | [13 empty] | 199.05706 | 1.1903 |  |  | 8.87 | 120.1 | 195.1 | [6 empty] | 1.172 | 23.1 | 1.17355
Precip Tank 2 (35-tnk-502) | 2013-11-27 | N/S | 23:00 | [13 empty] | 193.87552 | 1.2837 |  |  | 8.88 | 120.5 | 189.6 | [6 empty] | 1.17 | 23.2 | 1.1716
Precip Tank 3 (35-tnk-503) | 2013-11-27 | N/S | 23:00 | [13 empty] | 196.39986 | 1.3982 |  |  | 8.9 | 118.2 | 189.1 | [6 empty] | 1.171 | 23.1 | 1.17255
Barren Solution (35-THK-501 O/F) | 2013-11-27 | N/S | 23:00 | [13 empty] | LLD | 1.169 |  |  | 8.93 | 82.6 | 185.6 | [6 empty] | 1.086 | 22.8 | 1.0874
Barren Solution (35-TNK-506) | 2013-11-27 | N/S | 23:00 | [13 empty] | LLD | 1.2289 |  |  | 8.92 | 84.5 | 162.9 | [6 empty] | 1.089 | 22.6 | 1.0903
V2O3 Red. Kiln 1 (41-BIN-504) | 2013-11-27 | N/S | 17:00 | [5 empty] | 0.19% | 0.19% | [5 empty] | 114.4% | [47 empty] | 0.978 | 0.101 | 0.544 | 0.718 | 0.0089 | 0.015 | 0.108 | 0.022 | 0.07 | 0.069 | 116.9417 | 0.255 | 0.004 | 0.509 | 0.07 | 0.004 | 0.0009 | 0.003 | -0.0005 | 0.0064 | -0.0171 | -0.0078 | 0.0039 | 0.0012 | 0.356 | 65.507 | [24 empty] | Bad | [9 empty] | 12.6699 | 13.553 | 13.6802 |  | 14.4% | 114.4%
V2O3 Red. Kiln 1 (41-BIN-504) | 2013-11-27 | N/S | 0:00 | [5 empty] | 0.08% | 0.08% | [5 empty] | 113.9% | [47 empty] | 0.158 | 0.117 | 0.693 | 0.875 | 0.0076 | 0.011 | 0.011 | 0.008 | 0.06 | 0.058 | 119.8014 | 0.269 | 0.005 | 0.483 | 0.071 | 0.0501 | 0.001 | 0.002 | -0.0007 | 0.0021 | -0.0155 | -0.0046 | 0.0021 | 0.0009 | 0.338 | 67.109 | [24 empty] | Bad | [9 empty] | 12.0776 | 13.1905 | 13.345 |  | 13.88% | 113.9%
AMV | 2013-11-27 | N/S | 0:00 | [5 empty] | 6.98% | 6.98% | [53 empty] | 0.062 | 0.113 | 0.647 | 0.73 | 0.0026 | 0.076 | 0.01 | 0.001 | 0.026 | 0.016 | 78.3923 | 0.088 | 0 | 0.203 | 0.048 | 0.0014 | 0 | -0.0006 | -0.0009 | 0.0064 | -0.0106 | -0.0062 | -0.0003 | 0.0022 | 0.142 | 43.913
Kiln Discharge | 2013-11-27 | N/S | 00:00-01:00 | [17 empty] | 11.26 |  |  | 4.794328 | 50.0383 | 500 | 0.4798 | 5.6837892 | 84.35% |  |  |  |  | 3.601 | 0.86 | 3.203 | 4.197 | 0.0057 | 0.105 | 0.083 | 0.026 | 0.791 | 14.912 | 1.0146 | 0.267 | 70.646 | 0.0175 | 49.41 | 2.853 | 0.904 | 3.363 | 4.152 | 0.0003 | 0.09 | 0.057 | 0.024 | 0.823 | 15.622 | 0.2069 | 0.278 | 73.831 | 0.0238 | 51.637 | [50 empty] | Bad | 1
Kiln Discharge | 2013-11-27 | N/S | 02:00-03:00 | [17 empty] | 10.51 |  |  | 1.966114 | 50.404 | 500 | 0.1982 | 5.8664144 | 33.51% |  |  |  |  | 3.758 | 0.859 | 3.365 | 4.306 | 0.0054 | 0.134 | 0.225 | 0.027 | 0.782 | 15.451 | 1.0472 | 0.27 | 70.613 | 0.0337 | 49.386 | 3.343 | 0.851 | 3.245 | 4.192 | 0.0024 | 0.104 | 0.203 | 0.032 | 0.764 | 15.671 | 0.7226 | 0.276 | 71.857 | 0.0334 | 50.257 | [50 empty] | Bad | 1
Kiln Discharge | 2013-11-27 | N/S | 04:00-05:00 | [17 empty] | 10.65 |  |  | 0.9213759 | 50.9564 | 500 | 0.0939 | 5.884901 | 15.66% |  |  |  |  | 3.695 | 0.812 | 3.147 | 4.039 | 0.0045 | 0.142 | 0.236 | 0.024 | 0.737 | 15.177 | 1.0505 | 0.265 | 69.68 | 0.0267 | 48.734 | 3.478 | 0.824 | 3.165 | 4.063 | 0.0022 | 0.084 | 0.213 | 0.025 | 0.763 | 15.684 | 0.9324 | 0.27 | 72.273 | 0.0277 | 50.548 | [50 empty] | Bad | 1
Kiln Discharge | 2013-11-28 | D/S | 06:00-07:00 | [17 empty] | 9.6 |  |  | 3.413645 | 50.2835 | 500 | 0.3433 | 5.8501686 | 58.35% |  |  |  |  | 3.905 | 0.836 | 3.31 | 4.199 | 0.0057 | 0.14 | 0.136 | 0.02 | 0.771 | 15.127 | 1.0443 | 0.264 | 70.19 | 0.0373 | 49.091 | 3.494 | 0.858 | 3.446 | 4.355 | 0.0028 | 0.133 | 0.118 | 0.031 | 0.803 | 15.411 | 0.4674 | 0.272 | 71.506 | 0.0314 | 50.011 | [50 empty] | Bad | 1
Calcine Vat 1 | 2013-11-27 | N/S | TOP | 5.22 | 1059.04 | 1850.31 | 2909.35 | 2823.87 | 4.62% | [14 empty] | #VALUE! | 50.134 | N/A | N/A | [6 empty] | 2.954 | 0.913 | 3.64 | 4.679 | 0.0009 | 0.127 | 0.062 | 0.022 | 0.904 | 15.607 | 0.2699 | 0.268 | 70.789 | 0.0254 | 49.51 | 2.686 | 0.917 | 3.551 | 4.425 | 0.0009 | 0.111 | 0.056 | 0.026 | 0.883 | 15.301 | 0.2275 | 0.273 | 70.605 | 0.0266 | 49.381
Calcine Vat 1 | 2013-11-27 | N/S | MIDDLE | 3.88 | 1088.95 | 2045.12 | 3134.07 | 3064.15 | 3.419% | [14 empty] | #VALUE! | 50.1236 | N/A | N/A | [6 empty] | 2.887 | 0.93 | 3.617 | 4.663 | 0 | 0.116 | 0.058 | 0.024 | 0.916 | 15.289 | 0.2907 | 0.271 | 71.037 | 0.0321 | 49.684 | 2.509 | 0.889 | 3.492 | 4.416 | 0.0002 | 0.069 | 0.025 | 0.021 | 0.799 | 15.879 | 0.1535 | 0.261 | 70.865 | 0.0318 | 49.563
Calcine Vat 1 | 2013-11-27 | N/S | BOTTOM | 4.6 | 1090.53 | 1934.18 | 3024.71 | 2928.75 | 4.961% | [14 empty] | #VALUE! | 50.1543 | N/A | N/A | [6 empty] | 2.908 | 0.939 | 3.583 | 4.696 | 0.0003 | 0.118 | 0.059 | 0.024 | 0.927 | 15.314 | 0.2899 | 0.269 | 71.191 | 0.0227 | 49.791 | 2.629 | 0.931 | 3.491 | 4.474 | 0.0003 | 0.108 | 0.052 | 0.032 | 0.88 | 15.216 | 0.2239 | 0.272 | 71.663 | 0.0387 | 50.121
Vat 2 (Soln) | 2013-11-28 | D/S | 7:00 | [14 empty] | 4.148 |  |  | 12.64 | 19.5 | 76.5
Vat 3 (Soln) | 2013-11-28 | D/S | 7:00 | [14 empty] | 25.2066 |  |  | 13.28 | 51.9 | 11
Scrubber Recirc Tank (19-tnk-501) | 2013-11-28 | D/S | 7:00 | [14 empty] | 79.3438 |  |  | 10.68 | 76.9 | 115.7
Slug Dose 1 (25-tnk-502) | 2013-11-28 | D/S | 7:00 | [14 empty] | 3.9639 |  |  | 12.58 | 18.81 | 87.8
Slug Dose 2 (25-tnk-503) | 2013-11-28 | D/S | 7:00 | [14 empty] | 20.322 |  |  | 13.18 | 46.4 | 37
Dilute Preg Tank (Pre Scrubber, 25-tnk-505) | 2013-11-28 | D/S | 7:00 | [14 empty] | 33.5742 |  |  | 12.82 | 55.4 | 32.9
Clean Preg (30-tnk-506) | 2013-11-28 | D/S | 11:30 | [14 empty] | 49.0683 | 0.0438590733 | 60.58436446 | 9.04 | 89.7 | 228.7 | [66 empty] | 22.42621414 | 16.67071956 | -0.6789244318 | 21.93013464 | 1.957274166 | -5.892277226 | 0.3975796476 | 410.0902576 | 203.9544782 | 0.8197177804 | -157.7105 | 5.351301064 | 48619.30776 | -3.469333904 | 121.2695 | -7.328054674 | 33891.0201 | 43.8590733 | 247.9486754 | 1.59044 | 60584.36446 | -1.743097 | 1.565251 |  | Bad |  |  |  |  | 1
Dirty Preg (Desil feed 30-Tnk-510) | 2013-11-28 | D/S | 11:30 | [14 empty] | 53.895 | 7.907072136 | 62.14312618 | 10.24 | 85.2 | 161.1 | [66 empty] | 59.10707084 | 22.56699456 | -0.7286682762 | 82.30688396 | 3.10472332 | 11.59943 | 0.6859801324 | 597.0162168 | 198.2332811 | 51.96919082 | -200.1894556 | 6.60680166 | 49212.11084 | -2.667697814 | 498.3469404 | -10.06467 | 5069.265976 | 7907.072136 | 251.2044676 | 20.22335808 | 62143.12618 | -2.305174256 | 4.728995534
Desil Tank 1 (30-tnk-501) | 2013-11-28 | D/S | 11:30 | [14 empty] | 50.8979 | 0.1852618 | 65.9532047 | 9.41 | 86.7 | 189.5 | [66 empty] | 29.83231058 | 19.99347 | -0.7408269246 | 20.83869086 | 2.720987908 | -1.840607 | 0.5026627826 | 466.412296 | 213.486723 | -3.016429582 | -219.7152566 | 6.659842604 | 46659.29598 | -3.228010468 | 203.0540108 | -10.08838454 | 30872.2797 | 185.2618 | 260.5848194 | 2.480043418 | 65953.2047 | -2.180594904 | 2.557373358
Desil Tank 2 (30-tnk-502) | 2013-11-28 | D/S | 11:30 | [14 empty] | 51.2665 | 0.09649425562 | 71.67950018 | 9.11 | 89.5 | 202.4 | [66 empty] | 34.15081334 | 19.25494115 | -0.6994615866 | 23.609202 | 2.734786352 | -7.596851368 | 0.579408324 | 447.8981788 | 245.9806738 | -1.068867787 | -232.4175446 | 6.852438582 | 48695.02998 | -3.00924453 | 142.8375 | -10.0054 | 40133.45722 | 96.49425562 | 253.7359496 | 2.309412666 | 71679.50018 | -2.28533307 | 2.491572196
Desil Tank 3 (30-tnk-503) | 2013-11-28 | D/S | 11:30 | [14 empty] | 44.86 | 0.08375167702 | 59.85910072 | 9.03 | 86.2 | 214.6 | [66 empty] | 34.33143516 | 16.10873 | -0.6304080892 | 35.77427096 | 2.283066274 | -7.211913914 | 0.4412837192 | 404.1833196 | 211.9054374 | 13.05604 | -179.5536 | 5.690603508 | 42471.2046 | -2.42488909 | 113.4876 | -7.967096936 | 34185.29262 | 83.75167702 | 248.1419442 | 2.55769173 | 59859.10072 | -2.380312138 | 1.88134
Precip Tank 1 (35-tnk-501) | 2013-11-28 | D/S | 11:30 | [13 empty] | 197.19702 | 2.1062 |  |  | 8.81 | 120.8 | 196.2 | [6 empty] | 1.168 | 29.7 | 1.17285
Precip Tank 2 (35-tnk-502) | 2013-11-28 | D/S | 11:30 | [13 empty] | 195.07126 | 1.3489 |  |  | 8.8 | 122.5 | 195.2 | [6 empty] | 1.167 | 30.1 | 1.17205
Precip Tank 3 (35-tnk-503) | 2013-11-28 | D/S | 11:30 | [13 empty] | 191.88262 | 1.3388 |  |  | 8.77 | 119.2 | 178.4 | [6 empty] | 1.166 | 29.7 | 1.17085
Barren Solution (35-THK-501 O/F) | 2013-11-28 | D/S | 11:30 | [13 empty] | LLD | 0.9552 |  |  | 8.76 | 64.7 | 186.3 | [6 empty] | 1.06 | 26.7 | 1.06335
Barren Solution (35-TNK-506) | 2013-11-28 | D/S | 11:30 | [13 empty] | 28.99626 | 1.4743 |  |  | 8.82 | 94 | 173.8 | [6 empty] | 1.106 | 27.1 | 1.10955 | [81 empty] | Bad |  |  | 1
Kiln Discharge | 2013-11-28 | D/S | 08:00-09:00 | [20 empty] | 0.9522898 | 50.1423 | 500 | 0.0955 | 6.2591146 | 15.21% |  |  |  |  | 3.179 | 0.822 | 3.323 | 4.363 | 0.0044 | 0.121 | 0.188 | 0.021 | 0.832 | 15.425 | 1.1173 | 0.27 | 70.3 | 0.0266 | 49.168 | 3.212 | 0.864 | 3.41 | 4.311 | 0.0047 | 0.08 | 0.166 | 0.029 | 0.774 | 15.718 | 0.9751 | 0.276 | 72.277 | 0.03 | 50.551 | [50 empty] | Bad | 1
Vat 2 (Soln) | 2013-11-28 | D/S | 15:30 | [14 empty] | 4.3472 |  |  | 12.26 | 21.9 | 70.9
Vat 3 (Soln) | 2013-11-28 | D/S | 15:30 | [14 empty] | 24.1682 |  |  | 12.75 | 58.6 | -19.7
Scrubber Recirc Tank (19-tnk-501) | 2013-11-28 | D/S | 15:30 | [14 empty] | 88.8683 |  |  | 11.16 | 81.5 | 58
Slug Dose 1 (25-tnk-502) | 2013-11-28 | D/S | 15:30 | [14 empty] | 4.2414 |  |  | 12.32 | 20.3 | 30.1
Slug Dose 2 (25-tnk-503) | 2013-11-28 | D/S | 15:30 | [14 empty] | 11.1238 |  |  | 12.65 | 38 | -0.9
Dilute Preg Tank (Pre Scrubber, 25-tnk-505) | 2013-11-28 | D/S | 15:30 | [14 empty] | 34.1305 |  |  | 12.35 | 67.2 | -4.1
Clean Preg (30-tnk-506) | 2013-11-28 | D/S | 16:20 | [14 empty] | 49.5323 | 0.04230611602 | 48.03556018 | 8.99 | 91.1 | 219.8 | [66 empty] | 15.07848 | 13.04652735 | -1.667751 | 4.647675274 | 0.942852597 | 11.06158 | -0.0922146522 | 420.4510332 | 309.7761842 | 11.52244 | 7.930873072 | 0.7971534762 | 59093.47376 | -4.622823654 | 78.9693442 | -4.759558352 | 21066.00512 | 42.30611602 | 223.9854856 | 2.745031086 | 48035.56018 | -3.20142448 | 0.04379707496 |  | Bad |  |  |  |  | 1
Dirty Preg (Desil feed 30-Tnk-510) | 2013-11-28 | D/S | 16:20 | [14 empty] | 54.3314 | 6.483610116 | 46.04080252 | 10.1 | 86.1 | 163.5 | [66 empty] | 57.30713742 | 13.86879 | -1.665112 | 19.65445 | 0.8904379166 | 19.18387 | 0.193666771 | 497.5794914 | 282.9249014 | 40.15142376 | 17.59496 | 0.8533718086 | 57291.68058 | -4.369804086 | 252.6923816 | -5.023700712 | 2384.104862 | 6483.610116 | 228.5381872 | 18.14953 | 46040.80252 | -2.65748477 | 0.5421080092
Desil Tank 1 (30-tnk-501) | 2013-11-28 | D/S | 16:20 | [14 empty] | 50.4162 | 0.1215815 | 45.35946774 | 9.35 | 87.4 | 191.9 | [66 empty] | 5.468854298 | 15.45654 | -1.130601 | 6.266480738 | 1.164666 | 10.4769 | 0.1331056 | 317.8879074 | 217.8756748 | 1.74018 | -39.21862432 | 2.054159986 | 51553.4865 | -3.568883712 | 119.8625636 | -4.774038404 | 17017.8 | 121.5815 | 226.3471334 | 1.1266773 | 45359.46774 | -3.770448344 | 0.4201360062
Desil Tank 2 (30-tnk-502) | 2013-11-28 | D/S | 16:20 | [14 empty] | 50.75283 | 0.05247281072 | 50.11139248 | 9.07 | 88.9 | 208.9 | [66 empty] | 7.6093669 | 14.95746 | -0.876565695 | 11.73313 | 1.336517 | 2.559526548 | 0.3173201332 | 282.210716 | 169.4911 | 1.246626 | -82.2929701 | 2.811579172 | 46205.25768 | -3.717428156 | 89.3431695 | -5.176951708 | 24940.5697 | 52.47281072 | 226.9233628 | 1.737143792 | 50111.39248 | -3.363519796 | 0.5473693958
Desil Tank 3 (30-tnk-503) | 2013-11-28 | D/S | 16:20 | [14 empty] | 45.0885 | 0.04539011116 | 43.75668998 | 9 | 86 | 219.3 | [66 empty] | 8.631440128 | 14.33792 | -0.7318345212 | 16.14165 | 1.422777 | -0.3019726872 | 0.3325534912 | 297.3732936 | 114.4424 | 10.18394 | -96.2287071 | 2.780866788 | 36167.50184 | -2.73896687 | 78.92865908 | -5.211450082 | 26099.1061 | 45.39011116 | 226.307584 | 1.961607 | 43756.68998 | -3.309403618 | 0.173312
Kiln Discharge | 2013-11-28 | N/S | 18:00-19:00 | [20 empty] | 0.7457516 | 50.0837 | 500 | 0.0747 | 6.4148502 | 11.63% |  |  |  |  | 3.344 | 0.827 | 3.221 | 3.99 | 0.0048 | 0.118 | 0.192 | 0.023 | 0.761 | 15.64 | 1.1451 | 0.268 | 71.891 | 0.0285 | 50.281 | 2.705 | 0.787 | 3.044 | 3.796 | 0.0034 | 0.04 | 0.121 | 0.026 | 0.713 | 15.821 | 1.0313 | 0.277 | 73.33 | 0.0334 | 51.287 | [50 empty] | Bad | 1
Vat 2 (Soln) | 2013-11-28 | N/S | 23:00 | [14 empty] | 15.3468 |  |  | 13.23 | 38.8 | 63.3
Vat 3 (Soln) | 2013-11-28 | N/S | 23:00 | [14 empty] | 23.3977 |  |  | 13.31 | 47.2 | 5.1
Scrubber Recirc Tank (19-tnk-501) | 2013-11-28 | N/S | 23:00 | [14 empty] | 83.2389 |  |  | 10.83 | 71.1 | 107.1
Slug Dose 1 (25-tnk-502) | 2013-11-28 | N/S | 23:00 | [14 empty] | 4.3507 |  |  | 12.73 | 19.7 | 53.2
Slug Dose 2 (25-tnk-503) | 2013-11-28 | N/S | 23:00 | [14 empty] | 15.5043 |  |  | 13.19 | 39.4 | 22.4
Dilute Preg Tank (Pre Scrubber, 25-tnk-505) | 2013-11-28 | N/S | 23:00 | [14 empty] | 34.4426 |  |  | 12.45 | 54.9 | 50.1
Vat 3 (Soln) | 2013-11-29 | D/S | 7:00 | [14 empty] | 22.6527 |  |  | 13.05 | 49.2 | 38.9
Scrubber Recirc Tank (19-tnk-501) | 2013-11-29 | D/S | 7:00 | [14 empty] | 91.9358 |  |  | 10.21 | 82.6 | 153.9
Slug Dose 1 (25-tnk-502) | 2013-11-29 | D/S | 7:00 | [14 empty] | 4.4286 |  |  | 12.5 | 20.4 | 83.1
Slug Dose 2 (25-tnk-503) | 2013-11-29 | D/S | 7:00 | [14 empty] | 21.2451 |  |  | 13.04 | 45.8 | 35.6
Dilute Preg Tank (Pre Scrubber, 25-tnk-505) | 2013-11-29 | D/S | 7:00 | [14 empty] | 37.034 |  |  | 11.68 | 59.9 | 62.5
Desil Press Drop (Solid) | 2013-11-28 | D/S |  | 5.06 | 1088.79 | 1865.51 | 2954.3 | 2033.41 | 49.36% | [24 empty] | 16.548 | 0.848 | 13.436 | 17.762 | 0.4511 | 3.385 | 1.21 | 0.084 | 0.618 | 4.366 | 8.7223 | 0.077 | 22.648 | 0.0083 | 15.84 | 10.396 | 1.042 | 16.59 | 22.157 | 0.5164 | 0.141 | 0.064 | 0.097 | 0.748 | 5.394 | 1.4666 | 0.099 | 27.908 | 0.0139 | 19.519
Kiln Feed | 2013-11-29 | D/S | 7:00 | 2.38 | 1058.61 | 2362.06 | 3420.67 | 3284.95 | 5.746% | [24 empty] | 0.305 | 0.895 | 3.709 | 4.855 | 0.0039 | 0.127 | 0.121 | 0.027 | 0.856 | 16.605 | 1.0719 | 0.289 | 72.129 | 0.0326 | 50.447
Kiln Discharge | 2013-11-29 | D/S | 06:00-07:00 | [20 empty] | 0.8182034 | 50.1709 | 500 | 0.0821 | 6.1358706 | 13.33% |  |  |  |  | 3.127 | 0.857 | 3.555 | 4.365 | 0.0067 | 0.088 | 0.123 | 0.021 | 0.79 | 15.741 | 1.0953 | 0.275 | 71.088 | 0.0357 | 49.719 | 2.439 | 0.838 | 3.368 | 4.294 | 0.0035 | 0.046 | 0.091 | 0.027 | 0.788 | 15.994 | 0.9831 | 0.277 | 72.489 | 0.0302 | 50.699 | [50 empty] | Bad | 1
Calcine Vat 2 | 2013-11-28 | N/S | 1 ? | 3.88 | 1091.53 | 1776.42 | 2867.95 | 2801.79 | 3.724% | [14 empty] | #VALUE! | 50.904 | N/A | N/A | [6 empty] | 3.227 | 0.861 | 3.495 | 4.369 | 0.0003 | 0.12 | 0.087 | 0.026 | 0.75 | 15.741 | 0.2604 | 0.27 | 71.472 | 0.0218 | 49.988 | 3.019 | 0.867 | 3.432 | 4.142 | 0.0002 | 0.107 | 0.072 | 0.027 | 0.734 | 15.693 | 0.2147 | 0.275 | 72.477 | 0.0347 | 50.69
Calcine Vat 2 | 2013-11-28 | N/S | 2 ? | 4.66 | 1096.8 | 1641.25 | 2738.05 | 2670.68 | 4.105% | [14 empty] | #VALUE! | 50.16 | N/A | N/A | [6 empty] | 3.245 | 0.869 | 3.503 | 4.411 | 0.0004 | 0.111 | 0.081 | 0.025 | 0.753 | 15.593 | 0.2425 | 0.267 | 71.058 | 0.024 | 49.698 | 3.11 | 0.879 | 3.485 | 4.29 | -0.0001 | 0.109 | 0.064 | 0.027 | 0.756 | 15.713 | 0.2125 | 0.275 | 72.506 | 0.0273 | 50.711
Calcine Vat 2 | 2013-11-28 | N/S | 3 ? | 6.04 | 1091.77 | 1373.45 | 2465.22 | 2388.47 | 5.588% | [14 empty] | #VALUE! | 50.0446 | N/A | N/A | [6 empty] | 3.079 | 0.827 | 3.379 | 4.291 | 0 | 0.109 | 0.083 | 0.023 | 0.757 | 14.579 | 0.2689 | 0.242 | 65.112 | 0.0322 | 45.539 | 2.95 | 0.904 | 3.33 | 4.153 | 0.001 | 0.105 | 0.072 | 0.029 | 0.739 | 15.494 | 0.2152 | 0.275 | 73.089 | 0.0311 | 51.118
Precip Tank 1 (35-tnk-501) | 2013-11-29 | D/S | 830 | [13 empty] | 184.17674 | [12 empty] | 1.162 | 31.9 | 1.16795
Precip Tank 2 (35-tnk-502) | 2013-11-29 | D/S | 830 | [13 empty] | 186.43536 | [12 empty] | 1.164 | 29.6 | 1.1688
Precip Tank 3 (35-tnk-503) | 2013-11-29 | D/S | 830 | [13 empty] | 1451.66114 | [12 empty] | 1.64 | 29.9 | 1.64495
Barren Solution (35-TNK-506) | 2013-11-29 | D/S | 830 | [13 empty] | LLD | [12 empty] | 1.046 | 26.1 | 1.04905
Amsul Mix Tank 1 (35-tnk-511) | 2013-11-29 | D/S | 830 | [13 empty] | 457.86834 | [12 empty] | 1.268 | 25.9 | 1.27095
Amsul Mix Tank 2 (35-tnk-512) | 2013-11-29 | D/S | 830 | [13 empty] | 463.18274 | [12 empty] | 1.27 | 25.9 | 1.27295
Kiln Feed | 2013-11-29 | D/S | 11:00 | 2.66 | 1094.65 | 1497.54 | 2592.19 | 2517.13 | 5.012% | [24 empty] | 0.299 | 0.909 | 3.65 | 4.912 | 0.0037 | 0.118 | 0.106 | 0.03 | 0.915 | 16.662 | 1.0667 | 0.292 | 72.28 | 0.0324 | 50.552
Kiln Discharge | 2013-11-29 | D/S | 08:00-09:00 | [20 empty] | 4.135892 | 50.0013 | 500 | 0.4136 | 5.7633376 | 71.76% |  |  |  |  | 3.747 | 0.85 | 3.256 | 4.283 | 0.0039 | 0.125 | 0.086 | 0.023 | 0.75 | 15.452 | 1.0288 | 0.275 | 70.49 | 0.0378 | 49.301 | 3.127 | 0.875 | 3.387 | 4.368 | 0.0015 | 0.116 | 0.061 | 0.031 | 0.79 | 15.899 | 0.3387 | 0.279 | 72.093 | 0.036 | 50.422 | [50 empty] | Bad | 1
Kiln Discharge | 2013-11-29 | D/S | 10:00-11:00 | [20 empty] | 4.168415 | 50.043 | 500 | 0.4172 | 4.9824188 | 83.66% |  |  |  |  | 3.218 | 0.75 | 2.944 | 3.888 | 0.002 | 0.096 | 0.054 | 0.017 | 0.688 | 13.756 | 0.8894 | 0.232 | 59.551 | 0.0267 | 41.65 | 2.985 | 0.885 | 3.458 | 4.468 | 0.0004 | 0.102 | 0.048 | 0.041 | 0.797 | 16.026 | 0.3125 | 0.286 | 71.809 | 0.0257 | 50.223 | [50 empty] | Bad | 1
Clean Preg (30-tnk-506) | 2013-11-29 | D/S | 11:00 | [14 empty] | 45.1207 | 0.04937465522 | 48.6042828 | 9.06 | 79.9 | 246.3 | [66 empty] | 4.969714226 | 14.1542 | -0.6823798768 | 14.75307 | 1.481479 | -0.7508793434 | 0.2905802892 | 324.1639414 | 121.5754904 | 9.461578372 | -104.0292 | 3.11047148 | 36177.01948 | -3.028365808 | 84.1693314 | -5.389167408 | 27770.29496 | 49.37465522 | 226.4168926 | 2.304995432 | 48604.2828 | -2.798601294 | 0.1766542 |  | Bad |  |  |  |  | 1
Dirty Preg (Desil feed 30-Tnk-510) | 2013-11-29 | D/S | 11:00 | [14 empty] | 60.7674 | 8.28769064 | 63.91412276 | 10.25 | 77.3 | 190.3 | [66 empty] | 44.24212124 | 22.56936746 | -0.859378068 | 70.27903076 | 2.352738302 | 15.74856915 | 0.5250901968 | 543.8189168 | 151.5885 | 40.42811164 | -125.9609 | 4.741263848 | 43870.66958 | -3.73375115 | 429.4252326 | -8.00466895 | 4583.600152 | 8287.69064 | 231.2379886 | 31.96225818 | 63914.12276 | -4.051726892 | 2.728751504
Desil Tank 1 (30-tnk-501) | 2013-11-29 | D/S | 11:00 | [14 empty] | 51.9783 | 0.052210854 | 62.5389652 | 9.25 | 81.4 | 219.6 | [66 empty] | 17.16266 | 17.59443323 | -0.7312993398 | 27.75281846 | 1.868939 | 2.069241324 | 0.4227957726 | 410.830057 | 135.8235 | 1.142449459 | -154.0922 | 4.14384352 | 39008.27862 | -2.879836982 | 147.7912614 | -6.83768962 | 28881.09014 | 52.210854 | 232.4812052 | 1.853385 | 62538.9652 | -2.50741553 | 0.9675959632
Desil Tank 2 (30-tnk-502) | 2013-11-29 | D/S | 11:00 | [14 empty] | 51.3394 | 0.05336520666 | 60.46607612 | 9.15 | 81.8 | 231.3 | [66 empty] | 6.9106867 | 17.53785 | -0.7076270648 | 15.89064443 | 2.024796866 | -2.896267056 | 0.4682956468 | 378.4885492 | 144.0582246 | 0.4101341768 | -175.8999 | 4.393875068 | 38564.48512 | -2.70245226 | 133.2466 | -7.47908718 | 33563.793 | 53.36520666 | 235.3953858 | 1.868366 | 60466.07612 | -2.884113216 | 0.8535635506
Desil Tank 3 (30-tnk-503) | 2013-11-29 | D/S | 11:00 | [14 empty] | 47.5615 | 0.063152883 | 64.30704996 | 9.09 | 81.5 | 236.5 | [66 empty] | 7.06069154 | 16.3355 | -0.6568974188 | 21.4146087 | 1.943881066 | -4.9369356 | 0.4317197482 | 346.0053104 | 166.7009 | 6.57788097 | -160.3742 | 4.08744175 | 37819.56688 | -3.292975076 | 114.1189 | -6.796587258 | 34961.4722 | 63.152883 | 233.0765834 | 2.08862529 | 64307.04996 | -2.533070594 | 0.7901406676
Precip Tank 1 (35-tnk-501) | 2013-11-29 | D/S | 11:00 | [13 empty] | 174.0408506 | 2.1416 |  |  | 8.86 | 111.8 | 185.7 | [6 empty] | 1.174 | 27.1% | 1.1641355
Precip Tank 2 (35-tnk-502) | 2013-11-29 | D/S | 11:00 | [13 empty] | 163.410722 | 1.2972 |  |  | 8.85 | 113.2 | 183.6 | [6 empty] | 1.17 | 27% | 1.160135
Precip Tank 3 (35-tnk-503) | 2013-11-29 | D/S | 11:00 | [13 empty] | 158.0856932 | 1.3008 |  |  | 8.85 | 113.4 | 180.1 | [6 empty] | 1.168 | 26.2% | 1.158131
Barren Solution (35-THK-501 O/F) | 2013-11-29 | D/S | 11:00 | [13 empty] | LLD | 0.8705 |  |  | 8.61 | 52.6 | 201.7 | [6 empty] | 1.046 | 25.8% | 1.036129
Barren Solution (35-TNK-506) | 2013-11-29 | D/S | 11:00 | [13 empty] | 19.9059788 | 1.4313 |  |  | 8.89 | 90.5 | -50.3 | [6 empty] | 1.116 | 25.8% | 1.106129 | [81 empty] | Bad |  |  | 1
Kiln Discharge | 2013-11-29 | D/S | 12:00-13:00 | [20 empty] | 3.618621 | 50.2125 | 500 | 0.3634 | 5.529174 | 65.45% |  |  |  |  | 3.57 | 0.944 | 3.412 | 4.512 | 0.0042 | 0.02 | 0.007 | 0.031 | 0.811 | 15.252 | 0.987 | 0.291 | 71.934 | 0.0196 | 50.311 | 2.739 | 0.914 | 3.37 | 4.278 | 0.0018 | 0.004 | 0.001 | 0.032 | 0.795 | 15.234 | 0.3811 | 0.289 | 71.462 | 0.0325 | 49.981 | [50 empty] | Bad | 1
Kiln Discharge | 2013-11-29 | D/S | 14:00-15:00 | [20 empty] | 4.207821 | 50.7032 | 500 | 0.4267 | 5.6428946 | 74.57% |  |  |  |  | 3.724 | 0.928 | 3.472 | 4.554 | 0.0036 | 0.091 | 0.029 | 0.026 | 0.841 | 16.013 | 1.0073 | 0.286 | 70.901 | 0.028 | 49.588 | 2.869 | 0.937 | 3.59 | 4.62 | 0.0007 | 0.077 | 0.014 | 0.043 | 0.846 | 16.367 | 0.3001 | 0.29 | 72.255 | 0.0327 | 50.535 | [50 empty] | Bad | 1
Kiln Feed | 2013-11-29 | D/S | 15:00 | 2.44 | 1089.51 | 1243.26 | 2332.77 | 2273.47 | 4.77% | [24 empty] | 0.305 | 0.907 | 3.664 | 4.84 | 0.005 | 0.119 | 0.119 | 0.031 | 0.915 | 16.466 | 1.0973 | 0.289 | 72.855 | 0.0373 | 50.955
Vat 3 (Soln) | 2013-11-29 | D/S | 14:40 | [14 empty] | 22.741 |  |  | 12.99 | 52 | -14.2
Scrubber Recirc Tank (19-tnk-501) | 2013-11-29 | D/S | 14:40 | [14 empty] | 81.1703 |  |  | 10.08 | 86.7 | 79.9
Slug Dose 1 (25-tnk-502) | 2013-11-29 | D/S | 14:40 | [14 empty] | 4.3783 |  |  | 12.35 | 21.9 | 37.4
Slug Dose 2 (25-tnk-503) | 2013-11-29 | D/S | 14:40 | [14 empty] | 21.3688 |  |  | 12.93 | 50 | -10.4
Dilute Preg Tank (Pre Scrubber, 25-tnk-505) | 2013-11-29 | D/S | 14:40 | [14 empty] | 37.0468 |  |  | 11.57 | 65.4 | 63.8
Clean Preg (30-tnk-506) | 2013-11-29 | D/S | 16:00 | [14 empty] | 47.4953 | 0.06021858646 | 43.98308754 | 9.23 | 74.5 | 264.8 | [66 empty] | 28.37866488 | 11.32619 | -1.226877732 | 5.635675296 | 0.7787071728 | 6.052816412 | -0.1113184 | 602.5670354 | 271.5064478 | 17.2266 | 7.478844444 | 1.779047 | 63289.38538 | -3.26569708 | 65.0263449 | -4.456328686 | 17513.91 | 60.21858646 | 222.5089318 | 5.575791856 | 43983.08754 | -1.808641 | 1.041719 |  | Bad |  |  |  |  | 1
Dirty Preg (Desil feed 30-Tnk-510) | 2013-11-29 | D/S | 16:00 | [14 empty] | 62.2247 | 7.465995386 | 53.21248746 | 10.35 | 71.8 | 216.7 | [66 empty] | 83.80232434 | 14.94319 | -1.723572724 | 32.64587584 | 0.909362692 | 13.73546 | 0.0986622632 | 864.7114872 | 277.025229 | 46.98580286 | 10.042 | 1.80303 | 73085.62568 | -3.702425784 | 236.808819 | -4.861928866 | 2311.613074 | 7465.995386 | 224.634097 | 37.8519155 | 53212.48746 | -3.045079894 | 1.495021
Desil Tank 1 (30-tnk-501) | 2013-11-29 | D/S | 16:00 | [14 empty] | 53.9445 | 0.07234857192 | 48.39232138 | 9.45 | 70.1 | 218.9 | [66 empty] | 37.6662592 | 15.14966 | -1.18805 | 15.42153 | 0.9253835376 | 6.673297924 | -0.05634130362 | 570.2389016 | 203.7359454 | 10.1996552 | -11.322588 | 2.29212567 | 60364.18052 | -3.238331222 | 117.0055 | -4.50025482 | 16764.7 | 72.34857192 | 223.1444674 | 3.057638914 | 48392.32138 | -0.9789516818 | 1.323966
Desil Tank 2 (30-tnk-502) | 2013-11-29 | D/S | 16:00 | [14 empty] | 52.2182 | 0.05788418652 | 51.36620652 | 9.37 | 78.2 | 221.8 | [66 empty] | 27.40507788 | 14.61271 | -0.8415326362 | 16.83259 | 1.092445 | 1.118349 | 0.04254185278 | 494.460097 | 144.8269 | 5.502696804 | -63.14663362 | 2.894752032 | 49202.28932 | -3.11068981 | 97.29415564 | -5.260349252 | 20581.58088 | 57.88418652 | 219.639801 | 2.623564802 | 51366.20652 | -0.5432015972 | 1.516335
Desil Tank 3 (30-tnk-503) | 2013-11-29 | D/S | 16:00 | [14 empty] | 51.0106 |  |  | 9.33 | 80.8 | 228.3
Kiln Discharge | 2013-11-29 | D/S | 16:00-17:00 | [20 empty] | 4.253419 | 50.11263 | 500 | 0.4263 | 5.6120836 | 75.79% |  |  |  |  | 3.722 | 0.901 | 3.443 | 4.561 | 0.0051 | 0.103 | 0.052 | 0.025 | 0.846 | 15.781 | 1.0018 | 0.283 | 69.765 | 0.0315 | 48.793 | 2.867 | 0.919 | 3.509 | 4.544 | 0.0016 | 0.091 | 0.025 | 0.034 | 0.849 | 15.859 | 0.2653 | 0.279 | 70.039 | 0.0315 | 48.985 | [50 empty] | Bad | 1
Kiln Discharge | 2013-11-29 | N/S | 18:00-19:00 | [20 empty] | 4.380698 | 50.0491 | 500 | 0.4385 | 5.5919164 | 78.34% |  |  |  |  | 3.903 | 0.917 | 3.407 | 4.58 | 0.0044 | 0.098 | 0.046 | 0.03 | 0.845 | 15.653 | 0.9982 | 0.284 | 69.829 | 0.0231 | 48.839 | 3.033 | 0.91 | 3.422 | 4.439 | -0.0002 | 0.081 | 0.021 | 0.036 | 0.842 | 15.768 | 0.2496 | 0.284 | 70.283 | 0.0272 | 49.156 | [50 empty] | Bad | 1
Kiln Discharge | 2013-11-29 | N/S | 20:00-21:00 | [20 empty] | 3.992693 | 50.1416 | 500 | 0.4004 | 5.5605452 | 71.8% |  |  |  |  | 3.597 | 0.943 | 3.43 | 4.524 | 0.0041 | 0.084 | 0.035 | 0.03 | 0.798 | 15.638 | 0.9926 | 0.282 | 70.186 | 0.0313 | 49.088 | 2.756 | 0.908 | 3.442 | 4.455 | -0.0005 | 0.074 | 0.017 | 0.043 | 0.794 | 15.704 | 0.3036 | 0.278 | 69.896 | 0.0268 | 48.885 | [50 empty] | Bad | 1
Kiln Discharge | 2013-11-29 | N/S | 22:00-23:00 | [20 empty] | 4.410037 | 50.4871 | 500 | 0.4453 | 5.6311304 | 78.32% |  |  |  |  | 3.842 | 0.926 | 3.42 | 4.528 | 0.0039 | 0.093 | 0.041 | 0.026 | 0.805 | 15.463 | 1.0052 | 0.281 | 70.153 | 0.0342 | 49.065 | 2.907 | 0.913 | 3.337 | 4.363 | 0.0002 | 0.081 | 0.016 | 0.035 | 0.811 | 15.517 | 0.2292 | 0.286 | 70.478 | 0.0376 | 49.292 | [50 empty] | Bad | 1
Kiln Discharge | 2013-11-29 | N/S | 00:00-01:00 | [20 empty] | 4.361596 | 50.2339 | 500 | 0.4382 | 5.6602608 | 77.06% |  |  |  |  | 3.63 | 0.914 | 3.375 | 4.421 | 0.0031 | 0.103 | 0.053 | 0.027 | 0.785 | 15.484 | 1.0104 | 0.28 | 70.216 | 0.0286 | 49.109 | 2.826 | 0.902 | 3.451 | 4.381 | 0.0003 | 0.093 | 0.029 | 0.032 | 0.765 | 15.665 | 0.2657 | 0.278 | 70.213 | 0.0268 | 49.107 | [50 empty] | Bad | 1
Kiln Discharge | 2013-11-29 | N/S | 02:00-03:00 | [20 empty] | 4.347074 | 50.2867 | 500 | 0.4372 | 5.7218828 | 75.97% |  |  |  |  | 3.667 | 0.922 | 3.422 | 4.515 | 0.0035 | 0.101 | 0.047 | 0.032 | 0.775 | 15.49 | 1.0214 | 0.283 | 70.535 | 0.0366 | 49.332 | 2.948 | 0.926 | 3.536 | 4.645 | 0.0009 | 0.096 | 0.026 | 0.045 | 0.794 | 15.624 | 0.2961 | 0.278 | 69.629 | 0.0416 | 48.699 | [50 empty] | Bad | 1
Kiln Discharge | 2013-11-29 | N/S | 04:00-05:00 | [20 empty] | 4.315413 | 50.1806 | 500 | 0.4331 | 5.7835048 | 74.62% |  |  |  |  | 3.707 | 0.924 | 3.519 | 4.619 | 0.0043 | 0.099 | 0.044 | 0.028 | 0.803 | 15.65 | 1.0324 | 0.284 | 71.042 | 0.0327 | 49.687 | 2.873 | 0.894 | 3.546 | 4.549 | 0.0019 | 0.088 | 0.029 | 0.04 | 0.782 | 15.697 | 0.2793 | 0.281 | 69.871 | 0.0216 | 48.868 | [50 empty] | Bad | 1
Kiln Feed | 2013-11-29 | N/S | 23:00 | 6.94 | 1091.17 | 1810.85 | 2902.02 | 2812.95 | 4.919% | [24 empty] | 0.243 | 0.923 | 3.581 | 4.756 | 0.0039 | 0.119 | 0.104 | 0.028 | 0.805 | 16.166 | 1.0722 | 0.29 | 72.176 | 0.034 | 50.48
Desil Press Drop (Solid) | 2013-11-29 | N/S | 21:00 | 5.36 | 1097.83 | 2306.66 | 3404.49 | 2223.29 | 51.21% | [14 empty] | 0 | 50.127 | [8 empty] | 18.838 | 0.758 | 12.307 | 16.351 | 0.3908 | 4.213 | 1.512 | 0.091 | 0.565 | 3.567 | 11.7114 | 0.063 | 18.534 | 0.0135 | 12.963 | 12.033 | 0.969 | 15.966 | 21.361 | 0.473 | 0.734 | 0.264 | 0.09 | 0.732 | 4.605 | 3.2238 | 0.083 | 23.717 | 0.0048 | 16.588
Vat 1 (Soln) | 2013-11-29 | N/S | 23:00 | [14 empty] | 15.8229 |  |  | 13.17 | 38.5 | 89.3
Vat 3 (Soln) | 2013-11-29 | N/S | 23:00 | [14 empty] | 25.6838 |  |  | 13.35 | 48.2 | 35
Scrubber Recirc Tank (19-tnk-501) | 2013-11-29 | N/S | 23:00 | [14 empty] | 40.7511 |  |  | 10.19 | 74.8 | 160.1 | [90 empty] | Bad | [6 empty] | 1
Slug Dose 1 (25-tnk-502) | 2013-11-29 | N/S | 23:00 | [14 empty] | 4.3493 |  |  | 12.63 | 19.8 | 93
Slug Dose 2 (25-tnk-503) | 2013-11-29 | N/S | 23:00 | [14 empty] | 21.6064 |  |  | 13.22 | 44.3 | 74.4
Dilute Preg Tank (Pre Scrubber, 25-tnk-505) | 2013-11-29 | N/S | 23:00 | [14 empty] | 36.4848 |  |  | 11.78 | 57.2 | 112.2
Clean Preg (30-tnk-506) | 2013-11-29 | N/S | 23:00 | [14 empty] | 47.9987 | 0.0398944113 | 44.69230238 | 9.25 | 75.8 | 216 | [66 empty] | 11.76277 | 14.43508 | -0.7139982828 | 9.8101615 | 1.070768 | 0.01033256 | 0.05102601444 | 410.117213 | 217.2642896 | 12.38889 | -36.50996824 | 3.354533578 | 54191.59698 | -2.401780368 | 73.497939 | -5.161028478 | 19984.6 | 39.8944113 | 220.943384 | 1.887086 | 44692.30238 | -1.136411 | 1.501923 |  | Bad |  |  |  |  | 1
Dirty Preg (Desil feed 30-Tnk-510) | 2013-11-29 | N/S | 23:00 | [14 empty] | 63.9461 | 8.952523732 | 60.59221866 | 10.36 | 75.2 | 161.6 | [66 empty] | 28.49166122 | 22.28382544 | -0.9757617858 | 21.51406398 | 1.887873 | 8.32252229 | 0.3434901746 | 693.4005362 | 204.9321198 | 36.2262157 | -126.8258 | 4.659281084 | 63296.9737 | -3.862880476 | 382.0355278 | -8.765874468 | 4094.164662 | 8952.523732 | 230.5071056 | 16.59332 | 60592.21866 | -0.5158218588 | 2.910133018
Desil Tank 1 (30-tnk-501) | 2013-11-29 | N/S | 23:00 | [14 empty] | 54.6311 | 0.07115930874 | 59.71173456 | 9.43 | 80.8 | 194.3 | [66 empty] | 15.11926102 | 17.13105 | -0.826998715 | 18.74582 | 1.489832 | -1.810898 | 0.09177110138 | 557.625984 | 160.8159 | 6.435677564 | -125.0725 | 3.772075098 | 53944.78666 | -3.476474982 | 147.8053 | -6.889519238 | 25989.46042 | 71.15930874 | 226.0889462 | 2.38560129 | 59711.73456 | -0.174957041 | 1.676577
Desil Tank 2 (30-tnk-502) | 2013-11-29 | N/S | 23:00 | [14 empty] | 51.5482 | 0.0576796407 | 61.6671804 | 9.39 | 78.8 | 211 | [66 empty] | 11.27205 | 16.82751 | -0.740847771 | 15.99929276 | 1.543893 | -3.2839301 | 0.1146239 | 488.883984 | 210.4912568 | 4.124838306 | -133.5001 | 3.795704092 | 52994.49804 | -3.665858362 | 132.8618 | -7.286487016 | 29590.1626 | 57.6796407 | 228.029146 | 1.849346171 | 61667.1804 | -0.4212546878 | 1.743188
Desil Tank 3 (30-tnk-503) | 2013-11-29 | N/S | 23:00 | [14 empty] | 50.087 | 0.06105065072 | 53.26001738 | 9.33 | 80.6 | 218.2 | [66 empty] | 12.25323 | 16.42602 | -0.7690103704 | 15.17169 | 1.627451251 | -5.23827489 | 0.07466450152 | 506.6257102 | 157.1188 | 5.113996068 | -139.0002 | 3.994375004 | 46136.137 | -2.618946278 | 120.251 | -7.77338528 | 29542.0901 | 61.05065072 | 229.4043562 | 1.884431 | 53260.01738 | -0.3236410112 | 1.749217
Precip Tank 1 (35-tnk-501) | 2013-11-29 | N/S | 23:00 | [13 empty] | 203.04286 | 1.8395 |  |  | 8.98 | 113.2 | 170.9 | [6 empty] | 1.174 | 22.1 | 1.17505
Precip Tank 2 (35-tnk-502) | 2013-11-29 | N/S | 23:00 | [13 empty] | 203.44144 | 1.3544 |  |  | 8.96 | 112 | 183.7 | [6 empty] | 1.174 | 22.4 | 1.1752
Precip Tank 3 (35-tnk-503) | 2013-11-29 | N/S | 23:00 | [13 empty] | 197.5956 | 1.27 |  |  | 8.96 | 112.2 | 186.6 | [6 empty] | 1.172 | 22 | 1.173
Barren Solution (35-THK-501 O/F) | 2013-11-29 | N/S | 23:00 | [13 empty] | 27.5348 | 1.1077 |  |  | 8.99 | 92.3 | 181.5 | [6 empty] | 1.108 | 22 | 1.109 | [81 empty] | Bad |  |  |  | 1
Barren Solution (35-TNK-506) | 2013-11-29 | N/S | 23:00 | [13 empty] | 6.2772 | 1.1148 |  |  | 8.88 | 88.3 | 184 | [6 empty] | 1.1 | 22 | 1.101 | [81 empty] | Bad |  |  | 1
Kiln Feed | 2013-11-30 | D/S | 7:00 | 2581.87 | 1089.55 | 1405.05 | 2494.6 | 2424.87 | 4.963% | [24 empty] | 0.542 | 0.934 | 3.601 | 4.836 | 0.003 | 0.125 | 0.127 | 0.042 | 0.794 | 16.214 | 1.0741 | 0.289 | 72.113 | 0.0302 | 50.436
Kiln Discharge | 2013-11-30 | D/S | 06:00-07:00 | [20 empty] | 3.72878 | 50.0834 | 500 | 0.3735 | 5.708438 | 65.32% |  |  |  |  | 3.652 | 0.953 | 3.453 | 4.55 | 0.0039 | 0.101 | 0.059 | 0.038 | 0.711 | 15.504 | 1.019 | 0.285 | 70.335 | 0.0325 | 49.193 | 2.881 | 0.944 | 3.463 | 4.418 | 0.0003 | 0.085 | 0.037 | 0.043 | 0.722 | 15.733 | 0.299 | 0.287 | 70.94 | 0.0354 | 49.616 | [50 empty] | Bad | 1
Vat 1 (Soln) | 2013-11-30 | D/S | 7:00 | [14 empty] | 24.9631 |  |  | 13.43 | 40.9 | -10
Vat 3 (Soln) | 2013-11-30 | D/S | 7:00 | [14 empty] | 15.0762 |  |  | 13.31 | 40.4 | -11.8
Scrubber Recirc Tank (19-tnk-501) | 2013-11-30 | D/S | 7:00 | [14 empty] | 67.142 |  |  | 10.21 | 76 | 82.2
Slug Dose 1 (25-tnk-502) | 2013-11-30 | D/S | 7:00 | [14 empty] | 4.4404 |  |  | 12.63 | 20.2 | 34.2
Slug Dose 2 (25-tnk-503) | 2013-11-30 | D/S | 7:00 | [14 empty] | 21.8158 |  |  | 13.22 | 45.8 | 4.8
Dilute Preg Tank (Pre Scrubber, 25-tnk-505) | 2013-11-30 | D/S | 7:00 | [14 empty] | 30.4442 |  |  | 12.45 | 52.9 | 29.5
AMV | 2013-11-29 | N/S | 19:00 | [5 empty] | 7.62% | 7.62% | [53 empty] | 0.022 | -0.001 | 0.084 | 0.172 | 0.0031 | 0.077 | 0 | -0.002 | 0.028 | 0.013 | 77.3965 | 0.101 | -0.001 | 0.17 | 0.048 | -0.0001 | -0.0015 | 0.002 | 0 | 0.0082 | -0.0109 | -0.0016 | -0.002 | 0.0003 | 0.119 | 43.355
AMV | 2013-11-29 | N/S | 23:00 | [5 empty] | 6.88% | 6.88% | [53 empty] | 0.012 | 0.004 | 0.088 | 0.186 | 0.0015 | 0.071 | -0.003 | -0.002 | 0.03 | 0.008 | 77.0412 | 0.108 | -0.002 | 0.144 | 0.047 | 0.0006 | -0.0013 | 0.0003 | -0.0006 | 0.0069 | -0.0101 | -0.0065 | 0.0001 | 0.0013 | 0.101 | 43.156
AMV | 2013-11-29 | N/S | 3:00 | [5 empty] | 8.79% | 8.79% | [53 empty] | 0.027 | 0.008 | 0.129 | 0.241 | 0.0024 | 0.074 | -0.001 | -0.002 | 0.046 | 0.016 | 76.3511 | 0.092 | -0.002 | 0.196 | 0.047 | -0.0005 | -0.0015 | 0.0001 | -0.0009 | 0.0084 | -0.0152 | -0.0052 | -0.001 | 0.0023 | 0.137 | 42.77
AMV | 2013-11-30 | D/S | 6:00 | [5 empty] | 5.06% | 5.06% | [53 empty] | 0.01 | -0.005 | 0.076 | 0.201 | 0 | 0.07 | -0.007 | -0.002 | 0.035 | 0.003 | 78.336 | 0.112 | -0.004 | 0.107 | 0.046 | 0.0017 | -0.0001 | -0.0001 | 0.0001 | 0.0078 | -0.0095 | -0.0027 | 0.0022 | -0.0001 | 0.075 | 43.881
V2O3 Red. Kiln 1 (41-BIN-504) | 2013-11-30 | D/S | 6:15 | [5 empty] | 0.08% | 0.08% | [5 empty] | 120.1% | [47 empty] | 0.154 | 0.056 | 0.232 | 0.39 | 0.0084 | 0.007 | 0.002 | 0.003 | 0.043 | 0.051 | 122.5496 | 0.339 | 0.011 | 0.616 | 0.079 | 0.0771 | 0.0009 | 0.0016 | -0.0004 | 0.0053 | -0.0157 | -0.0027 | 0.0019 | 0.0006 | 0.431 | 68.649 | [24 empty] | Bad | [9 empty] | 12.0773 | 13.2367 | 13.4692 |  | 20.05% | 120.1%
AMV | 2013-11-30 | D/S | 10:00 | [5 empty] | 5.34% | 5.34% | [53 empty] | 0.027 | 0.001 | 0.116 | 0.221 | 0.0008 | 0.072 | -0.005 | -0.003 | 0.032 | 0.017 | 77.587 | 0.111 | -0.001 | 0.197 | 0.046 | 0.0007 | 0.0001 | 0.0006 | -0.0017 | 0.0076 | -0.0063 | -0.0019 | -0.0005 | 0.0019 | 0.138 | 43.462
V2O3 Red. Kiln 1 (41-BIN-504) | 2013-11-30 | D/S | 10:00 | [5 empty] | 0.08% | 0.08% | [5 empty] | 118.1% | [47 empty] | 0.09 | 0.038 | 0.128 | 0.306 | 0.0082 | 0.001 | -0.001 | 0.001 | 0.042 | 0.028 | 123.6152 | 0.312 | 0.006 | 0.318 | 0.078 | 0.0339 | 0.0006 | 0.0005 | -0.0001 | 0.007 | -0.0157 | -0.0042 | -0.0012 | 0.0002 | 0.223 | 69.246 | [24 empty] | Bad | [9 empty] | 12.6703 | 13.7001 | 13.8863 |  | 18.08% | 118.1%
Kiln Discharge | 2013-11-30 | D/S | 08:00-09:00 | [20 empty] | 4.391055 | 50.1474 | 500 | 0.4404 | 5.8725766 | 74.77% |  |  |  |  | 3.797 | 0.973 | 3.489 | 4.572 | 0.0047 | 0.123 | 0.075 | 0.033 | 0.762 | 15.342 | 1.0483 | 0.282 | 70.63 | 0.0362 | 49.399 | 3.203 | 0.944 | 3.462 | 4.387 | 0.0007 | 0.106 | 0.049 | 0.034 | 0.773 | 15.545 | 0.2394 | 0.287 | 72.35 | 0.034 | 50.602 | [50 empty] | Bad | 1
Kiln Discharge | 2013-11-30 | D/S | 10:00-11:00 | [20 empty] | 4.653543 | 50.0264 | 500 | 0.4656 | 5.8103944 | 80.09% |  |  |  |  | 3.915 | 0.9 | 3.265 | 4.26 | 0.0037 | 0.105 | 0.06 | 0.026 | 0.751 | 15.234 | 1.0372 | 0.279 | 70.304 | 0.0246 | 49.17 | 2.839 | 0.961 | 3.396 | 4.383 | 0.0006 | 0.094 | 0.036 | 0.039 | 0.733 | 15.794 | 0.2557 | 0.295 | 72.4 | 0.0454 | 50.636 | [50 empty] | Bad | 1
Kiln Feed | 2013-11-30 | D/S | 11:00 | 2830.93 | 1092.93 | 1053.57 | 2146.5 | 2110.52 | 3.415% | [24 empty] | 1.446 | 0.985 | 3.677 | 4.89 | 0.004 | 0.111 | 0.081 | 0.035 | 0.786 | 16.109 | 1.0744 | 0.288 | 71.679 | 0.0309 | 50.132
Clean Preg (30-tnk-506) | 2013-11-30 | D/S | 11:00 | [14 empty] | 48.393 | 0.04193730198 | 48.070399 | 9.29 | 80.9 | 203.1 | [66 empty] | 30.63897324 | 12.64014 | -1.636468 | 10.4415 | 0.7321929642 | 11.59390961 | -0.1748447 | 503.7675306 | 428.5021298 | 17.19688 | 32.8806606 | 1.866358 | 73702.85386 | -6.381333916 | 86.15743804 | -3.998798372 | 17010.95 | 41.93730198 | 11.94972 | 1.435917428 | 48070.399 | -2.121394112 | 1.951830605 |  | Bad |  |  |  |  | 1
Dirty Preg (Desil feed 30-Tnk-510) | 2013-11-30 | D/S | 11:00 | [14 empty] | 66.5367 | 8.01644954 | 54.1834383 | 10.25 | 78.2 | 148.4 | [66 empty] | 66.93592832 | 20.61834742 | -2.154904014 | 21.17597786 | 0.7500887422 | 20.43935972 | 0.02895705716 | 745.8485834 | 461.7148252 | 40.20120286 | 34.15943986 | 2.59534499 | 82841.02196 | -7.00022831 | 325.7784806 | -5.354597646 | 2697.05221 | 8016.44954 | 13.82531 | 22.59320486 | 54183.4383 | -4.370484292 | 2.793392998
Desil Tank 1 (30-tnk-501) | 2013-11-30 | D/S | 11:00 | [14 empty] | 57.1405 | 0.04809923876 | 47.91901786 | 9.13 | 82.8 | 205.2 | [66 empty] | 62.96192508 | 18.66364834 | -1.534623 | 13.91106 | 1.020824 | 9.797174482 | -0.03832614506 | 493.5544852 | 292.143242 | 2.82360819 | 5.24861922 | 2.936880478 | 68081.04354 | -5.752707744 | 68.91953432 | -5.0487166 | 23449.6389 | 48.09923876 | 12.25925 | 1.974245 | 47919.01786 | -2.192189432 | 2.487277246
Desil Tank 2 (30-tnk-502) | 2013-11-30 | D/S | 11:00 | [14 empty] | 54.3616 | 0.04329889962 | 51.2254232 | 9.19 | 82.1 | 209.9 | [66 empty] | 36.5558828 | 17.87353 | -1.280116197 | 13.04949871 | 1.128753046 | 7.49965787 | 0.02373666998 | 477.1180526 | 258.4133306 | 1.819654 | -2.24168794 | 3.006180094 | 62028.48762 | -5.319531472 | 89.27963556 | -4.730082354 | 22323.97222 | 43.29889962 | 12.41551 | 2.038447308 | 51225.4232 | -1.195349 | 2.418136382
Desil Tank 3 (30-tnk-503) | 2013-11-30 | D/S | 11:00 | [14 empty] | 53.9128 | 0.04232015832 | 50.8836699 | 9.26 | 83.1 | 212 | [66 empty] | 27.32508392 | 18.06455 | -0.9574911882 | 11.84184 | 1.195843 | 4.374743274 | 0.0891777567 | 390.846365 | 218.5918852 | 0.3061950488 | -33.1551567 | 3.484850486 | 54217.31808 | -5.294745912 | 109.5882 | -4.91518041 | 23968.0641 | 42.32015832 | 12.06819 | 1.599664 | 50883.6699 | -1.060398 | 2.52667064
Precip Tank 1 (35-tnk-501) | 2013-11-30 | D/S | 11:00 | [13 empty] | 198.9242 | 1.9993 |  |  | 8.99 | 118.8 | 141.6 | [6 empty] | 1.17 | 27 | 1.1735
Precip Tank 2 (35-tnk-502) | 2013-11-30 | D/S | 11:00 | [13 empty] | 251.66962 | 1.3696 |  |  | 8.91 | 116.2 | 165.7 | [6 empty] | 1.19 | 26.7 | 1.19335
Precip Tank 3 (35-tnk-503) | 2013-11-30 | D/S | 11:00 | [13 empty] | 196.9313 | 1.2297 |  |  | 8.93 | 116.8 | 171.5 | [6 empty] | 1.17 | 25.5 | 1.17275
Barren Solution (35-THK-501 O/F) | 2013-11-30 | D/S | 11:00 | [13 empty] | 25.14332 | 1.1073 |  |  | 8.87 | 92.7 | 175.3 | [6 empty] | 1.106 | 24.2 | 1.1081 | [81 empty] | Bad |  |  |  | 1
Barren Solution (35-TNK-506) | 2013-11-30 | D/S | 11:00 | [13 empty] | 26.8705 | 1.1353 |  |  | 8.87 | 92.6 | 177.6 | [6 empty] | 1.107 | 23.5 | 1.10875 | [81 empty] | Bad |  |  | 1
Kiln Discharge | 2013-11-30 | D/S | 12:00-13:00 | [20 empty] | 4.404022 | 50.3517 | 500 | 0.4435 | 6.0271918 | 73.07% |  |  |  |  | 4.035 | 0.933 | 3.475 | 4.617 | 0.0042 | 0.105 | 0.06 | 0.035 | 0.711 | 15.603 | 1.0759 | 0.288 | 69.963 | 0.0333 | 48.932 | 3.277 | 0.992 | 3.817 | 4.893 | 0.0013 | 0.101 | 0.045 | 0.055 | 0.725 | 15.871 | 0.2668 | 0.291 | 70.738 | 0.0345 | 49.474 | [50 empty] | Bad | 1
Kiln Discharge | 2013-11-30 | D/S | 14:00-15:00 | [20 empty] | 3.986106 | 50.0363 | 500 | 0.3989 | 5.8837806 | 67.75% |  |  |  |  | 3.888 | 0.985 | 3.712 | 4.923 | 0.0034 | 0.109 | 0.065 | 0.035 | 0.746 | 15.896 | 1.0503 | 0.288 | 70.209 | 0.0231 | 49.104 | 3.152 | 0.983 | 3.834 | 4.977 | 0.0012 | 0.096 | 0.047 | 0.046 | 0.75 | 15.862 | 0.3394 | 0.29 | 69.781 | 0.0275 | 48.805 | [50 empty] | Bad | 1
Kiln Feed | 2013-11-30 | D/S | 15:00 | 2075.61 | 1101.71 | 1199.33 | 2301.04 | 2220.16 | 6.744% | [24 empty] | 0.274 | 0.93 | 3.602 | 4.647 | 0.005 | 0.117 | 0.154 | 0.031 | 0.787 | 16.233 | 1.1117 | 0.276 | 72.607 | 0.04 | 50.781
Vat 1 (Soln) | 2013-11-30 | D/S | 15:00 | [14 empty] | 22.758 |  |  | 13.17 | 54.6 | -30.1
Vat 3 (Soln) | 2013-11-30 | D/S | 15:00 | [14 empty] | 14.0068 |  |  | 13.15 | 44.1 | -26.5
Scrubber Recirc Tank (19-tnk-501) | 2013-11-30 | D/S | 15:00 | [14 empty] | 50.2363 |  |  | 9.91 | 82.7 | 88.2 | [90 empty] | Bad | [6 empty] | 1
Slug Dose 1 (25-tnk-502) | 2013-11-30 | D/S | 15:00 | [14 empty] | 4.4282 |  |  | 12.43 | 20.7 | 38.6
Slug Dose 2 (25-tnk-503) | 2013-11-30 | D/S | 15:00 | [14 empty] | 22.6451 |  |  | 13.13 | 51.8 | -11.7
Dilute Preg Tank (Pre Scrubber, 25-tnk-505) | 2013-11-30 | D/S | 15:00 | [14 empty] | 27.6898 |  |  | 12.65 | 54.2 | 22.1
Clean Preg (30-tnk-506) | 2013-11-30 | D/S | 15:15 | [14 empty] | 49.1743 | 0.03525532836 | 49.85555594 | 9.26 | 80.9 | 216.3 | [66 empty] | 23.53228248 | 16.42361 | -0.9433727346 | 14.62182 | 1.013942 | 6.07108657 | 0.5750338762 | 338.9871166 | 287.539902 | 5.662972162 | -6.155990638 | 3.520238396 | 58470.35014 | -5.225939118 | 99.13526372 | -4.513227622 | 18798.35 | 35.25532836 | 11.6512 | 1.162128 | 49855.55594 | -0.8761526764 | 2.429100592 |  | Bad |  |  |  |  | 1
Dirty Preg (Desil feed 30-Tnk-510) | 2013-11-30 | D/S | 15:15 | [14 empty] | 63.2174 | 8.613994052 | 57.11604834 | 10.25 | 76.6 | 189.4 | [66 empty] | 43.85523602 | 27.23168684 | -0.8922936408 | 46.6608283 | 2.315218268 | 11.98326553 | 0.494774766 | 506.5509498 | 227.8434226 | 34.04856152 | -118.7165 | 5.613405894 | 56623.57088 | -4.638131612 | 490.9236844 | -9.34975797 | 4871.565146 | 8613.994052 | 13.44392 | 17.71176415 | 57116.04834 | 0.02411713676 | 4.055876916
Desil Tank 1 (30-tnk-501) | 2013-11-30 | D/S | 15:15 | [14 empty] | 56.8413 | 0.05360866686 | 61.99733598 | 9.28 | 83 | 203.7 | [66 empty] | 42.745395 | 22.361284 | -0.8804456156 | 29.06690432 | 1.96868 | -1.257067 | 0.387212444 | 527.0426374 | 154.5178 | -3.18613957 | -142.5975 | 5.411838892 | 48800.4895 | -5.053933952 | 108.4929 | -8.071487596 | 33228.34536 | 53.60866686 | 13.34126 | 1.695652 | 61997.33598 | -0.1776855405 | 3.048067672
Desil Tank 2 (30-tnk-502) | 2013-11-30 | D/S | 15:15 | [14 empty] | 55.2201 | 0.05379920178 | 62.75424514 | 9.18 | 82.5 | 214.1 | [66 empty] | 32.65146688 | 23.02157138 | -0.8815043708 | 29.72907396 | 2.158567088 | -4.858060298 | 0.3886744638 | 579.0155674 | 162.9966018 | -4.226007548 | -170.9149203 | 5.797282814 | 45484.72618 | -3.82123716 | 126.5348 | -9.19137255 | 38449.83354 | 53.79920178 | 13.34162 | 1.957245 | 62754.24514 | 0.01069108 | 2.958199336
Desil Tank 3 (30-tnk-503) | 2013-11-30 | D/S | 15:15 | [14 empty] | 52.196 | 0.06071676798 | 55.84896702 | 9.2 | 81.9 | 217.7 | [66 empty] | 29.80551032 | 20.0161784 | -0.7431699264 | 22.31120992 | 1.78746 | -2.648320338 | 0.3048538524 | 441.4528278 | 137.4455 | -2.037781816 | -126.6644877 | 4.861220366 | 44986.49572 | -4.552222576 | 123.1282036 | -7.431491472 | 31527.9921 | 60.71676798 | 12.6447 | 1.875186 | 55848.96702 | 0.179807 | 2.779156406
Precip Tank 1 (35-tnk-501) | 2013-11-30 | D/S | 15:15 | [13 empty] | 171.0236 | 3.3557 |  |  | 9.26 | 92.7 | 212 | [6 empty] | 1.162 | 22 | 1.163
Precip Tank 2 (35-tnk-502) | 2013-11-30 | D/S | 15:15 | [13 empty] | 181.78526 | 1.3369 |  |  | 9.11 | 102.7 | 195.1 | [6 empty] | 1.166 | 22.1 | 1.16705
Precip Tank 3 (35-tnk-503) | 2013-11-30 | D/S | 15:15 | [13 empty] | 192.2812 | 1.1912 |  |  | 9.07 | 105.2 | 197.3 | [6 empty] | 1.17 | 22 | 1.171
Barren Solution (35-THK-501 O/F) | 2013-11-30 | D/S | 15:15 | [13 empty] | 32.8492 | 1.2287 |  |  | 8.96 | 86.9 | 206.9 | [6 empty] | 1.11 | 22 | 1.111 | [81 empty] | Bad |  |  |  | 1
Barren Solution (35-TNK-506) | 2013-11-30 | D/S | 15:15 | [13 empty] | 27.80052 | 1.4931 |  |  | 8.95 | 86.9 | 210.7 | [6 empty] | 1.108 | 22.2 | 1.1091 | [81 empty] | Bad |  |  | 1
AMV | 2013-11-30 | D/S | 14:00 | [5 empty] | 10.55% | 10.55% | [53 empty] | 0.577 | 0.005 | 0.096 | 0.168 | 0.0018 | 0.821 | 0.055 | -0.003 | 0.024 | 0.013 | 74.875 | 0.083 | -0.004 | 0.136 | 0.044 | -0.0001 | -0.0007 | -0.0002 | -0.0003 | 0.004 | -0.009 | -0.0052 | -0.0018 | 0.001 | 0.095 | 41.943
V2O3 Red. Kiln 1 (41-BIN-504) | 2013-11-30 | D/S | 14:00 | [5 empty] | 0.05% | 0.05% | [5 empty] | 117.4% | [47 empty] | 0.096 | 0.063 | 0.251 | 0.471 | 0.0078 | 0.031 | 0.001 | 0.002 | 0.042 | 0.041 | 104.2131 | 1.012 | 0.125 | 5.635 | 0.068 | 1.6914 | 0.0036 | 0.0006 | 0.0012 | 0.0035 | -0.013 | -0.0047 | -0.0378 | -0.0009 | 3.941 | 58.377 | [24 empty] | Bad | [9 empty] | 12.6698 | 13.7176 | 13.8994 |  | 17.35% | 117.4%
Kiln Feed | 2013-11-30 | N/S | 23:00 |  | 1090.46 | 2150.09 | 3240.55 | 3111.2 | 6.016% | [24 empty] | 0.263 | 0.859 | 3.54 | 4.628 | 0.005 | 0.119 | 0.137 | 0.028 | 0.921 | 16.314 | 1.082 | 0.286 | 72.725 | 0.0361 | 50.864
Kiln Discharge | 2013-11-30 | N/S | 1800-1900 | [20 empty] | 3.805829 | 50.0548 | 500 | 0.381 | 5.8899428 | 64.62% |  |  |  |  | 1.399 | 0.907 | 3.409 | 4.453 | 0.0051 | 0.113 | 0.096 | 0.027 | 0.77 | 15.402 | 1.0514 | 0.27 | 69.705 | 0.0312 | 48.751 | 5.045 | 1.438 | 5.868 | 7.542 | 0.014 | 0.207 | 0.177 | 0.067 | 1.322 | 25.729 | 0.6462 | 0.516 | 353.303 | 0.0278 | 247.1 | [50 empty] | Bad | 1
Kiln Discharge | 2013-11-30 | N/S | 2000-2100 | [20 empty] | 3.594703 | 50.2545 | 500 | 0.3613 | 5.887702 | 61.05% |  |  |  |  | 3.768 | 0.928 | 3.588 | 4.577 | 0.0048 | 0.11 | 0.095 | 0.024 | 0.773 | 15.609 | 1.051 | 0.271 | 70.151 | 0.0336 | 49.064 | 3.007 | 0.976 | 3.568 | 4.495 | 0.0006 | 0.09 | 0.045 | 0.042 | 0.737 | 15.764 | 0.2524 | 0.272 | 71.072 | 0.0369 | 49.707 | [50 empty] | Bad | 1
Kiln Discharge | 2013-11-30 | N/S | 2200-2300 | [20 empty] | 4.389357 | 50.1668 | 500 | 0.4404 | 5.907309 | 74.3% |  |  |  |  | 3.476 | 0.949 | 3.473 | 4.469 | 0.0046 | 0.101 | 0.072 | 0.025 | 0.725 | 15.458 | 1.0545 | 0.269 | 69.881 | 0.0379 | 48.875 | 3.14 | 1.01 | 3.654 | 4.621 | 0.0008 | 0.096 | 0.068 | 0.035 | 0.741 | 15.864 | 0.3327 | 0.273 | 70.913 | 0.0329 | 49.597 | [50 empty] | Bad | 1
Kiln Discharge | 2013-11-30 | N/S | 0000-0100 | [20 empty] | 4.030584 | 50.1044 | 500 | 0.4039 | 5.9201936 | 68.08% |  |  |  |  | 3.845 | 0.964 | 3.683 | 4.691 | 0.0054 | 0.108 | 0.1 | 0.021 | 0.75 | 15.672 | 1.0568 | 0.271 | 69.883 | 0.039 | 48.876 | 2.821 | 0.853 | 3.398 | 4.454 | 0.0004 | 0.072 | 0.028 | 0.052 | 0.837 | 15.69 | 0.2984 | 0.276 | 70.46 | 0.035 | 49.28 | [50 empty] | Bad | 1
Kiln Discharge | 2013-11-30 | N/S | 0200-0300 | [20 empty] | 4.237077 | 50.2469 | 500 | 0.4258 | 5.6977942 | 74.36% |  |  |  |  | 3.679 | 0.86 | 3.367 | 4.407 | 0.0034 | 0.083 | 0.051 | 0.023 | 0.841 | 15.503 | 1.0171 | 0.27 | 69.554 | 0.0381 | 48.646 | 3.001 | 0.899 | 3.535 | 4.446 | 0.0008 | 0.08 | 0.048 | 0.034 | 0.808 | 15.842 | 0.2916 | 0.274 | 70.714 | 0.0374 | 49.457 | [50 empty] | Bad | 1
Kiln Discharge | 2013-11-30 | N/S | 0400-0500 | [20 empty] | 4.08574 | 50.7252 | 500 | 0.4145 | 5.8031118 | 70.41% |  |  |  |  | 3.742 | 0.89 | 3.434 | 4.494 | 0.0045 | 0.091 | 0.068 | 0.025 | 0.81 | 15.595 | 1.0359 | 0.272 | 69.613 | 0.0299 | 48.687 | 3.2 | 0.911 | 3.59 | 4.589 | 0.0024 | 0.099 | 0.066 | 0.042 | 0.767 | 15.982 | 0.4002 | 0.273 | 71.409 | 0.0426 | 49.943 | [50 empty] | Bad | 1
Desil Press Drop (Solid) | 2013-11-30 | N/S | 1:00 |  | 619.05 | 981.93 | 1600.98 | 1084.4 | 52.61% | [14 empty] | 0 | 50.022 | [8 empty] | 18.514 | 0.763 | 14.589 | 19.045 | 0.4856 | 3.484 | 1.211 | 0.075 | 0.53 | 3.696 | 10.1438 | 0.068 | 19.261 | 0.0104 | 13.471 | 13.34 | 0.86 | 16.825 | 22.133 | 0.5322 | 0.894 | 0.372 | 0.085 | 0.613 | 4.279 | 3.7647 | 0.077 | 22.179 | 0.0097 | 15.512
AMV | 2013-11-30 | N/S | 19:00 | [5 empty] | 5.79% | 5.79% | [53 empty] | 0.328 | 0.021 | 0.143 | 0.205 | 0.0023 | 0.522 | 0.032 | -0.001 | 0.028 | 0.016 | 76.0794 | 0.112 | -0.002 | 0.158 | 0.046 | 0.0036 | -0.0002 | -0.0001 | -0.0016 | 0.0071 | -0.0098 | 0.004 | 0.0016 | 0.0026 | 0.11 | 42.617
Vat 1 (Soln) | 2013-11-30 | N/S | 23:00 | [14 empty] | 27.7385 |  |  | 13.46 | 45.4 | -2.6
Vat 2 (Soln) | 2013-11-30 | N/S | 23:00 | [14 empty] | 19.1887 |  |  | 13.41 | 12.93 | 2.1
Vat 3 (Soln) | 2013-11-30 | N/S | 23:00 | [14 empty] | 5.86 |  |  | 13.11 | 24.7 | -36.4
Scrubber Recirc Tank (19-tnk-501) | 2013-11-30 | N/S | 23:00 | [14 empty] | 55.0451 |  |  | 10.08 | 69.9 | 116.1
Slug Dose 1 (25-tnk-502) | 2013-11-30 | N/S | 23:00 | [14 empty] | 7.9207 |  |  | 13 | 26.2 | 52.7
Slug Dose 2 (25-tnk-503) | 2013-11-30 | N/S | 23:00 | [14 empty] | 12.9755 |  |  | 13.37 | 35.8 | 40.2
Dilute Preg Tank (Pre Scrubber, 25-tnk-505) | 2013-11-30 | N/S | 23:00 | [14 empty] | 27.384 |  |  | 13.01 | 45.6 | 46.8
Clean Preg (30-tnk-506) | 2013-11-30 | N/S | 23:00 | [14 empty] | 50.9003 | 0.04519997156 | 60.5417756 | 9.39 | 59.2 | 312.1 | [66 empty] | 19.49166 | 22.08338092 | -0.7733086334 | 29.9798629 | 1.965925 | -5.233763638 | 0.3668025632 | 495.9955276 | 168.9751615 | -1.059568 | -168.4125 | 5.19457479 | 44611.54168 | -4.739363362 | 153.4875 | -8.221270146 | 34773.01716 | 45.19997156 | 12.99627211 | 1.237829 | 60541.7756 | 0.1657888 | 2.871526234
Dirty Preg (Desil feed 30-Tnk-510) | 2013-11-30 | N/S | 23:00 | [14 empty] | 61.9614 | 11.22426 | 82.66864704 | 10.35 | 60 | 280.8 | [66 empty] | 37.33439092 | 33.69555204 | -0.9705961478 | 88.2414676 | 4.005298268 | 8.3397464 | 0.790541534 | 777.8985306 | 246.0574766 | 42.2634373 | -353.8925932 | 7.819388554 | 54810.15864 | -6.203377932 | 736.9243156 | -14.04333 | 7301.776748 | 11224.26 | 15.00119 | 19.43627 | 82668.64704 | 1.002816 | 5.532988504
Desil Tank 1 (30-tnk-501) | 2013-11-30 | N/S | 23:00 | [14 empty] | 57.0309 | 0.07827487448 | 72.8718459 | 9.29 | 65.4 | 278.8 | [66 empty] | 31.2853678 | 24.56140188 | -0.8337840742 | 46.43117284 | 2.766269108 | -14.74584679 | 0.5026417898 | 565.0833678 | 191.4851 | -4.183198958 | -272.9303314 | 6.544511764 | 47380.98726 | -5.582660074 | 139.4176 | -11.56774 | 47835.19442 | 78.27487448 | 14.32893 | 2.327667818 | 72871.8459 | 0.5181966958 | 3.58952526
Desil Tank 2 (30-tnk-502) | 2013-11-30 | N/S | 23:00 | [14 empty] | 56.5902 | 0.08871358012 | 78.40500584 | 9.3 | 67.4 | 270.3 | [66 empty] | 28.8820058 | 26.06946292 | -0.8518007712 | 47.03273476 | 3.185705618 | -13.65455796 | 0.5465061282 | 582.7018662 | 229.2528748 | -3.921539414 | -306.0815412 | 6.981340588 | 46924.73406 | -6.019733314 | 166.4715 | -12.41250769 | 49051.82142 | 88.71358012 | 14.73417 | 1.994180239 | 78405.00584 | 1.117683 | 3.75944226
Desil Tank 3 (30-tnk-503) | 2013-11-30 | N/S | 23:00 | [14 empty] | 54.1496 | 0.0841635899 | 77.0125571 | 9.29 | 67.9 | 270.2 | [66 empty] | 28.5558496 | 23.11326196 | -0.7895328634 | 43.79915372 | 2.633015476 | -9.415202056 | 0.5176958398 | 522.6234306 | 209.1938166 | -3.852133472 | -259.3392416 | 6.114806022 | 46288.93336 | -4.852296672 | 161.3024 | -10.43847 | 43797.21444 | 84.1635899 | 13.89635 | 2.269258562 | 77012.5571 | 0.8513539048 | 3.449465302
Precip Tank 1 (35-tnk-501) | 2013-11-30 | N/S | 23:00 | [13 empty] | 216.99316 | 1.4341 |  |  | 9.19 | 90.1 | 199.3 | [6 empty] | 1.18 | 20.6 | 1.1803
Precip Tank 2 (35-tnk-502) | 2013-11-30 | N/S | 23:00 | [13 empty] | 195.86842 | 1.3755 |  |  | 9.2 | 91.6 | 200.6 | [6 empty] | 1.172 | 20.7 | 1.17235
Precip Tank 3 (35-tnk-503) | 2013-11-30 | N/S | 23:00 | [13 empty] | 190.68688 | 1.3176 |  |  | 9.16 | 95.5 | 187.9 | [6 empty] | 1.17 | 20.8 | 1.1704
Barren Solution (35-THK-501 O/F) | 2013-11-30 | N/S | 23:00 | [13 empty] | 36.30356 | 1.189 |  |  | 9.08 | 83.1 | 186.6 | [6 empty] | 1.112 | 20.6 | 1.1123 | [81 empty] | Bad |  |  |  | 1
Barren Solution (35-TNK-506) | 2013-11-30 | N/S | 23:00 | [13 empty] | 36.56928 | 1.1236 |  |  | 9.05 | 83.4 | 194.1 | [6 empty] | 1.112 | 20.8 | 1.1124 | [81 empty] | Bad |  |  | 1
AMV | 2013-11-30 | N/S | 23:00 | [5 empty] | 8.73% | 8.73% | [53 empty] | 0.622 | 0.062 | 0.27 | 0.314 | 0.0026 | 0.824 | 0.058 | -0.001 | 0.031 | 0.013 | 75.5695 | 0.104 | -0.003 | 0.134 | 0.045 | 0.0114 | -0.0001 | 0.0001 | 0 | 0.0068 | -0.0093 | -0.0018 | 0.0002 | 0.0009 | 0.094 | 42.332
# Of Samples | 1976 | [7 empty] | 294 | [5 empty] | 18 | 100 | 229 | 1077 | 353 |  | 1260 | [5 empty] | 265 |  |  |  |  | 290 | 0 | 388 | [14 empty] | 306 | [14 empty] | 182 | [25 empty] | 353 | [31 empty] | 0
# methods | 5115
7
Note on AB88: MVPL Wet Lab : didn't titrate @50mL aliquot
Note on W126: MVPL Wet Lab : NOT ENOUGH SAMPLE TO RUN TEST
Note on W171: MVPL Wet Lab : not enough sample to test
Note on W187: MVPL Wet Lab : not enough sample to test
Note on R352: MVPL Wet Lab : Approx 30% solids. Unable to analyse.
Note on R374: MVPL Wet Lab : Approx 90% solids. Unable to analyse.
Note on A1545: MVPL Wet Lab : Samples contaminated by high levels of dust entering prep overnight
Note on A1546: MVPL Wet Lab : Samples contaminated by high levels of dust entering prep overnight
Note on A1547: MVPL Wet Lab : Samples contaminated by high levels of dust entering prep overnight
Note on A1548: MVPL Wet Lab : Samples contaminated by high levels of dust entering prep overnight
Note on A1549: MVPL Wet Lab : Samples contaminated by high levels of dust entering prep overnight
Note on A1550: MVPL Wet Lab : Samples contaminated by high levels of dust entering prep overnight
Note on A1552: MVPL Wet Lab : Samples contaminated by high levels of dust entering prep overnight
Note on A1553: MVPL Wet Lab : Samples contaminated by high levels of dust entering prep overnight
Note on D1602: MVPL Wet Lab : XRF Done on precipitate/ particulates
Note on BM1602: MVPL Wet Lab : XRF Done on precipitate/ particulates
Note on S1660: MVPL Wet Lab : RPT 26.0566

## Mag-Nov (hidden)
Raw Date (Lab Data Entry) | Version 5 (23-07-13) |  |  | 204 | [8 empty] | 12 |  | 12 |  |  |  |  | 208 | [7 empty] | 0 | [6 empty] | 92 |  |  | 210 | [14 empty] | 68 | [14 empty] | 48 | [14 empty] | 20 | 10 | 5 | 3.35 | 2.8 | 1.18 | 0.8 |  |  | 3350 | 2800 | 1180 | 500 | 300 | 212 | 150 | 75 |  |  | filter | critical value below which triggers activate
Month: November | # Samples | 236 |  | As Recieved Basis | [11 empty] | Davis Tube (Dry Basis) |  |  |  |  | Sizing Data | [16 empty] | Chem Assay from MVPL -Ore Calibration on XRF, Remove V & Ba background channels before paste | [14 empty] | Chem Assay from MVPL -Ore Calibration on XRF, Remove V & Ba background channels before paste | [14 empty] | Chem Assay from MVPL -Ore Calibration on XRF, Remove V & Ba background channels before paste | [14 empty] | Cumulative % passing
Year: 2013 | # Methods | 650 |  |  | Moisture |  |  |  |  | Bulk density |  |  |  | % Solids |  | Magnetic Recovery | [5 empty] | Crushed Ore Cone & HPGR Feed & HPGR Recirc | [6 empty] | Lims Feed & Fine NMT & Coarse NMT & Mag Con & BM CYC O/F | [8 empty] | XRF Head Assays | [14 empty] | Mags Assays | [14 empty] | Wash Assays | [14 empty] | p80 calculations | [17 empty] | P 80 -mm | P 80 -mm | mags | P 80 -mm | mags | P 80 -mm | P 80(b) | P 80(b) | Mags | mags | P 80 -mm
Sample Name | Date | Shift | Time | Sample delivery Mass + Bucket (kg) | Empty Tray Mass (g) | Mass of Wet Sample (g) in Tared Tray | Wet Sample + Tray weight (g) | Dry Sample + Tray weight (g) | % Moisture @105o | Sample volume (L) | Weight of filter paper (g) | Weight of dried filter cake with filter paper (g) | Bulk density (g/L) | Mass of empty bucket (Kg) | % Solids (m/m) | Filter paper weight (g) | Initial sample weight (g) | Dry filter paper + sample (g) | Dry sample weight (g) Mags | % Mags Recovered | Inital Sizing Mass (g) | Mass +20mm (g) | Mass +10mm (g) | Mass +5mm (g) | Mass +3.35mm (g) | Mass +2.8mm (g) | Mass +1.18mm (g) | Mass -1.18mm (g) "minus" | Mass +3.35mm (g) | Mass +2.8mm (g) | Mass +1.18mm (g) | Mass +500mm (g) | Mass +300mm (g) | Mass +212mm (g) | Mass +150mm (g) | Mass +75mm (g) | Mass -75mm (g) "Minus" (Calulated) | %Na2O | %MgO | %Al2O3 | %SiO2 | %P2O5 | %SO3 | %Cl | %K2O | %CaO | %TiO2 | %V2O5 | %MnO | %Fe2O3 | %BaO | %Fe* | %Na2O | %MgO | %Al2O3 | %SiO2 | %P2O5 | %SO3 | %Cl | %K2O | %CaO | %TiO2 | %V2O5 | %MnO | %Fe2O3 | %BaO | %Fe* | %Na2O | %MgO | %Al2O3 | %SiO2 | %P2O5 | %SO3 | %Cl | %K2O | %CaO | %TiO2 | %V2O5 | %MnO | %Fe2O3 | %BaO | %Fe* | % -20mm | % -10mm | % -5mm | % -3.35mm | % -2.8mm | % -1.18mm |  | p80 forecast mm | ` | -3.35 | -2.8 | -1.18 | -500 | -300 | -212 | -150 | -75 |  | 20 | 20 | 0.1 | 20 | 0.1 | 1.5 | 2 | 1.8 | 0.7 | 0.1 | 20 | Mass +20mm % | Mass +10mm % | Mass +5mm % | Mass +3.35mm % | Mass +2.8mm % | Mass +1.18mm % | Mass -1.18mm % "minus" | Mass +3.35mm % | Mass +2.8mm % | Mass +1.18mm % | Mass +500mm % | Mass +300mm % | Mass +212mm % | Mass +150mm % | Mass +75mm % | Mass -75mm % "Minus" (Calulated) | Mass Passing 20mm % | Mass Passing 10mm % | Mass Passing 5mm % | Mass Passing 3.35mm % | Mass Passing 2.8mm % | Mass Passing 1.18mm % | Mass Passing 3.35mm % | Mass Passing 2.8mm % | Mass Passing 1.18mm % | Mass Passing 500mm % | Mass Passing 300mm % | Mass Passing 212mm % | Mass Passing 150mm % | Mass Passing 75mm %
[100 empty] | summary | Coarse Ore - Stockpile Feed (CV05) | HPGR Feed (CV06) | Fine NMT | Crushed Ore (CV04) | Coarse NMT | LIMS Feed (15PP02) | Deslime Cyc O/F | Mag Con | Mag Con | Desand Cyclone O/F | HPGR Discharge (CV108)
Screened Fines (CV107) | 2013-11-01 | D/S | 16:00 | 4.04 | 1104.04 | 3403.9 | 4507.94 | 4303.9 | 5.994% | [6 empty] | 0.7461 | 20.2583 | 4.4735 | 3.7274 | 18.4% | 242.9 | [7 empty] | 16.62 | 13.64 | 77.77 | 65.55 | 26.15 | 11.8 | 10.41 | 12.41 | 8.55 | 0.916 | 1.792 | 14.946 | 23.879 | 0.0159 | 0.151 | 0.017 | 0.113 | 2.953 | 9.334 | 0.4673 | 0.198 | 39.758 | 0.024 | 27.807 | [38 empty] | 2.418382 | 93.16% | 87.54% | 55.52% | 28.54% | 17.77% | 12.91% | 8.629% | 3.52% | [19 empty] | 6.842% | 5.615% | 32.02% | 26.99% | 10.77% | 4.858% | 4.286% | 5.109% | 3.52% | [6 empty] | 93.16% | 87.54% | 55.52% | 28.54% | 17.77% | 12.91% | 8.629% | 3.52%
LIMS Feed (15PP02) | 2013-11-01 | D/S | 16:00 | 4.32 | [11 empty] | 0.7456 | 20.2805 | 5.2187 | 4.4731 | 22.06% | 261.32 | [7 empty] | 0 | 0.1 | 0.71 | 27.29 | 38.93 | 22.72 | 22.74 | 29.44 | 119.39 | 1.036 | 1.725 | 14.209 | 22.636 | 0.0173 | 0.175 | 0.064 | 0.106 | 3.176 | 10.004 | 0.5027 | 0.209 | 41.798 | 0.0216 | 29.233 | 0.014 | 0.39 | 1.667 | 2.221 | 0.0032 | 0.032 | 0.01 | 0.005 | 0.76 | 17.312 | 1.1812 | 0.288 | 76.716 | 0.0328 | 53.655 | [23 empty] | 0.3758592 | 100% | 99.96% | 99.69% | 89.25% | 74.35% | 65.66% | 56.95% | 45.69% | [19 empty] | 0% | 0.03827% | 0.2717% | 10.44% | 14.9% | 8.694% | 8.702% | 11.27% | 45.69% | [6 empty] | 100% | 99.96% | 99.69% | 89.25% | 74.35% | 65.66% | 56.95% | 45.69%
Fine NMT | 2013-11-01 | D/S | 16:00 | 6.84 | [11 empty] | 0.7499 | 25.5173 | 1.1306 | 0.3807 | 1.492% | 266.68 | [7 empty] | 0 | 0.1 | 2.23 | 49.95 | 45.83 | 19.61 | 17.68 | 21.99 | 109.29 | 1.547 | 2.149 | 18.62 | 30.103 | 0.0199 | 0.213 | 0.141 | 0.154 | 4.158 | 6.641 | 0.2887 | 0.16 | 29.364 | 0.0167 | 20.537 | I.S | I.S | I.S | I.S | I.S | I.S | I.S | I.S | I.S | I.S | I.S | I.S | I.S | I.S | I.S | [23 empty] | 0.4953917 | 100% | 99.96% | 99.13% | 80.4% | 63.21% | 55.86% | 49.23% | 40.98% | [19 empty] | 0% | 0.0375% | 0.8362% | 18.73% | 17.19% | 7.353% | 6.63% | 8.246% | 40.98% | [6 empty] | 100% | 99.96% | 99.13% | 80.4% | 63.21% | 55.86% | 49.23% | 40.98%
Mag Con | 2013-11-01 | D/S | 16:00 | 7.1 | 1095.3 | 3022.5 | 4117.8 | 4007.3 | 3.656% | [6 empty] | 0.7483 | 10.9191 | 6.4402 | 5.6919 | 52.13% | 358.3 | [7 empty] | 0 | 0 | 2.25 | 88.4 | 110.85 | 51.98 | 35.07 | 35.98 | 33.77 | 0.222 | 0.882 | 3.507 | 4.833 | 0.0035 | 0.117 | 0.132 | 0.024 | 0.934 | 16.354 | 1.03 | 0.283 | 70.012 | 0.0382 | 48.966 | [15 empty] | DIP | [22 empty] | 0.6460769 | 100% | 100% | 99.37% | 74.7% | 43.76% | 29.25% | 19.47% | 9.425% | bad | [8 empty] | 1 | [9 empty] | 0% | 0% | 0.628% | 24.67% | 30.94% | 14.51% | 9.788% | 10.04% | 9.425% | [6 empty] | 100% | 100% | 99.37% | 74.7% | 43.76% | 29.25% | 19.47% | 9.425%
Screened Fines (CV107) | 2013-11-01 | N/S | 04:00 | 12.54 | 1100.54 | 1473.96 | 2574.5 | 2494.74 | 5.411% | [6 empty] | 0.7451 | 20.6493 | 4.2274 | 3.4823 | 16.86% | 210.55 | [7 empty] | 19.05 | 12.94 | 68.25 | 53.33 | 21.6 | 9.54 | 8.53 | 9.98 | 7.33 | 1.01 | 1.752 | 14.975 | 23.945 | 0.0189 | 0.154 | 0.017 | 0.104 | 3.206 | 9.552 | 0.4989 | 0.174 | 38.475 | 0.0174 | 26.91 | [38 empty] | 2.559789 | 90.95% | 84.81% | 52.39% | 27.06% | 16.8% | 12.27% | 8.221% | 3.481% | [19 empty] | 9.048% | 6.146% | 32.42% | 25.33% | 10.26% | 4.531% | 4.051% | 4.74% | 3.481% | [6 empty] | 90.95% | 84.81% | 52.39% | 27.06% | 16.8% | 12.27% | 8.221% | 3.481%
LIMS Feed (15PP02) | 2013-11-01 | N/S | 04:00 | 8 | [11 empty] | 0.7394 | 20.407 | 5.3408 | 4.6014 | 22.55% | 257.8 | [7 empty] | 0 | 0 | 0.24 | 6.06 | 15.9 | 16.82 | 21.14 | 35.2 | 162.44 | 1.275 | 1.949 | 17.617 | 27.885 | 0.0216 | 0.202 | 0.142 | 0.123 | 3.56 | 7.45 | 0.4284 | 0.151 | 34.04 | 0.025 | 23.807 | 0.016 | 0.337 | 1.617 | 2.27 | 0.002 | 0.035 | 0.02 | 0.002 | 1.006 | 16.06 | 1.2371 | 0.271 | 78.813 | 0.04 | 55.122 | [23 empty] | 0.1752223 | 100% | 100% | 99.91% | 97.56% | 91.39% | 84.86% | 76.66% | 63.01% | [19 empty] | 0% | 0% | 0.0931% | 2.351% | 6.168% | 6.524% | 8.2% | 13.65% | 63.01% | [6 empty] | 100% | 100% | 99.91% | 97.56% | 91.39% | 84.86% | 76.66% | 63.01%
Fine NMT | 2013-11-01 | N/S | 04:00 | 6.34 | [11 empty] | 0.7531 | 25.0073 | 0.9907 | 0.2376 | 0.9501% | 295.15 | [7 empty] | 0 | 0 | 0.61 | 24.21 | 37.01 | 24.54 | 24.78 | 32.98 | 151.02 | 1.491 | 2.071 | 19.336 | 30.558 | 0.0218 | 0.235 | 0.209 | 0.142 | 3.882 | 6.499 | 0.3179 | 0.14 | 29.139 | 0.0165 | 20.38 | I.S | I.S | I.S | I.S | I.S | I.S | I.S | I.S | I.S | I.S | I.S | I.S | I.S | I.S | I.S | [23 empty] | 0.315131 | 100% | 100% | 99.79% | 91.59% | 79.05% | 70.74% | 62.34% | 51.17% | [19 empty] | 0% | 0% | 0.2067% | 8.203% | 12.54% | 8.314% | 8.396% | 11.17% | 51.17% | [6 empty] | 100% | 100% | 99.79% | 91.59% | 79.05% | 70.74% | 62.34% | 51.17%
Mag Con | 2013-11-01 | N/S | 04:00 | 12.1 | 1097.22 | 2919.64 | 4016.86 | 3742.77 | 9.388% | [6 empty] | 0.7418 | 11.7418 | 7.5696 | 6.8278 | 58.15% | 307.17 | [7 empty] | 0 | 0.22 | 2.24 | 66.39 | 100.04 | 46.3 | 39.45 | 34.59 | 17.94 | 0.216 | 0.837 | 3.551 | 5.232 | 0.0061 | 0.12 | 0.097 | 0.026 | 1.218 | 16.991 | 1.0638 | 0.275 | 69.878 | 0.0373 | 48.873 | [15 empty] | DIP | [22 empty] | 0.5759584 | 100% | 99.93% | 99.2% | 77.59% | 45.02% | 29.94% | 17.1% | 5.84% | bad | [8 empty] | 1 | [9 empty] | 0% | 0.07162% | 0.7292% | 21.61% | 32.57% | 15.07% | 12.84% | 11.26% | 5.84% | [6 empty] | 100% | 99.93% | 99.2% | 77.59% | 45.02% | 29.94% | 17.1% | 5.84%
Screened Fines (CV107) | 2013-11-02 | D/S | 16:00 | 4.9 | 1100.81 | 4291.05 | 5391.86 | 5206.4 | 4.322% | [6 empty] | 0.7426 | 21.5221 | 5.0135 | 4.2709 | 19.84% | 330.92 | [7 empty] | 59.53 | 29.49 | 107.76 | 64.75 | 24.73 | 11.11 | 9.96 | 12.43 | 11.16 | 1.022 | 1.814 | 14.551 | 23.618 | 0.0154 | 0.182 | 0.014 | 0.1 | 3.577 | 9.023 | 0.4994 | 0.179 | 39.383 | 0.0127 | 27.544 | [38 empty] | 3.2259 | 82.01% | 73.1% | 40.54% | 20.97% | 13.5% | 10.14% | 7.129% | 3.372% | [19 empty] | 17.99% | 8.912% | 32.56% | 19.57% | 7.473% | 3.357% | 3.01% | 3.756% | 3.372% | [6 empty] | 82.01% | 73.1% | 40.54% | 20.97% | 13.5% | 10.14% | 7.129% | 3.372%
LIMS Feed (15PP02) | 2013-11-02 | D/S | 16:00 | 4.1 | [11 empty] | 0.7451 | 20.7938 | 4.8535 | 4.1084 | 19.76% | 151.28 | [7 empty] | 0 | 0 | 1.21 | 20.13 | 25.92 | 14.01 | 13.29 | 17.82 | 58.9 | 1.202 | 1.822 | 13.414 | 21.849 | 0.0159 | 0.241 | 0.144 | 0.109 | 3.643 | 10.078 | 0.5598 | 0.197 | 43.318 | 0.0204 | 30.297 | 0.009 | 0.278 | 1.438 | 1.828 | 0.0015 | 0.03 | 0.018 | 0.005 | 0.811 | 15.663 | 1.2352 | 0.277 | 79.703 | 0.0257 | 55.744 | [23 empty] | 0.4312037 | 100% | 100% | 99.2% | 85.89% | 68.76% | 59.5% | 50.71% | 38.93% | [19 empty] | 0% | 0% | 0.7998% | 13.31% | 17.13% | 9.261% | 8.785% | 11.78% | 38.93% | [6 empty] | 100% | 100% | 99.2% | 85.89% | 68.76% | 59.5% | 50.71% | 38.93%
Fine NMT | 2013-11-02 | D/S | 16:00 | 1.8 | [11 empty] | 0.7429 | 23.3146 | 1.0034 | 0.2605 | 1.117% | 98.07 | [7 empty] | 0 | 0.06 | 0.12 | 2.05 | 3.13 | 2.32 | 2.91 | 6.03 | 81.45 | 1.344 | 2.284 | 19.52 | 30.676 | 0.0181 | 0.211 | 0.165 | 0.165 | 3.094 | 5.647 | 0.303 | 0.139 | 28.482 | 0.0105 | 19.92 | I.S | I.S | I.S | I.S | I.S | I.S | I.S | I.S | I.S | I.S | I.S | I.S | I.S | I.S | I.S | [23 empty] | #REF! | 100% | 99.94% | 99.82% | 97.73% | 94.53% | 92.17% | 89.2% | 83.05% | [19 empty] | 0% | 0.06118% | 0.1224% | 2.09% | 3.192% | 2.366% | 2.967% | 6.149% | 83.05% | [6 empty] | 100% | 99.94% | 99.82% | 97.73% | 94.53% | 92.17% | 89.2% | 83.05%
Mag Con | 2013-11-02 | D/S | 16:00 | 1.34 | 579.49 | 752.02 | 1331.51 | 1328.64 | 0.3816% | [6 empty] | 0.7541 | 11.6961 | 8.5981 | 7.844 | 67.07% | 360.85 | [7 empty] | 0 | 0 | 0.23 | 13.22 | 60.55 | 58.64 | 71.01 | 72.2 | 85 | 0.158 | 0.659 | 2.607 | 3.472 | 0.0032 | 0.098 | 0.128 | 0.017 | 0.955 | 16.599 | 1.13 | 0.281 | 74.627 | 0.0321 | 52.194 | [15 empty] | 0.096 | 0.799 | 3.324 | 4.751 | 0.0062 | 0.098 | 0.017 | 0.022 | 1.135 | 17.271 | 1.0911 | 0.282 | 71.303 | 0.0291 | 49.869 | [8 empty] | 0.3060446 | 100% | 100% | 99.94% | 96.27% | 79.49% | 63.24% | 43.56% | 23.56% | bad | [8 empty] | 1 | [9 empty] | 0% | 0% | 0.06374% | 3.664% | 16.78% | 16.25% | 19.68% | 20.01% | 23.56% | [6 empty] | 100% | 100% | 99.94% | 96.27% | 79.49% | 63.24% | 43.56% | 23.56%
Screened Fines (CV107) | 2013-11-02 | N/S | 04:00 | 10 | 1091.15 | 1115.3 | 2206.45 | 2139.95 | 5.963% | [6 empty] | 0.7476 | 20.6926 | 4.2175 | 3.4699 | 16.77% | 254.93 | [7 empty] | 25.33 | 17.41 | 86.98 | 62.22 | 24.04 | 10.25 | 9.18 | 10.86 | 8.66 | 1.139 | 1.95 | 15.913 | 26.148 | 0.0166 | 0.12 | 0.014 | 0.139 | 3.159 | 8.389 | 0.4589 | 0.185 | 36.822 | 0.0227 | 25.753 | [38 empty] | 2.646418 | 90.06% | 83.23% | 49.12% | 24.71% | 15.28% | 11.26% | 7.657% | 3.397% | [19 empty] | 9.936% | 6.829% | 34.12% | 24.41% | 9.43% | 4.021% | 3.601% | 4.26% | 3.397% | [6 empty] | 90.06% | 83.23% | 49.12% | 24.71% | 15.28% | 11.26% | 7.657% | 3.397%
LIMS Feed (15PP02) | 2013-11-02 | N/S | 04:00 | 6.86 | [11 empty] | 0.7558 | 20.3684 | 4.6232 | 3.8674 | 18.99% | 376.34 | [7 empty] | 0 | 0 | 2.73 | 51.66 | 66.74 | 33.4 | 29.91 | 36.75 | 155.15 | 1.209 | 1.844 | 15.059 | 24.434 | 0.0163 | 0.174 | 0.146 | 0.138 | 2.889 | 9.106 | 0.4782 | 0.192 | 39.456 | 0.0231 | 27.595 | 0.019 | 0.385 | 1.548 | 1.795 | 0.0027 | 0.018 | 0.01 | 0.006 | 0.407 | 16.744 | 1.1883 | 0.284 | 76.936 | 0.0207 | 53.809 | [23 empty] | 0.4374348 | 100% | 100% | 99.27% | 85.55% | 67.81% | 58.94% | 50.99% | 41.23% | [19 empty] | 0% | 0% | 0.7254% | 13.73% | 17.73% | 8.875% | 7.948% | 9.765% | 41.23% | [6 empty] | 100% | 100% | 99.27% | 85.55% | 67.81% | 58.94% | 50.99% | 41.23%
Fine NMT | 2013-11-02 | N/S | 04:00 | 6.66 | [11 empty] | 0.7522 | 22.019 | 1.0405 | 0.2883 | 1.309% | 225.89 | [7 empty] | 0 | 0 | 2.72 | 39.13 | 40.91 | 19.5 | 16.26 | 20.85 | 86.52 | 1.632 | 2.352 | 18.106 | 30.393 | 0.0201 | 0.262 | 0.122 | 0.154 | 4.395 | 6.653 | 0.3056 | 0.157 | 29.608 | 0.0206 | 20.708 | i.s. | i.s. | i.s. | i.s. | i.s. | i.s. | i.s. | i.s. | i.s. | i.s. | i.s. | i.s. | i.s. | i.s. | i.s. | [23 empty] | 0.4837301 | 100% | 100% | 98.8% | 81.47% | 63.36% | 54.73% | 47.53% | 38.3% | [19 empty] | 0% | 0% | 1.204% | 17.32% | 18.11% | 8.633% | 7.198% | 9.23% | 38.3% | [6 empty] | 100% | 100% | 98.8% | 81.47% | 63.36% | 54.73% | 47.53% | 38.3%
Mag Con | 2013-11-02 | N/S | 04:00 | 9.56 | 1090.1 | 2065.7 | 3155.8 | 2971.36 | 8.929% | [6 empty] | 0.7491 | 12.5655 | 8.4266 | 7.6775 | 61.1% | 261.46 | [7 empty] | 0 | 0.03 | 2.63 | 43.16 | 68.56 | 41.21 | 35.36 | 36.85 | 33.66 | 0.192 | 0.851 | 3.416 | 4.69 | 0.0042 | 0.102 | 0.085 | 0.026 | 0.767 | 15.739 | 1.016 | 0.263 | 66.705 | 0.0332 | 46.653 | [15 empty] | 0.083 | 0.818 | 3.223 | 4.372 | 0.0051 | 0.072 | 0.014 | 0.026 | 0.767 | 16.741 | 1.0861 | 0.287 | 72.644 | 0.0316 | 50.807 | [8 empty] | 0.4811202 | 100% | 99.99% | 98.98% | 82.48% | 56.25% | 40.49% | 26.97% | 12.87% | bad | [8 empty] | 1 | [9 empty] | 0% | 0.01147% | 1.006% | 16.51% | 26.22% | 15.76% | 13.52% | 14.09% | 12.87% | [6 empty] | 100% | 99.99% | 98.98% | 82.48% | 56.25% | 40.49% | 26.97% | 12.87%
Screened Fines (CV107) | 2013-11-03 | D/S | 16:00 | 6.42 | 1092.4 | 5816.6 | 6909 | 6715.8 | 3.322% | [6 empty] | 0.7577 | 19.2789 | 4.8336 | 4.0759 | 21.14% | 312.86 | [7 empty] | 59.51 | 29.66 | 102.09 | 58.84 | 22.23 | 9.15 | 9.85 | 10.97 | 10.56 | 1.411 | 1.985 | 15.365 | 26.128 | 0.0169 | 0.238 | 0.01 | 0.101 | 4.742 | 7.814 | 0.4496 | 0.165 | 36.336 | 0.0245 | 25.413 | [38 empty] | 3.29322 | 80.98% | 71.5% | 38.87% | 20.06% | 12.95% | 10.03% | 6.882% | 3.375% | [19 empty] | 19.02% | 9.48% | 32.63% | 18.81% | 7.105% | 2.925% | 3.148% | 3.506% | 3.375% | [6 empty] | 80.98% | 71.5% | 38.87% | 20.06% | 12.95% | 10.03% | 6.882% | 3.375%
LIMS Feed (15PP02) | 2013-11-03 | D/S | 16:00 | LNR | LNR | LNR | LNR | LNR | LNR | LNR | LNR | LNR | LNR | LNR | LNR | LNR | LNR | LNR | LNR | LNR | LNR | LNR | LNR | LNR | LNR | LNR | LNR | LNR | LNR | LNR | LNR | LNR | LNR | LNR | LNR | LNR | LNR | LNR | LNR | LNR | LNR | LNR | LNR | LNR | LNR | LNR | LNR | LNR | LNR | LNR | LNR | LNR | LNR | LNR | LNR | LNR | LNR | LNR | LNR | LNR | LNR | LNR | LNR | LNR | LNR | LNR | LNR | LNR | LNR | LNR | LNR | LNR | LNR | LNR | LNR | LNR | LNR | LNR | LNR | LNR | LNR | LNR | LNR | LNR | LNR | LNR | LNR | LNR | LNR | LNR | LNR | LNR | LNR | LNR | LNR | LNR | LNR | LNR | LNR | bad | [5 empty] | 1
Fine NMT | 2013-11-03 | D/S | 16:00 | 3.36 | [11 empty] | 0.7579 | 20.076 | 1.1943 | 0.4364 | 2.174% | 252.31 | [7 empty] | 0 | 0.05 | 2.97 | 38.23 | 42.01 | 19.92 | 19.12 | 23.99 | 106.02 | 1.71 | 2.233 | 18.477 | 30.951 | 0.0203 | 0.247 | 0.061 | 0.144 | 4.818 | 6.206 | 0.2808 | 0.153 | 27.681 | 0.0184 | 19.36 | i.s. | i.s. | i.s. | i.s. | i.s. | i.s. | i.s. | i.s. | i.s. | i.s. | i.s. | i.s. | i.s. | i.s. | i.s. | [23 empty] | 0.4561438 | 100% | 99.98% | 98.8% | 83.65% | 67% | 59.11% | 51.53% | 42.02% | [19 empty] | 0% | 0.01982% | 1.177% | 15.15% | 16.65% | 7.895% | 7.578% | 9.508% | 42.02% | [6 empty] | 100% | 99.98% | 98.8% | 83.65% | 67% | 59.11% | 51.53% | 42.02%
Mag Con | 2013-11-03 | D/S | 16:00 | LNR | LNR | LNR | LNR | LNR | LNR | LNR | LNR | LNR | LNR | LNR | LNR | LNR | LNR | LNR | LNR | LNR | LNR | LNR | LNR | LNR | LNR | LNR | LNR | LNR | LNR | LNR | LNR | LNR | LNR | LNR | LNR | LNR | LNR | LNR | LNR | LNR | LNR | LNR | LNR | LNR | LNR | LNR | LNR | LNR | LNR | LNR | LNR | LNR | LNR | LNR | LNR | LNR | LNR | LNR | LNR | LNR | LNR | LNR | LNR | LNR | LNR | LNR | LNR | LNR | LNR | LNR | LNR | LNR | LNR | LNR | LNR | LNR | LNR | LNR | LNR | LNR | LNR | LNR | LNR | LNR | LNR | LNR | LNR | LNR | LNR | LNR | LNR | LNR | LNR | LNR | LNR | LNR | LNR | LNR | LNR | bad | [7 empty] | 1
Screened Fines (CV107) | 2013-11-03 | N/S | 04:00 | 6.34 | 1104.4 | 1077.75 | 2182.15 | 2131.56 | 4.694% | [6 empty] | 0.7118 | 20.1138 | 4.62 | 3.9082 | 19.43% | 258.99 | [7 empty] | 21.97 | 15.92 | 79.36 | 64.18 | 26.72 | 11.7 | 10.77 | 13.36 | 15.01 | 1.051 | 1.801 | 15.353 | 24.527 | 0.0188 | 0.198 | 0.028 | 0.098 | 3.458 | 8.422 | 0.4785 | 0.179 | 38.753 | 0.0182 | 27.104 | [38 empty] | 2.516092 | 91.52% | 85.37% | 54.73% | 29.95% | 19.63% | 15.11% | 10.95% | 5.796% | [19 empty] | 8.483% | 6.147% | 30.64% | 24.78% | 10.32% | 4.518% | 4.158% | 5.159% | 5.796% | [6 empty] | 91.52% | 85.37% | 54.73% | 29.95% | 19.63% | 15.11% | 10.95% | 5.796%
LIMS Feed (15PP02) | 2013-11-03 | N/S | 04:00 | 6.98 | [11 empty] | 0.7319 | 19.971 | 4.1382 | 3.4063 | 17.06% | 272.27 | [7 empty] | 0 | 0.09 | 0.99 | 19.11 | 32.61 | 22.46 | 18.02 | 34.15 | 144.84 | 1.554 | 1.896 | 16.135 | 26.781 | 0.0173 | 0.262 | 0.132 | 0.122 | 4.809 | 7.594 | 0.4413 | 0.164 | 35.929 | 0.0157 | 25.129 | 0.039 | 0.408 | 1.752 | 2.325 | 0.001 | 0.045 | 0.016 | 0.003 | 0.876 | 15.975 | 1.2104 | 0.271 | 77.461 | 0.0255 | 54.176 | [23 empty] | 0.2935195 | 100% | 99.97% | 99.6% | 92.58% | 80.61% | 72.36% | 65.74% | 53.2% | [19 empty] | 0% | 0.03306% | 0.3636% | 7.019% | 11.98% | 8.249% | 6.618% | 12.54% | 53.2% | [6 empty] | 100% | 99.97% | 99.6% | 92.58% | 80.61% | 72.36% | 65.74% | 53.2%
Fine NMT | 2013-11-03 | N/S | 04:00 | 7.54 | [11 empty] | 0.7051 | 20.4418 | 1.2607 | 0.5556 | 2.718% | 314.22 | [7 empty] | 0.15 | 0.14 | 2.4 | 49.21 | 57.79 | 36.44 | 30.42 | 38.2 | 99.47 | 1.836 | 2.1 | 18.432 | 30.858 | 0.0211 | 0.278 | 0.101 | 0.143 | 5.573 | 6.433 | 0.2891 | 0.152 | 28.595 | 0.0252 | 19.999 | i.s. | i.s. | i.s. | i.s. | i.s. | i.s. | i.s. | i.s. | i.s. | i.s. | i.s. | i.s. | i.s. | i.s. | i.s. | [23 empty] | 0.4621249 | 99.95% | 99.91% | 99.14% | 83.48% | 65.09% | 53.49% | 43.81% | 31.66% | [19 empty] | 0.04774% | 0.04455% | 0.7638% | 15.66% | 18.39% | 11.6% | 9.681% | 12.16% | 31.66% | [6 empty] | 99.95% | 99.91% | 99.14% | 83.48% | 65.09% | 53.49% | 43.81% | 31.66%
Mag Con | 2013-11-03 | N/S | 04:00 | 7.14 | 1095.05 | 1609 | 2704.05 | 2584.2 | 7.449% | [6 empty] | 0.7049 | 10.9214 | 7.928 | 7.2231 | 66.14% | 369.32 | [7 empty] | 0.03 | 0.08 | 4.15 | 53.89 | 80.18 | 49.21 | 53.4 | 55.38 | 73 | 0.18 | 0.83 | 3.414 | 4.757 | 0.0049 | 0.15 | 0.105 | 0.02 | 1.141 | 16.191 | 1.0966 | 0.274 | 72.204 | 0.0344 | 50.499 | [15 empty] | 0.089 | 0.792 | 3.207 | 4.411 | 0.0039 | 0.098 | 0.022 | 0.02 | 1.07 | 16.222 | 1.1097 | 0.277 | 72.501 | 0.0389 | 50.707 | [8 empty] | 0.4608032 | 99.99% | 99.97% | 98.85% | 84.25% | 62.54% | 49.22% | 34.76% | 19.77% | bad | [8 empty] | 1 | [9 empty] | 0.008123% | 0.02166% | 1.124% | 14.59% | 21.71% | 13.32% | 14.46% | 15% | 19.77% | [6 empty] | 99.99% | 99.97% | 98.85% | 84.25% | 62.54% | 49.22% | 34.76% | 19.77%
Screened Fines (CV107) | 2013-11-04 | D/S | 16:00 | 4.87 | 1097.86 | 4253.64 | 5351.5 | 5138.9 | 4.998% | [6 empty] | 0.7239 | 20.4246 | 3.8039 | 3.08 | 15.08% | 252.75 | [7 empty] | 41.59 | 17.85 | 85.81 | 53.17 | 21.3 | 8.85 | 8.42 | 8.83 | 6.93 | 1.069 | 1.731 | 15.86 | 25.083 | 0.0168 | 0.157 | 0.03 | 0.107 | 3.395 | 7.961 | 0.4433 | 0.175 | 36.767 | 0.0186 | 25.715 | [38 empty] | 3.073922 | 83.55% | 76.48% | 42.53% | 21.5% | 13.07% | 9.567% | 6.235% | 2.742% | [19 empty] | 16.45% | 7.062% | 33.95% | 21.04% | 8.427% | 3.501% | 3.331% | 3.494% | 2.742% | [6 empty] | 83.55% | 76.48% | 42.53% | 21.5% | 13.07% | 9.567% | 6.235% | 2.742%
LIMS Feed (15PP02) | 2013-11-04 | D/S | 16:00 | 6.94 | [11 empty] | 0.7052 | 20.3133 | 3.6534 | 2.9482 | 14.51% | 316.56 | [7 empty] | 0.05 | 0 | 1.89 | 39.83 | 51.38 | 26.99 | 26.86 | 34.45 | 135.11 | 1.365 | 1.891 | 15.49 | 25.231 | 0.017 | 0.26 | 0.144 | 0.122 | 3.644 | 8.054 | 0.4581 | 0.172 | 37.319 | 0.0216 | 26.101 | 0.039 | 0.331 | 1.8 | 2.321 | 0.002 | 0.04 | 0.017 | 0.004 | 0.639 | 15.542 | 1.2173 | 0.265 | 78.071 | 0.0304 | 54.603 | [23 empty] | 0.4161464 | 99.98% | 99.98% | 99.39% | 86.81% | 70.57% | 62.05% | 53.56% | 42.68% | [19 empty] | 0.01579% | 0% | 0.597% | 12.58% | 16.23% | 8.526% | 8.485% | 10.88% | 42.68% | [6 empty] | 99.98% | 99.98% | 99.39% | 86.81% | 70.57% | 62.05% | 53.56% | 42.68%
Fine NMT | 2013-11-04 | D/S | 16:00 | 3.24 | [11 empty] | 0.7105 | 23.2253 | 0.986 | 0.2755 | 1.186% | 202.85 | [7 empty] | 0 | 0 | 1.43 | 24.64 | 29.51 | 14.63 | 13.85 | 19.15 | 99.64 | 1.529 | 2.044 | 18.959 | 30.593 | 0.0206 | 0.198 | 0.069 | 0.149 | 4.121 | 5.588 | 0.2805 | 0.147 | 27.962 | 0.0169 | 19.557 | i.s. | i.s. | i.s. | i.s. | i.s. | i.s. | i.s. | i.s. | i.s. | i.s. | i.s. | i.s. | i.s. | i.s. | i.s. | [23 empty] | 0.4017282 | 100% | 100% | 99.3% | 87.15% | 72.6% | 65.39% | 58.56% | 49.12% | [19 empty] | 0% | 0% | 0.705% | 12.15% | 14.55% | 7.212% | 6.828% | 9.44% | 49.12% | [6 empty] | 100% | 100% | 99.3% | 87.15% | 72.6% | 65.39% | 58.56% | 49.12%
Mag Con | 2013-11-04 | D/S | 16:00 | 5.64 | 1103.66 | 5055.64 | 6159.3 | 5653.44 | 10.01% | [6 empty] | 0.7355 | 10.3993 | 8.1364 | 7.4009 | 71.17% | 304.3 | [7 empty] | 0 | 0 | 0.4 | 25.18 | 76.46 | 53.95 | 35.97 | 54.39 | 57.95 | 0.23 | 0.822 | 3.253 | 4.338 | 0.0042 | 0.122 | 0.146 | 0.022 | 0.882 | 16.282 | 1.0965 | 0.278 | 72.039 | 0.0378 | 50.384 | [15 empty] | 0.11 | 0.781 | 3.173 | 4.203 | 0.0039 | 0.092 | 0.041 | 0.019 | 0.879 | 16.367 | 1.1043 | 0.281 | 72.784 | 0.0292 | 50.905 | [8 empty] | 0.4077165 | 100% | 100% | 99.87% | 91.59% | 66.47% | 48.74% | 36.92% | 19.04% | [19 empty] | 0% | 0% | 0.1314% | 8.275% | 25.13% | 17.73% | 11.82% | 17.87% | 19.04% | [6 empty] | 100% | 100% | 99.87% | 91.59% | 66.47% | 48.74% | 36.92% | 19.04%
Screened Fines (CV107) | 2013-11-04 | N/S | 04:00 | 10.8 | 1103.72 | 2215.31 | 3319.03 | 3195.4 | 5.581% | [6 empty] | 0.7596 | 19.9207 | 4.7622 | 4.0026 | 20.09% | 516.65 | [7 empty] | 43.26 | 37.89 | 186.59 | 138.67 | 49.14 | 20.53 | 16.1 | 14.66 | 9.81 | 1.15 | 1.892 | 15.391 | 24.824 | 0.0161 | 0.236 | 0.041 | 0.1 | 3.623 | 8.253 | 0.4685 | 0.177 | 38.123 | 0.0191 | 26.663 | [38 empty] | 2.60743 | 91.63% | 84.29% | 48.18% | 21.34% | 11.83% | 7.853% | 4.736% | 1.899% | [19 empty] | 8.373% | 7.334% | 36.12% | 26.84% | 9.511% | 3.974% | 3.116% | 2.838% | 1.899% | [6 empty] | 91.63% | 84.29% | 48.18% | 21.34% | 11.83% | 7.853% | 4.736% | 1.899%
LIMS Feed (15PP02) | 2013-11-04 | N/S | 04:00 | 2.82 | [11 empty] | 0.754 | 20.4683 | 3.9979 | 3.2439 | 15.85% | 230.57 | [7 empty] | 0.05 | 0.05 | 1.97 | 33.86 | 52.06 | 28.21 | 19.51 | 26.23 | 68.63 | 1.336 | 1.907 | 14.636 | 24.075 | 0.0168 | 0.236 | 0.104 | 0.111 | 3.706 | 8.782 | 0.4937 | 0.186 | 39.181 | 0.0193 | 27.403 | 0.038 | 0.264 | 1.597 | 1.885 | 0.001 | 0.023 | 0.014 | 0.004 | 0.534 | 14.861 | 1.2546 | 0.268 | 79.913 | 0.0299 | 55.891 | [23 empty] | 0.4608759 | 99.98% | 99.96% | 99.1% | 84.42% | 61.84% | 49.6% | 41.14% | 29.77% | [19 empty] | 0.02169% | 0.02169% | 0.8544% | 14.69% | 22.58% | 12.23% | 8.462% | 11.38% | 29.77% | [6 empty] | 99.98% | 99.96% | 99.1% | 84.42% | 61.84% | 49.6% | 41.14% | 29.77%
Fine NMT | 2013-11-04 | N/S | 04:00 | 3.94 | [11 empty] | 0.7004 | 19.6894 | 0.9827 | 0.2823 | 1.434% | 458.32 | [7 empty] | 0 | 0 | 0.72 | 20.51 | 47.33 | 35.56 | 29.28 | 53.2 | 271.72 | 1.61 | 2.262 | 19.597 | 31.74 | 0.0197 | 0.235 | 0.143 | 0.153 | 3.839 | 5.192 | 0.2684 | 0.137 | 26.845 | 0.0174 | 18.776 | I.S. | I.S. | I.S. | I.S. | I.S. | I.S. | I.S. | I.S. | I.S. | I.S. | I.S. | I.S. | I.S. | I.S. | I.S. | [23 empty] | 0.2428247 | 100% | 100% | 99.84% | 95.37% | 85.04% | 77.28% | 70.89% | 59.29% | [19 empty] | 0% | 0% | 0.1571% | 4.475% | 10.33% | 7.759% | 6.389% | 11.61% | 59.29% | [6 empty] | 100% | 100% | 99.84% | 95.37% | 85.04% | 77.28% | 70.89% | 59.29%
Mag Con | 2013-11-04 | N/S | 04:00 | 7.02 | 1089.37 | 2964.49 | 4053.86 | 3898.7 | 5.234% | [6 empty] | 0.7228 | 10.5693 | 7.8814 | 7.1586 | 67.73% | 328.9 | [7 empty] | 0 | 0.31 | 2.95 | 66.83 | 99.65 | 49.32 | 40.57 | 31.88 | 37.39 | 0.277 | 1.002 | 4.063 | 5.795 | 0.004 | 0.184 | 0.135 | 0.024 | 1.287 | 15.925 | 1.0503 | 0.284 | 70.098 | 0.0298 | 49.027 | i.s. | i.s. | i.s. | i.s. | i.s. | i.s. | i.s. | i.s. | i.s. | i.s. | i.s. | i.s. | i.s. | i.s. | i.s. | 0.176 | 0.961 | 3.984 | 5.648 | 0.004 | 0.147 | 0.024 | 0.021 | 1.285 | 15.906 | 1.0424 | 0.282 | 70.094 | 0.0263 | 49.024 | [8 empty] | 0.5438546 | 100% | 99.91% | 99.01% | 78.69% | 48.39% | 33.4% | 21.06% | 11.37% | bad | [8 empty] | 1 | [9 empty] | 0% | 0.09425% | 0.8969% | 20.32% | 30.3% | 15% | 12.34% | 9.693% | 11.37% | [6 empty] | 100% | 99.91% | 99.01% | 78.69% | 48.39% | 33.4% | 21.06% | 11.37%
Screened Fines (CV107) | 2013-11-05 | D/S | 16:00 | LNR | LNR | LNR | LNR | LNR | LNR | LNR | LNR | LNR | LNR | LNR | LNR | LNR | LNR | LNR | LNR | LNR | LNR | LNR | LNR | LNR | LNR | LNR | LNR | LNR | LNR | LNR | LNR | LNR | LNR | LNR | LNR | LNR | LNR | LNR | LNR | LNR | LNR | LNR | LNR | LNR | LNR | LNR | LNR | LNR | LNR | LNR | LNR | LNR | LNR | LNR | LNR | LNR | LNR | LNR | LNR | LNR | LNR | LNR | LNR | LNR | LNR | LNR | LNR | LNR | LNR | LNR | LNR | LNR | LNR | LNR | LNR | LNR | LNR | LNR | LNR | LNR | LNR | LNR | LNR | LNR | LNR | LNR | LNR | LNR | LNR | LNR | LNR | LNR | LNR | LNR | LNR | LNR | LNR | LNR | LNR
LIMS Feed (15PP02) | 2013-11-05 | D/S | 16:00 | LNR | LNR | LNR | LNR | LNR | LNR | LNR | LNR | LNR | LNR | LNR | LNR | LNR | LNR | LNR | LNR | LNR | LNR | LNR | LNR | LNR | LNR | LNR | LNR | LNR | LNR | LNR | LNR | LNR | LNR | LNR | LNR | LNR | LNR | LNR | LNR | LNR | LNR | LNR | LNR | LNR | LNR | LNR | LNR | LNR | LNR | LNR | LNR | LNR | LNR | LNR | LNR | LNR | LNR | LNR | LNR | LNR | LNR | LNR | LNR | LNR | LNR | LNR | LNR | LNR | LNR | LNR | LNR | LNR | LNR | LNR | LNR | LNR | LNR | LNR | LNR | LNR | LNR | LNR | LNR | LNR | LNR | LNR | LNR | LNR | LNR | LNR | LNR | LNR | LNR | LNR | LNR | LNR | LNR | LNR | LNR | bad | [5 empty] | 1
Fine NMT | 2013-11-05 | D/S | 16:00 | LNR | LNR | LNR | LNR | LNR | LNR | LNR | LNR | LNR | LNR | LNR | LNR | LNR | LNR | LNR | LNR | LNR | LNR | LNR | LNR | LNR | LNR | LNR | LNR | LNR | LNR | LNR | LNR | LNR | LNR | LNR | LNR | LNR | LNR | LNR | LNR | LNR | LNR | LNR | LNR | LNR | LNR | LNR | LNR | LNR | LNR | LNR | LNR | LNR | LNR | LNR | LNR | LNR | LNR | LNR | LNR | LNR | LNR | LNR | LNR | LNR | LNR | LNR | LNR | LNR | LNR | LNR | LNR | LNR | LNR | LNR | LNR | LNR | LNR | LNR | LNR | LNR | LNR | LNR | LNR | LNR | LNR | LNR | LNR | LNR | LNR | LNR | LNR | LNR | LNR | LNR | LNR | LNR | LNR | LNR | LNR | bad |  |  | 1
Mag Con | 2013-11-05 | D/S | 16:00 | LNR | LNR | LNR | LNR | LNR | LNR | LNR | LNR | LNR | LNR | LNR | LNR | LNR | LNR | LNR | LNR | LNR | LNR | LNR | LNR | LNR | LNR | LNR | LNR | LNR | LNR | LNR | LNR | LNR | LNR | LNR | LNR | LNR | LNR | LNR | LNR | LNR | LNR | LNR | LNR | LNR | LNR | LNR | LNR | LNR | LNR | LNR | LNR | LNR | LNR | LNR | LNR | LNR | LNR | LNR | LNR | LNR | LNR | LNR | LNR | LNR | LNR | LNR | LNR | LNR | LNR | LNR | LNR | LNR | LNR | LNR | LNR | LNR | LNR | LNR | LNR | LNR | LNR | LNR | LNR | LNR | LNR | LNR | LNR | LNR | LNR | LNR | LNR | LNR | LNR | LNR | LNR | LNR | LNR | LNR | LNR | bad | [7 empty] | 1
Screened Fines (CV107) | 2013-11-05 | N/S | 04:00 | 6.5 | 1088.74 | 1574.15 | 2662.89 | 2595.44 | 4.285% | [6 empty] | 0.7122 | 20.016 | 4.2935 | 3.5813 | 17.89% | NA | [7 empty] | NA | NA | NA | NA | NA | NA | NA | NA | NA | 1.237 | 2.22 | 15.382 | 25.275 | 0.0169 | 0.286 | 0.029 | 0.118 | 3.667 | 8.662 | 0.4748 | 0.19 | 39.213 | 0.0273 | 27.426
LIMS Feed (15PP02) | 2013-11-05 | N/S | 04:00 | 3.76 | [5 empty] | N/A | N/A | N/A | N/A | 0.56 | N/A | 0.704 | 19.9238 | 5.6136 | 4.9096 | 24.64% | NA | [7 empty] | NA | NA | NA | NA | NA | NA | NA | NA | NA | 1.215 | 1.911 | 12.356 | 20.774 | 0.0136 | 0.342 | 0.076 | 0.101 | 3.609 | 10.599 | 0.5943 | 0.21 | 45.322 | 0.0253 | 31.698 | 0.038 | 0.371 | 1.639 | 1.853 | 0.001 | 0.029 | 0.014 | 0.007 | 0.402 | 15.615 | 1.2528 | 0.281 | 80.079 | 0.0296 | 56.007
Fine NMT | 2013-11-05 | N/S | 04:00 | 2.12 | [5 empty] | N/A | N/A | N/A | N/A | 0.56 | N/A | 0.732 | 20.1222 | 1.913 | 1.181 | 5.869% | NA | [7 empty] | NA | NA | NA | NA | NA | NA | NA | NA | NA | 1.699 | 2.523 | 19.074 | 31.944 | 0.0241 | 0.344 | 0.051 | 0.15 | 5.106 | 6.028 | 0.2853 | 0.149 | 28.275 | 0.0215 | 19.775 | 0.014 | 0.583 | 2.173 | 3.093 | -0.0009 | 0.075 | 0.001 | 0.017 | 0.621 | 18.501 | 1.1496 | 0.305 | 73.602 | 0.0373 | 51.477
Mag Con | 2013-11-05 | N/S | 04:00 | 7.36 | 1097.22 | 6723.5 | 7820.72 | 6996.77 | 12.25% | [6 empty] | 0.7064 | 8.4751 | 6.5607 | 5.8543 | 69.08% | 369.52 | [7 empty] | 0.13 | 0.06 | 2.99 | 33.55 | 63.21 | 54.03 | 54.66 | 89.04 | 71.85 | 0.209 | 0.795 | 2.842 | 3.605 | 0.0017 | 0.144 | 0.143 | 0.016 | 0.761 | 16.144 | 1.1415 | 0.287 | 75.646 | 0.0216 | 52.907 | [15 empty] | 0.089 | 0.751 | 2.75 | 3.393 | 0.0019 | 0.095 | 0.028 | 0.016 | 0.715 | 15.949 | 1.1542 | 0.285 | 75.871 | 0.0315 | 53.064 | [8 empty] | 0.3823794 | 99.96% | 99.95% | 99.14% | 90.06% | 72.95% | 58.33% | 43.54% | 19.44% | bad | [8 empty] | 1 | [9 empty] | 0.03518% | 0.01624% | 0.8092% | 9.079% | 17.11% | 14.62% | 14.79% | 24.1% | 19.44% | [6 empty] | 99.96% | 99.95% | 99.14% | 90.06% | 72.95% | 58.33% | 43.54% | 19.44%
Screened Fines (CV107) | 2013-11-06 | D/S | 16:00 | 5.52 | 1101.94 | 4917.44 | 6019.38 | 5762.9 | 5.216% | [6 empty] | 0.7023 | 21.629 | 5.7156 | 5.0133 | 23.18% | NA | [7 empty] | NA | NA | NA | NA | NA | NA | NA | NA | NA | 1.132 | 2.006 | 15.897 | 25.836 | 0.0172 | 0.246 | 0.031 | 0.097 | 3.557 | 7.748 | 0.4448 | 0.179 | 36.493 | 0.0227 | 25.523
LIMS Feed (15PP02) | 2013-11-06 | D/S | 16:00 | 5.76 | [11 empty] | 0.7424 | 20.7237 | 4.8075 | 4.0651 | 19.62% | NA | [7 empty] | NA | NA | NA | NA | NA | NA | NA | NA | NA | 1.476 | 2.133 | 16.421 | 27.024 | 0.0207 | 0.316 | 0.125 | 0.116 | 4.197 | 7.313 | 0.4316 | 0.169 | 35.774 | 0.0252 | 25.02 | 0.039 | 0.557 | 1.999 | 2.462 | 0.001 | 0.058 | 0.018 | 0.006 | 0.694 | 16.162 | 1.1971 | 0.286 | 77.229 | 0.0449 | 54.014
Fine NMT | 2013-11-06 | D/S | 16:00 | 6.56 | [11 empty] | 0.7172 | 22.1318 | 1.1284 | 0.4112 | 1.858% | NA | [7 empty] | NA | NA | NA | NA | NA | NA | NA | NA | NA | 1.719 | 2.361 | 19.892 | 32.912 | 0.0204 | 0.317 | 0.109 | 0.149 | 4.718 | 4.973 | 0.2567 | 0.137 | 25.88 | 0.0207 | 18.1 | I.S.
Mag Con | 2013-11-06 | D/S | 16:00 | 7.6 | 1090.24 | 4064.93 | 5155.17 | 4898.92 | 6.304% | [6 empty] | 0.7159 | 12.2625 | 9.0877 | 8.3718 | 68.27% | 348.56 | [7 empty] | 0 | 0.15 | 3.29 | 73.88 | 103.79 | 56.16 | 41.39 | 32.11 | 37.79 | 0.254 | 1.031 | 3.884 | 5.315 | 0.0035 | 0.162 | 0.128 | 0.023 | 1.055 | 15.869 | 1.0955 | 0.288 | 72.266 | 0.0276 | 50.543 | [15 empty] | 0.161 | 0.998 | 3.86 | 5.092 | 0.0029 | 0.121 | 0.029 | 0.024 | 1.029 | 15.939 | 1.1093 | 0.289 | 73.116 | 0.0244 | 51.137 | [8 empty] | 0.5700249 | 100% | 99.96% | 99.01% | 77.82% | 48.04% | 31.93% | 20.05% | 10.84% | bad | [8 empty] | 1 | [9 empty] | 0% | 0.04303% | 0.9439% | 21.2% | 29.78% | 16.11% | 11.87% | 9.212% | 10.84% | [6 empty] | 100% | 99.96% | 99.01% | 77.82% | 48.04% | 31.93% | 20.05% | 10.84%
Screened Fines (CV107) | 2013-11-06 | N/S | 04:00 | 7.86 | 1104.79 | 1896.45 | 3001.24 | 2933.4 | 3.577% | [6 empty] | 0.6947 | 20.4968 | 5.1971 | 4.5024 | 21.97% | NA | [7 empty] | NA | NA | NA | NA | NA | NA | NA | NA | NA | 1.508 | 2.118 | 16.132 | 26.925 | 0.0184 | 0.284 | 0.038 | 0.116 | 4.629 | 7.954 | 0.441 | 0.17 | 36.498 | 0.018 | 25.526
LIMS Feed (15PP02) | 2013-11-06 | N/S | 04:00 | 4.88 | [5 empty] | 3.7 | 6.5 | 760.32 | 203.7351 | 0.56 | 17.45% | 0.709 | 19.9478 | 3.2934 | 2.5844 | 12.96% | NA | [7 empty] | NA | NA | NA | NA | NA | NA | NA | NA | NA | 1.848 | 2.567 | 17.724 | 29.848 | 0.0182 | 0.332 | 0.179 | 0.136 | 4.419 | 6.3 | 0.3572 | 0.145 | 31.382 | 0.0139 | 21.949 | 0.034 | 0.485 | 1.841 | 2.412 | -0.0001 | 0.058 | 0.018 | 0.002 | 0.85 | 16.475 | 1.2038 | 0.293 | 78.882 | 0.0342 | 55.17
Fine NMT | 2013-11-06 | N/S | 04:00 | 6.36 | [5 empty] | 4 | 6.5 | 2542.56 | 634.015 | 0.56 | 43.73% | 0.7479 | 20.6183 | 1.0781 | 0.3302 | 1.601% | NA | [7 empty] | NA | NA | NA | NA | NA | NA | NA | NA | NA | 1.897 | 2.662 | 19.26 | 32.571 | 0.0207 | 0.317 | 0.094 | 0.156 | 4.573 | 5.918 | 0.2616 | 0.148 | 26.933 | 0.0188 | 18.837 | I.S.
Mag Con | 2013-11-06 | N/S | 04:00 | 6.12 | 1100.75 | 5516.13 | 6616.88 | 6146.89 | 8.52% | [6 empty] | 0.7092 | 9.4697 | 6.9896 | 6.2804 | 66.32% | 342.48 | [7 empty] | 0.03 | 0 | 3.86 | 69.66 | 96.58 | 51.75 | 35.97 | 44.54 | 40.09 | 0.239 | 1.051 | 3.792 | 5.301 | 0.003 | 0.158 | 0.122 | 0.019 | 1.143 | 16.343 | 1.0621 | 0.295 | 71.706 | 0.0388 | 50.151 | [15 empty] | 0.128 | 1.029 | 3.691 | 5.153 | 0.0022 | 0.126 | 0.03 | 0.017 | 1.1 | 16.53 | 1.0862 | 0.298 | 72.809 | 0.0441 | 50.923 | [8 empty] | 0.5493356 | 99.99% | 99.99% | 98.86% | 78.52% | 50.32% | 35.21% | 24.71% | 11.71% | bad | [8 empty] | 1 | [9 empty] | 0.00876% | 0% | 1.127% | 20.34% | 28.2% | 15.11% | 10.5% | 13.01% | 11.71% | [6 empty] | 99.99% | 99.99% | 98.86% | 78.52% | 50.32% | 35.21% | 24.71% | 11.71%
Screened Fines (CV107) | 2013-11-07 | D/S | 16:00 | 5.92 | 1103.89 | 5317.94 | 6421.83 | 6216.77 | 3.856% | [6 empty] | 0.6905 | 20.5376 | 5.132 | 4.4415 | 21.63% | NA | [7 empty] | NA | NA | NA | NA | NA | NA | NA | NA | NA | 1.36 | 2.043 | 15.905 | 26.14 | 0.0159 | 0.204 | 0.036 | 0.108 | 4.373 | 7.935 | 0.4615 | 0.173 | 37.74 | 0.0174 | 26.395
LIMS Feed (15PP02) | 2013-11-07 | D/S | 16:00 | 4.82 | [5 empty] | 3.5 | 6.5 | 841.94 | 238.6971 | 0.56 | 19.61% | 0.7137 | 20.2356 | 3.336 | 2.6223 | 12.96% | NA | [7 empty] | NA | NA | NA | NA | NA | NA | NA | NA | NA | 1.505 | 2.271 | 16.741 | 27.361 | 0.0218 | 0.292 | 0.149 | 0.119 | 3.945 | 6.998 | 0.4138 | 0.16 | 35.002 | 0.0056 | 24.48 | 0.022 | 0.314 | 1.469 | 1.559 | 0.0005 | 0.027 | 0.015 | 0.001 | 0.499 | 15.812 | 1.2392 | 0.285 | 80.64 | 0.026 | 56.399
Fine NMT | 2013-11-07 | D/S | 16:00 | 4.18 | [5 empty] | 3 | 6.5 | 965.57 | 319.69 | 0.56 | 26.49% | 0.695 | 20.159 | 0.9713 | 0.2763 | 1.371% | NA | [7 empty] | NA | NA | NA | NA | NA | NA | NA | NA | NA | 1.717 | 2.425 | 19.229 | 31.656 | 0.0224 | 0.335 | 0.125 | 0.146 | 4.594 | 5.641 | 0.2715 | 0.147 | 27.524 | 0.0187 | 19.25 | I.S.
Mag Con | 2013-11-07 | D/S | 16:00 | 9.34 | 1034.17 | 8743.5 | 9777.67 | 9069.99 | 8.094% | [6 empty] | 0.7201 | 9.7516 | 7.0422 | 6.3221 | 64.83% | 274.11 | [7 empty] | 0.14 | 0.16 | 3.32 | 56.88 | 79.99 | 42.79 | 33.26 | 26.1 | 31.47 | 0.215 | 0.952 | 3.385 | 4.486 | 0.0028 | 0.128 | 0.13 | 0.019 | 0.858 | 16.044 | 1.072 | 0.29 | 72.239 | 0.0289 | 50.524 | [15 empty] | 0.104 | 0.947 | 3.338 | 4.32 | 0.0027 | 0.101 | 0.025 | 0.019 | 0.82 | 16.319 | 1.1062 | 0.296 | 73.765 | 0.0327 | 51.591 | [8 empty] | 0.5678805 | 99.95% | 99.89% | 98.68% | 77.93% | 48.75% | 33.14% | 21% | 11.48% | bad | [8 empty] | 1 | [9 empty] | 0.05107% | 0.05837% | 1.211% | 20.75% | 29.18% | 15.61% | 12.13% | 9.522% | 11.48% | [6 empty] | 99.95% | 99.89% | 98.68% | 77.93% | 48.75% | 33.14% | 21% | 11.48%
Screened Fines (CV107) | 2013-11-07 | N/S | 04:00 | 7.1 | 1102.7 | 6493.97 | 7596.67 | 7173.72 | 6.513% | [6 empty] | 0.7115 | 19.8085 | 4.1348 | 3.4233 | 17.28% | NA | [7 empty] | NA | NA | NA | NA | NA | NA | NA | NA | NA | 1.026 | 1.908 | 15.859 | 25.116 | 0.0182 | 0.197 | 0.046 | 0.096 | 3.126 | 8.136 | 0.4879 | 0.179 | 38.087 | 0.0214 | 26.638
LIMS Feed (15PP02) | 2013-11-07 | N/S | 04:00 | 5.36 | [5 empty] | 4 | 6.5 | 1296.06 | 322.39 | 0.56 | 26.87% | 0.7332 | 20.3254 | 3.3101 | 2.5769 | 12.68% | NA | [7 empty] | NA | NA | NA | NA | NA | NA | NA | NA | NA | 1.349 | 2.04 | 17.235 | 27.773 | 0.0194 | 0.208 | 0.106 | 0.118 | 3.531 | 7.027 | 0.4284 | 0.165 | 34.612 | 0.0138 | 24.208 | 0.031 | 0.331 | 1.55 | 1.551 | 0.0005 | 0.036 | 0.018 | 0.004 | 0.418 | 15.492 | 1.2782 | 0.272 | 81.038 | 0.0244 | 56.678
Fine NMT | 2013-11-07 | N/S | 04:00 | 7.9 | [5 empty] | 4.9 | 6.5 | 3279 | 667.8571 | 0.56 | 44.58% | 0.7228 | 21.8828 | 1.2419 | 0.5191 | 2.372% | NA | [7 empty] | NA | NA | NA | NA | NA | NA | NA | NA | NA | 1.509 | 2.122 | 18.68 | 30.363 | 0.0222 | 0.241 | 0.104 | 0.128 | 4.045 | 6.72 | 0.314 | 0.164 | 29.477 | 0.0229 | 20.616 | 0.015 | 0.411 | 1.741 | 2.166 | -0.0001 | 0.038 | 0.007 | 0.012 | 0.307 | 19.189 | 1.1619 | 0.325 | 74.758 | 0.038 | 52.286
Mag Con | 2013-11-07 | N/S | 04:00 | 4.8 | 1052.16 | 4205.94 | 5258.1 | 4918.52 | 8.074% | [6 empty] | 0.7138 | 9.5009 | 6.4738 | 5.76 | 60.63% | 284.68 | [7 empty] | 0 | 0 | 2.97 | 58.08 | 77.92 | 41.65 | 33.24 | 39.92 | 30.9 | 0.225 | 0.943 | 3.629 | 4.74 | 0.0041 | 0.14 | 0.134 | 0.024 | 0.808 | 16.097 | 1.1183 | 0.288 | 73.44 | 0.0264 | 51.364 | [15 empty] | 0.12 | 0.905 | 3.443 | 4.435 | 0.0036 | 0.1 | 0.03 | 0.024 | 0.776 | 16.057 | 1.1245 | 0.286 | 73.586 | 0.0361 | 51.466 | [8 empty] | 0.5481667 | 100% | 100% | 98.96% | 78.55% | 51.18% | 36.55% | 24.88% | 10.85% | bad | [8 empty] | 1 | [9 empty] | 0% | 0% | 1.043% | 20.4% | 27.37% | 14.63% | 11.68% | 14.02% | 10.85% | [6 empty] | 100% | 100% | 98.96% | 78.55% | 51.18% | 36.55% | 24.88% | 10.85%
Screened Fines (CV107) | 2013-11-08 | D/S | 16:00 | 9.06 | 1100.2 | 8456.22 | 9556.42 | 9035.49 | 6.16% | [6 empty] | 0.7115 | 20.613 | 4.1498 | 3.4383 | 16.68% | NA | [7 empty] | NA | NA | NA | NA | NA | NA | NA | NA | NA | 1.144 | 1.913 | 16.985 | 26.777 | 0.0191 | 0.208 | 0.032 | 0.09 | 3.414 | 7.464 | 0.4493 | 0.164 | 35.452 | 0.0156 | 24.795
LIMS Feed (15PP02) | 2013-11-08 | D/S | 16:00 | 6.4 | [5 empty] | 4.1 | 6.5 | 1825.6 | 443.6829 | 0.56 | 31.15% | 0.7015 | 20.5224 | 4.3887 | 3.6872 | 17.97% | NA | [7 empty] | NA | NA | NA | NA | NA | NA | NA | NA | NA | 1.246 | 1.889 | 16.055 | 25.78 | 0.0196 | 0.195 | 0.096 | 0.102 | 3.468 | 7.645 | 0.4552 | 0.171 | 36.458 | 0.0226 | 25.498 | 0.03 | 0.415 | 1.697 | 1.653 | 0.0021 | 0.051 | 0.023 | 0.003 | 0.362 | 16.062 | 1.2712 | 0.281 | 80.505 | 0.0281 | 56.305
Fine NMT | 2013-11-08 | D/S | 16:00 | 6.38 | [5 empty] | 3.7 | 6.5 | 2887.39 | 778.6189 | 0.56 | 49.5% | 0.7213 | 21.0346 | 1.143 | 0.4217 | 2.005% | NA | [7 empty] | NA | NA | NA | NA | NA | NA | NA | NA | NA | 1.592 | 2.195 | 19.997 | 32.267 | 0.0258 | 0.201 | 0.07 | 0.129 | 4.394 | 5.373 | 0.2727 | 0.142 | 26.266 | 0.0204 | 18.37 | 0.01 | 0.707 | 2.497 | 3.374 | -0.0005 | 0.046 | 0.003 | 0.017 | 0.521 | 18.562 | 1.2059 | 0.303 | 71.577 | 0.0352 | 50.061
Mag Con | 2013-11-08 | D/S | 16:00 | 7.7 | 1101.13 | 7111.14 | 8212.27 | 7647.11 | 7.948% | [6 empty] | 0.7333 | 9.3304 | 7.2476 | 6.5143 | 69.82% | 424.82 | [7 empty] | 0.31 | 0.28 | 3.89 | 90.93 | 128.99 | 65.02 | 50.06 | 39.99 | 45.35 | 0.218 | 0.972 | 3.69 | 4.765 | 0.003 | 0.153 | 0.111 | 0.026 | 0.831 | 15.53 | 1.0846 | 0.276 | 71.818 | 0.026 | 50.23 | [15 empty] | 0.115 | 0.947 | 3.435 | 4.382 | 0.0022 | 0.122 | 0.032 | 0.02 | 0.765 | 15.61 | 1.1049 | 0.277 | 72.674 | 0.0194 | 50.828 | [8 empty] | 0.5781181 | 99.93% | 99.86% | 98.95% | 77.54% | 47.18% | 31.87% | 20.09% | 10.68% | bad | [8 empty] | 1 | [9 empty] | 0.07297% | 0.06591% | 0.9157% | 21.4% | 30.36% | 15.31% | 11.78% | 9.413% | 10.68% | [6 empty] | 99.93% | 99.86% | 98.95% | 77.54% | 47.18% | 31.87% | 20.09% | 10.68%
Screened Fines (CV107) | 2013-11-08 | N/S | 04:00 | 8.96 | 1088.56 | 8354.92 | 9443.48 | 8988.8 | 5.442% | [6 empty] | 0.7105 | 19.8348 | 5.169 | 4.4585 | 22.48% | NA | [7 empty] | NA | NA | NA | NA | NA | NA | NA | NA | NA | 1.183 | 1.925 | 15.935 | 25.695 | 0.0176 | 0.153 | 0.038 | 0.094 | 3.399 | 7.834 | 0.4602 | 0.173 | 37.012 | 0.0218 | 25.886
LIMS Feed (15PP02) | 2013-11-08 | N/S | 04:00 | 4.74 | [7 empty] | 1316.17 | #VALUE! | 0.56 | #VALUE! | 0.7029 | 19.5168 | 4.4243 | 3.7214 | 19.07% | NA | [7 empty] | NA | NA | NA | NA | NA | NA | NA | NA | NA | 1.259 | 1.856 | 15.834 | 25.286 | 0.0182 | 0.172 | 0.103 | 0.099 | 3.473 | 7.967 | 0.4764 | 0.177 | 37.576 | 0.0195 | 26.281 | 0.035 | 0.422 | 1.71 | 1.616 | 0.0016 | 0.043 | 0.02 | 0.004 | 0.348 | 15.817 | 1.2803 | 0.278 | 80.345 | 0.0285 | 56.193
Fine NMT | 2013-11-08 | N/S | 04:00 | 8.48 | [7 empty] | 3517.44 | #VALUE! | 0.56 | #VALUE! | 0.7414 | 20.6907 | 1.063 | 0.3216 | 1.554% | NA | [7 empty] | NA | NA | NA | NA | NA | NA | NA | NA | NA | 1.633 | 2.166 | 19.272 | 31.565 | 0.0243 | 0.21 | 0.074 | 0.122 | 4.605 | 5.623 | 0.2788 | 0.149 | 26.867 | 0.0175 | 18.791 | -0.019 | 0.383 | 1.701 | 2.134 | -0.0074 | 0.032 | -0.006 | 0.007 | 0.334 | 17.721 | 1.2384 | 0.292 | 75.718 | 0.0545 | 52.957
Mag Con | 2013-11-08 | N/S | 04:00 | 6.06 | 1095 | 5473.77 | 6568.77 | 6151.64 | 7.621% | [6 empty] | 0.7134 | 10.3982 | 7.401 | 6.6876 | 64.31% | 310.23 | [7 empty] | 0.22 | 0.33 | 3.72 | 57.33 | 71.63 | 46.54 | 34.47 | 47.76 | 48.23 | 0.198 | 0.872 | 3.32 | 4.214 | 0.0026 | 0.129 | 0.112 | 0.023 | 0.678 | 15.796 | 1.1369 | 0.28 | 74.321 | 0.0217 | 51.98 | [15 empty] | 0.102 | 0.834 | 3.157 | 3.905 | 0.0036 | 0.104 | 0.028 | 0.02 | 0.633 | 15.894 | 1.1537 | 0.283 | 75.368 | 0.0331 | 52.713 | [8 empty] | 0.4987547 | 99.93% | 99.82% | 98.62% | 80.14% | 57.05% | 42.05% | 30.94% | 15.55% | bad | [8 empty] | 1 | [9 empty] | 0.07092% | 0.1064% | 1.199% | 18.48% | 23.09% | 15% | 11.11% | 15.4% | 15.55% | [6 empty] | 99.93% | 99.82% | 98.62% | 80.14% | 57.05% | 42.05% | 30.94% | 15.55%
Screened Fines (CV107) | 2013-11-09 | D/S | 16:00 | 4.72 | 1101.96 | 4114.01 | 5215.97 | 4951.05 | 6.439% | [6 empty] | 0.714 | 20.038 | 4.7726 | 4.0586 | 20.25% | NA | [7 empty] | NA | NA | NA | NA | NA | NA | NA | NA | NA | 1.085 | 1.844 | 16.764 | 26.244 | 0.0179 | 0.155 | 0.039 | 0.112 | 3.109 | 7.843 | 0.4495 | 0.183 | 36.995 | 0.0163 | 25.874
LIMS Feed (15PP02) | 2013-11-09 | D/S | 16:00 | 3.1 | [7 empty] | 203.93 | #VALUE! | 0.56 | #VALUE! | 0.7066 | 19.7226 | 4.5613 | 3.8547 | 19.54% | I.S. | [7 empty] | NA | NA | NA | NA | NA | NA | NA | NA | NA | 1.63 | 2.077 | 14.431 | 24.7 | 0.0151 | 0.194 | 0.17 | 0.109 | 4.281 | 8.198 | 0.4917 | 0.175 | 39.001 | 0.0252 | 27.278 | 0.047 | 0.377 | 1.649 | 1.501 | 0.0015 | 0.033 | 0.017 | 0.003 | 0.301 | 15.337 | 1.2684 | 0.272 | 80.622 | 0.0217 | 56.387
Fine NMT | 2013-11-09 | D/S | 16:00 | 2.18 | [7 empty] | 821.43 | #VALUE! | 0.56 | #VALUE! | 0.7101 | 19.6335 | 1.2057 | 0.4956 | 2.524% | NA | [7 empty] | NA | NA | NA | NA | NA | NA | NA | NA | NA | 1.427 | 2.06 | 19.069 | 30.506 | 0.022 | 0.176 | 0.049 | 0.132 | 3.853 | 6.033 | 0.2875 | 0.161 | 27.91 | 0.0149 | 19.52 | 0.003 | 0.524 | 1.982 | 2.567 | 0.0011 | 0.057 | 0.001 | 0.017 | 0.322 | 19.701 | 1.1147 | 0.336 | 72.65 | 0.0355 | 50.811
Mag Con | 2013-11-09 | D/S | 16:00 | 3.4 | 1091.25 | 2813.1 | 3904.35 | 3667.71 | 8.412% | [6 empty] | 0.7195 | 10.0259 | 7.3451 | 6.6256 | 66.08% | 360.48 | [7 empty] | 0 | 0.05 | 3.4 | 81.88 | 116.66 | 57.39 | 37.64 | 31.7 | 48.23 | 0.213 | 0.974 | 3.584 | 4.419 | 0.003 | 0.14 | 0.133 | 0.025 | 0.647 | 15.965 | 1.0947 | 0.285 | 72.62 | 0.0241 | 50.791 | [15 empty] | 0.113 | 0.917 | 3.337 | 4.152 | 0.0035 | 0.106 | 0.036 | 0.028 | 0.61 | 15.912 | 1.1011 | 0.285 | 73.06 | 0.0189 | 51.098 | [8 empty] | 0.5825501 | 100% | 99.99% | 99.08% | 77.36% | 46.41% | 31.19% | 21.2% | 12.79% | bad | [8 empty] | 1 | [9 empty] | 0% | 0.01387% | 0.9432% | 22.71% | 32.36% | 15.92% | 10.44% | 8.794% | 13.38% | [6 empty] | 100% | 99.99% | 99.04% | 76.33% | 43.97% | 28.05% | 17.6% | 8.81%
Screened Fines (CV107) | 2013-11-09 | N/S | 04:00 | 10.14 | 972.68 | 649.21 | 1621.89 | 1575.7 | 7.115% | [6 empty] | 0.7176 | 20.306 | 4.759 | 4.0414 | 19.9% | NA | [7 empty] | NA | NA | NA | NA | NA | NA | NA | NA | NA | 1.117 | 1.847 | 16.624 | 26.549 | 0.0167 | 0.176 | 0.038 | 0.115 | 3.264 | 7.64 | 0.4454 | 0.18 | 36.088 | 0.0186 | 25.24
LIMS Feed (15PP02) | 2013-11-09 | N/S | 04:00 | 5.32 | [5 empty] | 3.8 | 6.5 | 1159.09 | 303.3132 | 0.56 | 24.21% | 0.7242 | 20.7083 | 3.2773 | 2.5531 | 12.33% | NA | [7 empty] | NA | NA | NA | NA | NA | NA | NA | NA | NA | 1.378 | 1.918 | 17.995 | 28.556 | 0.0206 | 0.186 | 0.177 | 0.122 | 3.303 | 6.314 | 0.3815 | 0.154 | 32.173 | 0.0184 | 22.502 | 0.032 | 0.417 | 1.681 | 1.676 | 0.0014 | 0.04 | 0.022 | 0.004 | 0.327 | 15.905 | 1.2654 | 0.282 | 80.371 | 0.034 | 56.212
Fine NMT | 2013-11-09 | N/S | 04:00 | 7.68 | [5 empty] | 4.8 | 6.5 | 3146.52 | 654.1708 | 0.56 | 44.1% | 0.6995 | 20.375 | 0.9137 | 0.2142 | 1.051% | NA | [7 empty] | NA | NA | NA | NA | NA | NA | NA | NA | NA | 1.573 | 2.013 | 18.944 | 30.903 | 0.0223 | 0.211 | 0.169 | 0.141 | 4.056 | 6.194 | 0.295 | 0.166 | 28.442 | 0.0172 | 19.893 | I.S. | I.S. | I.S. | I.S. | I.S. | I.S. | I.S. | I.S. | I.S. | I.S. | I.S. | I.S. | I.S. | I.S. | I.S.
Mag Con | 2013-11-09 | N/S | 04:00 | 4.78 | 1104.11 | 4187.03 | 5291.14 | 4963.65 | 7.822% | [6 empty] | 0.7284 | 10.4258 | 6.8562 | 6.1278 | 58.78% | NA | [7 empty] | NA | NA | NA | NA | NA | NA | NA | NA | NA | 0.246 | 0.986 | 3.697 | 4.704 | 0.0034 | 0.138 | 0.147 | 0.027 | 0.709 | 15.923 | 1.0997 | 0.285 | 72.723 | 0.0303 | 50.862 | [15 empty] | 0.11 | 0.938 | 3.488 | 4.302 | 0.0037 | 0.11 | 0.027 | 0.022 | 0.644 | 16.209 | 1.1205 | 0.289 | 74.209 | 0.0337 | 51.902 | [17 empty] | bad | [8 empty] | 1
Screened Fines (CV107) | 2013-11-10 | D/S | 16:00 | 7.64 | 1091.58 | 1845.59 | 2937.17 | 2818.45 | 6.433% | [6 empty] | 0.7169 | 19.9106 | 4.8635 | 4.1466 | 20.83% | NA | [7 empty] | NA | NA | NA | NA | NA | NA | NA | NA | NA | 1.167 | 1.998 | 16.738 | 27.273 | 0.0197 | 0.141 | 0.043 | 0.136 | 3.228 | 7.592 | 0.437 | 0.178 | 36.079 | 0.015 | 25.234
LIMS Feed (15PP02) | 2013-11-10 | D/S | 16:00 | 6.86 | [5 empty] | 4.75 | 6.5 | 1994.87 | 418.6042 | 0.56 | 31.56% | 0.7288 | 20.4901 | 4.487 | 3.7582 | 18.34% | NA | [7 empty] | NA | NA | NA | NA | NA | NA | NA | NA | NA | 1.348 | 1.881 | 15.277 | 25.155 | 0.0202 | 0.209 | 0.187 | 0.135 | 3.307 | 8.556 | 0.4903 | 0.192 | 39.032 | 0.0211 | 27.299 | 0.036 | 0.319 | 1.554 | 1.49 | 0.0016 | 0.028 | 0.02 | 0.007 | 0.305 | 15.533 | 1.2718 | 0.277 | 80.629 | 0.035 | 56.392
Fine NMT | 2013-11-10 | D/S | 16:00 | 6.42 | [5 empty] | 5 | 6.5 | 3810.68 | 760.836 | 0.56 | 64.92% | 0.7088 | 20.1996 | 0.8234 | 0.1146 | 0.5673% | NA | [7 empty] | NA | NA | NA | NA | NA | NA | NA | NA | NA | 2.392 | 2.253 | 19.367 | 32.138 | 0.025 | 0.43 | 1.054 | 0.186 | 4.033 | 5.458 | 0.265 | 0.147 | 26.215 | 0.0101 | 18.335 | I.S. | I.S. | I.S. | I.S. | I.S. | I.S. | I.S. | I.S. | I.S. | I.S. | I.S. | I.S. | I.S. | I.S. | I.S.
Mag Con | 2013-11-10 | D/S | 16:00 | 12.34 | 1038.03 | 11740 | 12778.03 | 11800 | 8.331% | [6 empty] | 0.7131 | 9.4105 | 7.026 | 6.3129 | 67.08% | NA | [7 empty] | NA | NA | NA | NA | NA | NA | NA | NA | NA | 0.189 | 0.95 | 3.522 | 4.625 | 0.0046 | 0.127 | 0.111 | 0.03 | 0.68 | 15.955 | 1.1021 | 0.285 | 72.54 | 0.0321 | 50.734 | [15 empty] | 0.117 | 0.953 | 3.474 | 4.456 | 0.0035 | 0.094 | 0.028 | 0.029 | 0.657 | 16.044 | 1.1141 | 0.291 | 73.032 | 0.0368 | 51.079 | [17 empty] | bad | [8 empty] | 1
Screened Fines (CV107) | 2013-11-10 | N/S | 04:00 | 8.14 | 1015.29 | 7523.68 | 8538.97 | 8204.87 | 4.441% | [6 empty] | 0.6948 | 20.0402 | 5.2913 | 4.5965 | 22.94% | NA | [7 empty] | NA | NA | NA | NA | NA | NA | NA | NA | NA | 1.232 | 2.05 | 14.994 | 25.267 | 0.0156 | 0.149 | 0.02 | 0.154 | 3.817 | 8.69 | 0.4653 | 0.196 | 38.86 | 0.019 | 27.178
LIMS Feed (15PP02) | 2013-11-10 | N/S | 04:00 | 3.88 | [11 empty] | 0.7442 | 21.7834 | 2.4354 | 1.6912 | 7.764% | NA | [7 empty] | NA | NA | NA | NA | NA | NA | NA | NA | NA | 1.482 | 2.179 | 16.51 | 27.854 | 0.0165 | 0.157 | 0.11 | 0.195 | 3.549 | 7.162 | 0.3871 | 0.173 | 34.434 | 0.0171 | 24.083 | 0.033 | 0.43 | 1.769 | 1.769 | 0.0011 | 0.031 | 0.02 | 0.005 | 0.449 | 15.901 | 1.2031 | 0.296 | 80.198 | 0.0273 | 56.09
Fine NMT | 2013-11-10 | N/S | 04:00 | 8.62 | [11 empty] | 0.7091 | 20.634 | 0.885 | 0.1759 | 0.8525% | NA | [7 empty] | NA | NA | NA | NA | NA | NA | NA | NA | NA | 1.657 | 2.325 | 18.033 | 30.873 | 0.0202 | 0.18 | 0.076 | 0.208 | 4.259 | 6.801 | 0.2725 | 0.176 | 28.844 | 0.019 | 20.174 | I.S. | I.S. | I.S. | I.S. | I.S. | I.S. | I.S. | I.S. | I.S. | I.S. | I.S. | I.S. | I.S. | I.S. | I.S.
Mag Con | 2013-11-10 | N/S | 04:00 | 5.12 | 1097.38 | 4529.32 | 5626.7 | 5260.52 | 8.085% | [6 empty] | 0.705 | 10.8506 | 6.6435 | 5.9385 | 54.73% | NA | [7 empty] | NA | NA | NA | NA | NA | NA | NA | NA | NA | 0.223 | 0.965 | 3.746 | 5.203 | 0.0036 | 0.11 | 0.123 | 0.051 | 0.772 | 16.734 | 1.0367 | 0.313 | 71.25 | 0.0281 | 49.832 | [15 empty] | 0.126 | 0.978 | 3.625 | 5.024 | 0.004 | 0.069 | 0.033 | 0.051 | 0.731 | 16.982 | 1.0428 | 0.317 | 71.958 | 0.0218 | 50.327 | [17 empty] | bad | [8 empty] | 1
Screened Fines (CV107) | 2013-11-11 | D/S | 16:00 | 5.9 | 1094.37 | 5290.98 | 6385.35 | 6116.55 | 5.08% | [6 empty] | 0.7019 | 21.3466 | 5.0821 | 4.3802 | 20.52% | NA | [7 empty] | NA | NA | NA | NA | NA | NA | NA | NA | NA | 1.292 | 1.956 | 15.677 | 26.273 | 0.016 | 0.129 | 0.022 | 0.17 | 3.656 | 8.222 | 0.4441 | 0.186 | 37.378 | 0.0188 | 26.142
LIMS Feed (15PP02) | 2013-11-11 | D/S | 16:00 | 6.74 | [11 empty] | 0.7146 | 20.8239 | 2.5995 | 1.8849 | 9.052% | NA | [7 empty] | NA | NA | NA | NA | NA | NA | NA | NA | NA | 1.613 | 2.169 | 18.338 | 30.005 | 0.017 | 0.197 | 0.223 | 0.188 | 3.32 | 6.196 | 0.3606 | 0.156 | 32.286 | 0.0184 | 22.581 | 0.036 | 0.394 | 1.678 | 1.77 | 0.0005 | 0.033 | 0.016 | 0.011 | 0.445 | 15.942 | 1.2214 | 0.288 | 80.51 | 0.0272 | 56.309
Fine NMT | 2013-11-11 | D/S | 16:00 | 9.1 | [11 empty] | 0.7082 | 20.4756 | 0.9553 | 0.2471 | 1.207% | NA | [7 empty] | NA | NA | NA | NA | NA | NA | NA | NA | NA | 1.903 | 2.198 | 19.141 | 32.53 | 0.022 | 0.221 | 0.16 | 0.199 | 4.671 | 5.953 | 0.2615 | 0.16 | 27.292 | 0.0188 | 19.088 | I.S. | I.S. | I.S. | I.S. | I.S. | I.S. | I.S. | I.S. | I.S. | I.S. | I.S. | I.S. | I.S. | I.S. | I.S.
Mag Con | 2013-11-11 | D/S | 16:00 | 10.14 | 1102.26 | 4800.21 | 5902.47 | 5505.5 | 8.27% | [6 empty] | 0.7083 | 11.2475 | 7.6505 | 6.9422 | 61.72% | NA | [7 empty] | NA | NA | NA | NA | NA | NA | NA | NA | NA | 0.236 | 0.906 | 3.786 | 5.178 | 0.004 | 0.138 | 0.119 | 0.046 | 0.847 | 16.196 | 1.0387 | 0.298 | 70.757 | 0.0265 | 49.487 | [15 empty] | 0.121 | 0.91 | 3.541 | 4.85 | 0.0031 | 0.104 | 0.025 | 0.047 | 0.792 | 16.363 | 1.0553 | 0.296 | 71.541 | 0.0288 | 50.036 | [17 empty] | bad | [8 empty] | 1
Screened Fines (CV107) | 2013-11-11 | N/S | 04:00 | 5.96 | 972.62 | 5349.26 | 6321.88 | 5997.9 | 6.057% | [6 empty] | 0.7014 | 17.5285 | 4.1895 | 3.4881 | 19.9% | NA | [7 empty] | NA | NA | NA | NA | NA | NA | NA | NA | NA | 1.203 | 1.927 | 15.616 | 25.418 | 0.0144 | 0.174 | 0.029 | 0.121 | 3.563 | 8.242 | 0.4521 | 0.185 | 37.228 | 0.023 | 26.038
LIMS Feed (15PP02) | 2013-11-11 | N/S | 04:00 | 4.18 | [11 empty] | 0.7427 | 19.6939 | 4.0515 | 3.3088 | 16.8% | NA | [7 empty] | NA | NA | NA | NA | NA | NA | NA | NA | NA | 1.396 | 2.049 | 17.16 | 27.513 | 0.0166 | 0.178 | 0.147 | 0.139 | 3.289 | 7.376 | 0.4092 | 0.168 | 34.922 | 0.0176 | 24.424 | 0.031 | 0.426 | 1.794 | 1.922 | 0.0013 | 0.026 | 0.013 | 0.008 | 0.365 | 16.56 | 1.1792 | 0.294 | 77.687 | 0.0365 | 54.334
Fine NMT | 2013-11-11 | N/S | 04:00 | 6.12 | [11 empty] | 0.6957 | 21.2886 | 0.864 | 0.1683 | 0.7906% | NA | [7 empty] | NA | NA | NA | NA | NA | NA | NA | NA | NA | 1.666 | 2.284 | 19.986 | 32.274 | 0.0194 | 0.192 | 0.142 | 0.165 | 4.097 | 5.479 | 0.2537 | 0.145 | 26.086 | 0.0062 | 18.245 | I.S. | I.S. | I.S. | I.S. | I.S. | I.S. | I.S. | I.S. | I.S. | I.S. | I.S. | I.S. | I.S. | I.S. | I.S.
Mag Con | 2013-11-11 | N/S | 04:00 | 4 | 1059.19 | 3398.22 | 4457.41 | 4168.27 | 8.509% | [6 empty] | 0.715 | 11.9865 | 7.6216 | 6.9066 | 57.62% | NA | [7 empty] | NA | NA | NA | NA | NA | NA | NA | NA | NA | 0.22 | 0.923 | 3.61 | 4.724 | 0.0036 | 0.106 | 0.116 | 0.033 | 0.73 | 16.406 | 1.0417 | 0.296 | 71.458 | 0.0363 | 49.977 | [15 empty] | 0.14 | 0.923 | 3.547 | 4.543 | 0.0031 | 0.079 | 0.039 | 0.033 | 0.713 | 16.423 | 1.0512 | 0.295 | 71.895 | 0.0309 | 50.283 | [17 empty] | bad | [8 empty] | 1
Screened Fines (CV107) | 2013-11-13 | D/S | 17:10 | 10.74 | 1094.82 | 2086.44 | 3181.26 | 3086.79 | 4.528% | [6 empty] | 0.707 | 21.0964 | 5.4999 | 4.7929 | 22.72% | NA | [7 empty] | NA | NA | NA | NA | NA | NA | NA | NA | NA | 1.008 | 1.725 | 15.238 | 23.616 | 0.0168 | 0.168 | 0.021 | 0.093 | 3.282 | 8.538 | 0.4839 | 0.19 | 39.99 | 0.0209 | 27.969
LIMS Feed (15PP02) | 2013-11-13 | D/S | 17:10 | 6.44 | [11 empty] | 0.6986 | 22.0847 | 6.4666 | 5.768 | 26.12% | NA | [7 empty] | NA | NA | NA | NA | NA | NA | NA | NA | NA | 1.167 | 1.681 | 13.98 | 21.998 | 0.0163 | 0.213 | 0.119 | 0.094 | 3.452 | 9.463 | 0.53 | 0.201 | 42.764 | 0.0284 | 29.909 | 0.033 | 0.33 | 1.582 | 1.547 | 0.0017 | 0.035 | 0.016 | 0.004 | 0.421 | 16.121 | 1.2123 | 0.287 | 79.602 | 0.0321 | 55.674
Fine NMT | 2013-11-13 | D/S | 17:10 | 7.64 | [11 empty] | 0.7318 | 20.5123 | 0.9992 | 0.2674 | 1.304% | NA | [7 empty] | NA | NA | NA | NA | NA | NA | NA | NA | NA | 1.551 | 2.126 | 19.777 | 31.048 | 0.0204 | 0.225 | 0.115 | 0.135 | 4.239 | 5.666 | 0.2495 | 0.154 | 27.678 | 0.0153 | 19.358 | I.S. | I.S. | I.S. | I.S. | I.S. | I.S. | I.S. | I.S. | I.S. | I.S. | I.S. | I.S. | I.S. | I.S. | I.S.
Mag Con | 2013-11-13 | D/S | 17:10 | 12.44 | 988.76 | 2402.04 | 3390.8 | 3211.98 | 7.445% | [6 empty] | 0.6955 | 10.872 | 7.754 | 7.0585 | 64.92% | 235.2 | [7 empty] | 0 | 0.04 | 3.48 | 55.57 | 71.8 | 34.64 | 25.05 | 19.22 | 25.4 | 0.215 | 0.869 | 3.474 | 4.502 | 0.0033 | 0.119 | 0.121 | 0.02 | 0.815 | 16.092 | 1.0536 | 0.29 | 71.867 | 0.0273 | 50.264 | [15 empty] | 0.131 | 0.84 | 3.502 | 4.539 | 0.0025 | 0.097 | 0.023 | 0.027 | 0.878 | 16.122 | 1.0729 | 0.291 | 72.451 | 0.0298 | 50.672 | [8 empty] | 0.6474537 | 100% | 99.98% | 98.5% | 74.88% | 44.35% | 29.62% | 18.97% | 10.8% | bad | [8 empty] | 1 | [9 empty] | 0% | 0.01701% | 1.48% | 23.63% | 30.53% | 14.73% | 10.65% | 8.172% | 10.8% | [6 empty] | 100% | 99.98% | 98.5% | 74.88% | 44.35% | 29.62% | 18.97% | 10.8%
Screened Fines (CV107) | 2013-11-13 | N/S | 05:00 | 8.98 | 1060.88 | 1609.02 | 2669.9 | 2562.03 | 6.704% | [6 empty] | 0.7129 | 20.4024 | 5.172 | 4.4591 | 21.86% | NA | [7 empty] | NA | NA | NA | NA | NA | NA | NA | NA | NA | 0.855 | 1.667 | 15.709 | 23.57 | 0.0132 | 0.114 | 0.016 | 0.096 | 2.623 | 8.682 | 0.4814 | 0.202 | 39.795 | 0.0215 | 27.833
LIMS Feed (15PP02) | 2013-11-13 | N/S | 05:00 | 5.24 | [11 empty] | 0.6953 | 20.3518 | 5.0155 | 4.3202 | 21.23% | NA | [7 empty] | NA | NA | NA | NA | NA | NA | NA | NA | NA | 1.013 | 1.671 | 15.674 | 23.835 | 0.0165 | 0.194 | 0.086 | 0.101 | 2.836 | 8.546 | 0.4726 | 0.192 | 39.446 | 0.0086 | 27.588 | 0.026 | 0.412 | 1.717 | 1.985 | 0.0029 | 0.029 | 0.012 | 0.006 | 0.497 | 16.843 | 1.2152 | 0.3 | 79.044 | 0.0421 | 55.284
Fine NMT | 2013-11-13 | N/S | 05:00 | 4.06 | [11 empty] | 0.7069 | 20.5386 | 1.0491 | 0.3422 | 1.666% | NA | [7 empty] | NA | NA | NA | NA | NA | NA | NA | NA | NA | 1.32 | 2.007 | 19.646 | 30.118 | 0.0188 | 0.229 | 0.133 | 0.13 | 3.483 | 6.216 | 0.2877 | 0.164 | 29.537 | 0.0182 | 20.659 | I.S. | I.S. | I.S. | I.S. | I.S. | I.S. | I.S. | I.S. | I.S. | I.S. | I.S. | I.S. | I.S. | I.S. | I.S.
Mag Con | 2013-11-13 | N/S | 05:00 | 7.28 | 1053.56 | 1731.6 | 2785.16 | 2634.1 | 8.724% | [6 empty] | 0.7019 | 10.5126 | 6.9358 | 6.2339 | 59.3% | 212.94 | [7 empty] | 0.12 | 0.23 | 2.13 | 45.42 | 67.93 | 34.02 | 20.91 | 21.05 | 21.13 | 0.222 | 0.883 | 3.688 | 5.103 | 0.0053 | 0.112 | 0.129 | 0.027 | 0.915 | 15.912 | 1.0785 | 0.287 | 71.407 | 0.0262 | 49.942 | [15 empty] | 0.144 | 0.879 | 3.603 | 4.972 | 0.0055 | 0.076 | 0.018 | 0.029 | 0.939 | 16.072 | 1.081 | 0.293 | 71.954 | 0.0312 | 50.325 | [8 empty] | 0.579528 | 99.94% | 99.84% | 98.84% | 77.51% | 45.6% | 29.63% | 19.81% | 9.923% | bad | [8 empty] | 1 | [9 empty] | 0.05635% | 0.108% | 1% | 21.33% | 31.9% | 15.98% | 9.82% | 9.885% | 9.923% | [6 empty] | 99.94% | 99.84% | 98.84% | 77.51% | 45.6% | 29.63% | 19.81% | 9.923%
Screened Fines (CV107) | 2013-11-12 | N/S | 04:00 | 6.18 | 1090.09 | 5573.77 | 6663.86 | 6501.48 | 2.913% | [6 empty] | 0.7001 | 21.8609 | 6.4158 | 5.7157 | 26.15% | NA | [7 empty] | NA | NA | NA | NA | NA | NA | NA | NA | NA | 1.171 | 1.903 | 14.267 | 23.201 | 0.0155 | 0.182 | 0.039 | 0.105 | 3.866 | 9.114 | 0.501 | 0.189 | 40.742 | 0.0159 | 28.495
LIMS Feed (15PP02) | 2013-11-12 | N/S | 04:00 | 3.02 | [11 empty] | 0.7199 | 20.6082 | 6.7549 | 6.035 | 29.28% | NA | [7 empty] | NA | NA | NA | NA | NA | NA | NA | NA | NA | 1.263 | 1.637 | 11.883 | 19.87 | 0.0132 | 0.198 | 0.106 | 0.097 | 3.979 | 10.763 | 0.597 | 0.225 | 46.217 | 0.0172 | 32.324 | 0.035 | 0.322 | 1.493 | 1.505 | 0.0018 | 0.03 | 0.018 | 0.006 | 0.423 | 15.926 | 1.2154 | 0.284 | 79.573 | 0.0308 | 55.653
Fine NMT | 2013-11-12 | N/S | 04:00 | 3.04 | [11 empty] | 0.6899 | 21.4534 | 0.8688 | 0.1789 | 0.8339% | NA | [7 empty] | NA | NA | NA | NA | NA | NA | NA | NA | NA | 1.426 | 2.104 | 20.475 | 31.293 | 0.0205 | 0.184 | 0.182 | 0.168 | 3.208 | 5.429 | 0.2595 | 0.147 | 26.866 | 0.0104 | 18.79 | I.S. | I.S. | I.S. | I.S. | I.S. | I.S. | I.S. | I.S. | I.S. | I.S. | I.S. | I.S. | I.S. | I.S. | I.S.
Mag Con | 2013-11-12 | N/S | 04:00 | 3.02 | 1015.83 | 2434.06 | 3449.89 | 3256.41 | 7.949% | [6 empty] | 0.7369 | 11.2723 | 7.8046 | 7.0677 | 62.7% | NA | [7 empty] | NA | NA | NA | NA | NA | NA | NA | NA | NA | 0.213 | 0.859 | 3.394 | 4.644 | 0.0031 | 0.106 | 0.12 | 0.033 | 0.759 | 16.312 | 1.0467 | 0.296 | 71.593 | 0.0183 | 50.072 | [15 empty] | 0.118 | 0.827 | 3.266 | 4.383 | 0.0039 | 0.06 | 0.024 | 0.03 | 0.677 | 16.387 | 1.0569 | 0.293 | 72.08 | 0.0303 | 50.413 | [17 empty] | bad | [8 empty] | 1
Screened Fines (CV107) | 2013-11-14 | D/S | 16:00 | LNR | LNR | LNR | LNR | LNR | LNR | LNR | LNR | LNR | LNR | LNR | LNR | LNR | LNR | LNR | LNR | LNR | LNR | LNR | LNR | LNR | LNR | LNR | LNR | LNR | LNR | LNR | LNR | LNR | LNR | LNR | LNR | LNR | LNR | LNR | LNR | LNR | LNR | LNR | LNR | LNR | LNR | LNR | LNR | LNR | LNR | LNR | LNR | LNR | LNR | LNR | LNR | LNR | LNR | LNR | LNR | LNR | LNR | LNR | LNR | LNR | LNR | LNR | LNR | LNR | LNR | LNR | LNR | LNR | LNR | LNR | LNR | LNR | LNR | LNR | LNR | LNR | LNR | LNR | LNR | LNR | LNR | LNR | LNR | LNR | LNR | LNR | LNR | LNR | LNR | LNR | LNR | LNR | LNR | LNR | LNR
LIMS Feed (15PP02) | 2013-11-14 | D/S | 16:00 | LNR | LNR | LNR | LNR | LNR | LNR | LNR | LNR | LNR | LNR | LNR | LNR | LNR | LNR | LNR | LNR | LNR | LNR | LNR | LNR | LNR | LNR | LNR | LNR | LNR | LNR | LNR | LNR | LNR | LNR | LNR | LNR | LNR | LNR | LNR | LNR | LNR | LNR | LNR | LNR | LNR | LNR | LNR | LNR | LNR | LNR | LNR | LNR | LNR | LNR | LNR | LNR | LNR | LNR | LNR | LNR | LNR | LNR | LNR | LNR | LNR | LNR | LNR | LNR | LNR | LNR | LNR | LNR | LNR | LNR | LNR | LNR | LNR | LNR | LNR | LNR | LNR | LNR | LNR | LNR | LNR | LNR | LNR | LNR | LNR | LNR | LNR | LNR | LNR | LNR | LNR | LNR | LNR | LNR | LNR | LNR | bad | [5 empty] | 1
Fine NMT | 2013-11-14 | D/S | 16:00 | LNR | LNR | LNR | LNR | LNR | LNR | LNR | LNR | LNR | LNR | LNR | LNR | LNR | LNR | LNR | LNR | LNR | LNR | LNR | LNR | LNR | LNR | LNR | LNR | LNR | LNR | LNR | LNR | LNR | LNR | LNR | LNR | LNR | LNR | LNR | LNR | LNR | LNR | LNR | LNR | LNR | LNR | LNR | LNR | LNR | LNR | LNR | LNR | LNR | LNR | LNR | LNR | LNR | LNR | LNR | LNR | LNR | LNR | LNR | LNR | LNR | LNR | LNR | LNR | LNR | LNR | LNR | LNR | LNR | LNR | LNR | LNR | LNR | LNR | LNR | LNR | LNR | LNR | LNR | LNR | LNR | LNR | LNR | LNR | LNR | LNR | LNR | LNR | LNR | LNR | LNR | LNR | LNR | LNR | LNR | LNR | bad |  |  | 1
Mag Con | 2013-11-14 | D/S | 16:00 | LNR | LNR | LNR | LNR | LNR | LNR | LNR | LNR | LNR | LNR | LNR | LNR | LNR | LNR | LNR | LNR | LNR | LNR | LNR | LNR | LNR | LNR | LNR | LNR | LNR | LNR | LNR | LNR | LNR | LNR | LNR | LNR | LNR | LNR | LNR | LNR | LNR | LNR | LNR | LNR | LNR | LNR | LNR | LNR | LNR | LNR | LNR | LNR | LNR | LNR | LNR | LNR | LNR | LNR | LNR | LNR | LNR | LNR | LNR | LNR | LNR | LNR | LNR | LNR | LNR | LNR | LNR | LNR | LNR | LNR | LNR | LNR | LNR | LNR | LNR | LNR | LNR | LNR | LNR | LNR | LNR | LNR | LNR | LNR | LNR | LNR | LNR | LNR | LNR | LNR | LNR | LNR | LNR | LNR | LNR | LNR | bad | [7 empty] | 1
Screened Fines (CV107) | 2013-11-14 | N/S | 05:00 | 9.14 | 972.56 | 1631.36 | 2603.92 | 2454.83 | 9.139% | [6 empty] | 0.7201 | 20.9792 | 4.7219 | 4.0018 | 19.08% | 217.45 | [7 empty] | 18.82 | 14.84 | 68.6 | 55.01 | 26.59 | 11.44 | 8.2 | 9.71 | 4.24 | 0.553 | 1.561 | 16.726 | 23.503 | 0.0165 | 0.12 | 0.025 | 0.072 | 1.744 | 8.034 | 0.4545 | 0.187 | 39.03 | 0.0185 | 27.298 | [38 empty] | 2.567863 | 91.35% | 84.52% | 52.97% | 27.68% | 15.45% | 10.19% | 6.415% | 1.95% | [19 empty] | 8.655% | 6.825% | 31.55% | 25.3% | 12.23% | 5.261% | 3.771% | 4.465% | 1.95% | [6 empty] | 91.35% | 84.52% | 52.97% | 27.68% | 15.45% | 10.19% | 6.415% | 1.95%
LIMS Feed (15PP02) | 2013-11-14 | N/S | 05:00 | 5.12 | [11 empty] | 0.7081 | 20.0063 | 6.5977 | 5.8896 | 29.44% | NA | [7 empty] | NA | NA | NA | NA | NA | NA | NA | NA | NA | 0.791 | 1.552 | 13.122 | 19.426 | 0.0142 | 0.226 | 0.138 | 0.069 | 2.309 | 10.548 | 0.5884 | 0.224 | 46.623 | 0.02 | 32.608 | 0.023 | 0.413 | 1.696 | 1.896 | 0.0035 | 0.024 | 0.013 | 0.004 | 0.488 | 16.467 | 1.2239 | 0.287 | 78.254 | 0.0238 | 54.731
Fine NMT | 2013-11-14 | N/S | 05:00 | 5.28 | [11 empty] | 0.724 | 21.2805 | 0.9484 | 0.2244 | 1.054% | NA | [7 empty] | NA | NA | NA | NA | NA | NA | NA | NA | NA | 1.144 | 1.892 | 20.17 | 29.693 | 0.0183 | 0.219 | 0.1 | 0.113 | 3.122 | 5.914 | 0.2823 | 0.159 | 29.6 | 0.015 | 20.703 | i.s. | i.s. | i.s. | i.s. | i.s. | i.s. | i.s. | i.s. | i.s. | i.s. | i.s. | i.s. | i.s. | i.s. | i.s.
Mag Con | 2013-11-14 | N/S | 05:00 | 6.82 | 1101.8 | 2557.1 | 3658.9 | 3381.9 | 10.83% | [6 empty] | 0.7021 | 10.975 | 7.0786 | 6.3765 | 58.1% | NA | [7 empty] | NA | NA | NA | NA | NA | NA | NA | NA | NA | 0.267 | 0.868 | 3.577 | 4.732 | 0.0068 | 0.121 | 0.16 | 0.019 | 0.872 | 16.358 | 1.1084 | 0.293 | 73.351 | 0.0339 | 51.301 | [15 empty] | 0.137 | 0.862 | 3.555 | 4.692 | 0.0062 | 0.089 | 0.021 | 0.02 | 0.896 | 16.286 | 1.1026 | 0.289 | 73.291 | 0.0334 | 51.26 | [17 empty] | bad | [8 empty] | 1
Screened Fines (CV107) | 2013-11-15 | D/S | 15:30 | 9.08 | 1093.98 | 2178.26 | 3272.24 | 3148.95 | 5.66% | [6 empty] | 0.6988 | 21.557 | 6.3725 | 5.6737 | 26.32% | NA | [7 empty] | NA | NA | NA | NA | NA | NA | NA | NA | NA | 0.883 | 1.724 | 15.298 | 22.845 | 0.0164 | 0.199 | 0.03 | 0.081 | 2.781 | 8.7 | 0.5073 | 0.19 | 41.931 | 0.0111 | 29.326
LIMS Feed (15PP02) | 2013-11-15 | D/S | 15:30 | 7.72 | [11 empty] | 0.7161 | 20.6468 | 3.9544 | 3.2383 | 15.68% | NA | [7 empty] | NA | NA | NA | NA | NA | NA | NA | NA | NA | 1.127 | 1.733 | 16.581 | 24.441 | 0.0179 | 0.303 | 0.246 | 0.088 | 2.914 | 7.745 | 0.4669 | 0.179 | 38.675 | 0.0191 | 27.049 | 0.023 | 0.413 | 1.696 | 1.896 | 0.0035 | 0.024 | 0.013 | 0.004 | 0.488 | 16.467 | 1.2239 | 0.287 | 78.254 | 0.0238 | 54.731
Fine NMT | 2013-11-15 | D/S | 15:30 | 7.42 | [11 empty] | 0.7012 | 20.4206 | 0.9653 | 0.2641 | 1.293% | NA | [7 empty] | NA | NA | NA | NA | NA | NA | NA | NA | NA | 1.318 | 1.827 | 19.742 | 28.461 | 0.0183 | 0.37 | 0.397 | 0.106 | 2.836 | 6.438 | 0.3152 | 0.162 | 30.992 | 0.0201 | 21.676 | i.s. | i.s. | i.s. | i.s. | i.s. | i.s. | i.s. | i.s. | i.s. | i.s. | i.s. | i.s. | i.s. | i.s. | i.s.
Mag Con | 2013-11-15 | D/S | 15:30 | 9.74 | 1037.58 | 2999.3 | 4036.88 | 3769.44 | 8.917% | [6 empty] | 0.7128 | 10.0215 | 6.7848 | 6.072 | 60.59% | NA | [7 empty] | NA | NA | NA | NA | NA | NA | NA | NA | NA | 0.254 | 0.906 | 3.498 | 4.575 | 0.0065 | 0.14 | 0.15 | 0.018 | 0.913 | 15.96 | 1.1065 | 0.279 | 72.266 | 0.027 | 50.543 | [15 empty] | 0.095 | 0.802 | 3.135 | 4.17 | 0.0035 | 0.082 | 0.005 | 0.014 | 0.83 | 14.847 | 1.013 | 0.245 | 65.376 | 0.0259 | 45.724 | [17 empty] | bad | [8 empty] | 1
Screened Fines (CV107) | 2013-11-15 | N/S | 04:00 | 5.16 | 1103.1 | 1307.97 | 2411.07 | 2334.92 | 5.822% | [6 empty] | 0.6924 | 20.0938 | 3.8162 | 3.1238 | 15.55% | NA | [7 empty] | NA | NA | NA | NA | NA | NA | NA | NA | NA | 0.975 | 1.763 | 16.167 | 24.8 | 0.0168 | 0.173 | 0.02 | 0.117 | 2.952 | 8.338 | 0.4625 | 0.188 | 38.237 | 0.0214 | 26.743
LIMS Feed (15PP02) | 2013-11-15 | N/S | 04:00 | 3.82 | [11 empty] | 0.7147 | 20.5386 | 4.582 | 3.8673 | 18.83% | NA | [7 empty] | NA | NA | NA | NA | NA | NA | NA | NA | NA | 1.249 | 1.855 | 14.659 | 23.314 | 0.0179 | 0.227 | 0.128 | 0.111 | 3.449 | 9.099 | 0.5207 | 0.197 | 41.594 | 0.0273 | 29.091 | 0.043 | 0.355 | 1.602 | 1.919 | 0.0035 | 0.037 | 0.018 | 0.001 | 0.712 | 15.58 | 1.2639 | 0.266 | 79.912 | 0.04 | 55.891
Fine NMT | 2013-11-15 | N/S | 04:00 | 4.74 | [11 empty] | 0.6797 | 20.1527 | 0.9927 | 0.313 | 1.553% | NA | [7 empty] | NA | NA | NA | NA | NA | NA | NA | NA | NA | 1.554 | 2.19 | 19.383 | 30.739 | 0.0201 | 0.233 | 0.104 | 0.149 | 3.975 | 6.07 | 0.302 | 0.156 | 29.245 | 0.0114 | 20.454 | i.s. | i.s. | i.s. | i.s. | i.s. | i.s. | i.s. | i.s. | i.s. | i.s. | i.s. | i.s. | i.s. | i.s. | i.s.
Mag Con | 2013-11-15 | N/S | 04:00 | 3.32 | 1104.55 | 2304.89 | 3409.44 | 3267.98 | 6.137% | [6 empty] | 0.7197 | 10.2839 | 6.8278 | 6.1081 | 59.39% | NA | [7 empty] | NA | NA | NA | NA | NA | NA | NA | NA | NA | 0.256 | 0.909 | 3.587 | 4.809 | 0.0046 | 0.136 | 0.122 | 0.032 | 0.906 | 16.244 | 1.0918 | 0.289 | 72.616 | 0.0366 | 50.788 | [15 empty] | 0.117 | 0.812 | 3.175 | 4.254 | 0.0024 | 0.093 | 0.007 | 0.024 | 0.834 | 14.681 | 0.9941 | 0.246 | 64.081 | 0.0259 | 44.818 | [17 empty] | bad | [8 empty] | 1
Screened Fines (CV107) | 2013-11-16 | D/S | 15:30 | 8.92 | 1038.62 | 2540.19 | 3578.81 | 3425.25 | 6.045% | [6 empty] | 0.6947 | 20.8295 | 4.4905 | 3.7958 | 18.22% | NA | [7 empty] | NA | NA | NA | NA | NA | NA | NA | NA | NA | 1.058 | 1.734 | 16.666 | 26.014 | 0.0163 | 0.176 | 0.019 | 0.112 | 3.422 | 7.908 | 0.4438 | 0.182 | 36.912 | 0.0135 | 25.817
LIMS Feed (15PP02) | 2013-11-16 | D/S | 15:30 | 6.58 | [11 empty] | 0.7407 | 20.1498 | 3.5995 | 2.8588 | 14.19% | NA | [7 empty] | NA | NA | NA | NA | NA | NA | NA | NA | NA | 1.145 | 1.623 | 18.654 | 27.83 | 0.0157 | 0.23 | 0.214 | 0.112 | 2.738 | 6.457 | 0.3884 | 0.159 | 33.695 | 0.0138 | 23.566 | 0.031 | 0.489 | 1.942 | 2.658 | 0.003 | 0.034 | 0.015 | 0.007 | 0.777 | 16.429 | 1.1999 | 0.295 | 75.937 | 0.0287 | 53.11
Fine NMT | 2013-11-16 | D/S | 15:30 | 8.5 | [11 empty] | 0.702 | 21.459 | 1.3163 | 0.6143 | 2.863% | NA | [7 empty] | NA | NA | NA | NA | NA | NA | NA | NA | NA | 1.567 | 1.948 | 19.784 | 30.755 | 0.0209 | 0.32 | 0.292 | 0.138 | 3.9 | 5.893 | 0.2961 | 0.156 | 29.334 | 0.0217 | 20.516 | I.S. | I.S. | I.S. | I.S. | I.S. | I.S. | I.S. | I.S. | I.S. | I.S. | I.S. | I.S. | I.S. | I.S. | I.S.
Mag Con | 2013-11-16 | D/S | 15:30 | 9.66 | 1096.37 | 2148.54 | 3244.91 | 3042.71 | 9.411% | [6 empty] | 0.6964 | 10.4712 | 7.6846 | 6.9882 | 66.74% | NA | [7 empty] | NA | NA | NA | NA | NA | NA | NA | NA | NA | 0.277 | 0.899 | 3.928 | 5.752 | 0.0056 | 0.144 | 0.148 | 0.023 | 1.349 | 15.951 | 1.0833 | 0.287 | 71.112 | 0.0306 | 49.735 | [15 empty] | 0.157 | 0.837 | 3.668 | 5.296 | 0.0052 | 0.104 | 0.018 | 0.019 | 1.274 | 16.026 | 1.1066 | 0.283 | 71.802 | 0.0322 | 50.219 | [17 empty] | bad | [8 empty] | 1
Screened Fines (CV107) | 2013-11-16 | N/S | 04:00 | 6.2 | 1091.2 | 1417.2 | 2508.4 | 2440.67 | 4.779% | [6 empty] | 0.7387 | 20.4477 | 4.6704 | 3.9317 | 19.23% | NA | [7 empty] | NA | NA | NA | NA | NA | NA | NA | NA | NA | 1.176 | 1.746 | 15.98 | 25.309 | 0.0176 | 0.267 | 0.02 | 0.112 | 4.025 | 8.153 | 0.4864 | 0.169 | 37.902 | 0.0172 | 26.508
LIMS Feed (15PP02) | 2013-11-16 | N/S | 04:00 | 7.26 | [11 empty] | 0.7168 | 20.1827 | 3.3713 | 2.6545 | 13.15% | NA | [7 empty] | NA | NA | NA | NA | NA | NA | NA | NA | NA | 1.381 | 1.808 | 17.694 | 27.625 | 0.0189 | 0.293 | 0.262 | 0.108 | 3.655 | 6.782 | 0.416 | 0.152 | 33.898 | 0.0245 | 23.708 | 0.038 | 0.527 | 1.972 | 2.925 | 0.0026 | 0.057 | 0.016 | 0.007 | 1.006 | 16.04 | 1.232 | 0.273 | 77.031 | 0.0334 | 53.875
Fine NMT | 2013-11-16 | N/S | 04:00 | 6.14 | [11 empty] | 0.7345 | 20.0457 | 0.9929 | 0.2584 | 1.289% | NA | [7 empty] | NA | NA | NA | NA | NA | NA | NA | NA | NA | 1.51 | 1.902 | 19.278 | 29.929 | 0.0198 | 0.3 | 0.251 | 0.13 | 3.78 | 6.248 | 0.3333 | 0.142 | 29.46 | 0.0195 | 20.604 | I.S. | I.S. | I.S. | I.S. | I.S. | I.S. | I.S. | I.S. | I.S. | I.S. | I.S. | I.S. | I.S. | I.S. | I.S.
Mag Con | 2013-11-16 | N/S | 04:00 | 5.86 | 1104.84 | 1635.7 | 2740.54 | 2585.2 | 9.497% | [6 empty] | 0.7145 | 10.5525 | 7.6513 | 6.9368 | 65.74% | NA | [7 empty] | NA | NA | NA | NA | NA | NA | NA | NA | NA | 0.286 | 0.976 | 3.892 | 5.77 | 0.0047 | 0.151 | 0.164 | 0.024 | 1.305 | 15.605 | 1.0816 | 0.269 | 70.372 | 0.0245 | 49.218 | [15 empty] | 0.146 | 0.915 | 3.738 | 5.415 | 0.0054 | 0.135 | 0.018 | 0.024 | 1.289 | 15.771 | 1.0989 | 0.273 | 70.958 | 0.0323 | 49.628 | [17 empty] | bad | [8 empty] | 1
Screened Fines (CV107) | 2013-11-17 | D/S | 16:00 | 8.74 | 1091.2 | 2017.38 | 3108.58 | 3019.53 | 4.414% | [6 empty] | 0.7594 | 20.0336 | 5.8764 | 5.117 | 25.54% | NA | [7 empty] | NA | NA | NA | NA | NA | NA | NA | NA | NA | 0.979 | 1.797 | 16.502 | 25.106 | 0.0187 | 0.198 | 0.024 | 0.085 | 3.149 | 7.841 | 0.4679 | 0.172 | 38.151 | 0.0167 | 26.683
LIMS Feed (15PP02) | 2013-11-17 | D/S | 16:00 | 5.68 | [11 empty] | 0.7721 | 20.0059 | 3.3092 | 2.5371 | 12.68% | NA | [7 empty] | NA | NA | NA | NA | NA | NA | NA | NA | NA | 1.203 | 1.684 | 14.819 | 23.729 | 0.0187 | 0.243 | 0.077 | 0.094 | 3.807 | 8.904 | 0.5282 | 0.183 | 40.263 | 0.0313 | 28.16 | 0.039 | 0.5 | 1.924 | 2.487 | 0.0032 | 0.066 | 0.009 | 0.004 | 0.82 | 16.66 | 1.2464 | 0.29 | 78.988 | 0.0404 | 55.244
Fine NMT | 2013-11-17 | D/S | 16:00 | 5.12 | [11 empty] | 0.7618 | 20.0597 | 1.4867 | 0.7249 | 3.614% | NA | [7 empty] | NA | NA | NA | NA | NA | NA | NA | NA | NA | 1 | 1.846 | 19.061 | 28.403 | 0.02 | 0.241 | 0.069 | 0.113 | 2.953 | 7.091 | 0.3591 | 0.162 | 31.751 | 0.0211 | 22.207 | I.S.
Mag Con | 2013-11-17 | D/S | 16:00 | 6.22 | 1099.1 | 2146.55 | 3245.65 | 3030.9 | 10% | [6 empty] | 0.7599 | 10.0277 | 7.6974 | 6.9375 | 69.18% | NA | [7 empty] | NA | NA | NA | NA | NA | NA | NA | NA | NA | 0.25 | 0.955 | 3.699 | 5.112 | 0.0052 | 0.155 | 0.149 | 0.018 | 1.147 | 15.896 | 1.1052 | 0.269 | 72.004 | 0.0258 | 50.36 | [15 empty] | 0.128 | 0.86 | 3.371 | 4.505 | 0.0053 | 0.102 | 0.018 | 0.013 | 1.098 | 15.654 | 1.1466 | 0.266 | 72.694 | 0.0354 | 50.842 | [17 empty] | bad | [8 empty] | 1
Screened Fines (CV107) | 2013-11-17 | N/S | 04:00 | 5.7 | 1092.78 | 1199.64 | 2292.42 | 2220.63 | 5.984% | [6 empty] | 0.7621 | 20.0694 | 5.1356 | 4.3735 | 21.79% | NA | [7 empty] | NA | NA | NA | NA | NA | NA | NA | NA | NA | 0.615 | 1.448 | 16.29 | 23.186 | 0.0236 | 0.224 | 0.026 | 0.085 | 2.001 | 9.093 | 0.568 | 0.148 | 40.207 | 0.0168 | 28.121
LIMS Feed (15PP02) | 2013-11-17 | N/S | 04:00 | 5.42 | [11 empty] | 0.7608 | 20.1347 | 3.2889 | 2.5281 | 12.56% | NA | [7 empty] | NA | NA | NA | NA | NA | NA | NA | NA | NA | 1.123 | 1.807 | 17.996 | 26.89 | 0.0176 | 0.233 | 0.173 | 0.099 | 2.884 | 6.584 | 0.4044 | 0.155 | 34.043 | 0.0246 | 23.81 | 0.053 | 0.45 | 1.766 | 2.249 | 0.0036 | 0.033 | 0.015 | 0.006 | 0.681 | 15.903 | 1.2814 | 0.268 | 80.134 | 0.0254 | 56.046
Fine NMT | 2013-11-17 | N/S | 04:00 | 5.54 | [11 empty] | 0.7538 | 20.0621 | 1.081 | 0.3272 | 1.631% | NA | [7 empty] | NA | NA | NA | NA | NA | NA | NA | NA | NA | 1.467 | 2.066 | 19.998 | 30.746 | 0.0215 | 0.308 | 0.207 | 0.118 | 3.857 | 5.255 | 0.2802 | 0.144 | 28.254 | 0.0175 | 19.761 | I.S. | I.S. | I.S. | I.S. | I.S. | I.S. | I.S. | I.S. | I.S. | I.S. | I.S. | I.S. | I.S. | I.S. | I.S.
Mag Con | 2013-11-17 | N/S | 04:00 | 7.46 | 1106.7 | 2041.5 | 3148.2 | 2946.18 | 9.896% | [6 empty] | 0.7492 | 10.0571 | 7.733 | 6.9838 | 69.44% | NA | [7 empty] | NA | NA | NA | NA | NA | NA | NA | NA | NA | 0.258 | 0.898 | 3.541 | 4.867 | 0.0058 | 0.142 | 0.16 | 0.019 | 1.117 | 15.591 | 1.1136 | 0.268 | 71.905 | 0.0206 | 50.29 | [15 empty] | 0.128 | 0.86 | 3.371 | 4.505 | 0.0053 | 0.102 | 0.018 | 0.013 | 1.098 | 15.654 | 1.1466 | 0.266 | 72.694 | 0.0354 | 50.842 | [17 empty] | bad | [8 empty] | 1
Screened Fines (CV107) | 2013-11-18 | D/S | 16:00 | 9.76 | 1089.81 | 2107.95 | 3197.76 | 3022.2 | 8.328% | [6 empty] | 0.7596 | 20.167 | 4.2726 | 3.513 | 17.42% | NA | [7 empty] | NA | NA | NA | NA | NA | NA | NA | NA | NA | 0.648 | 1.633 | 15.441 | 22.774 | 0.0241 | 0.196 | 0.026 | 0.07 | 2.087 | 9.042 | 0.5791 | 0.158 | 42.301 | 0.0254 | 29.585
LIMS Feed (15PP02) | 2013-11-18 | D/S | 16:00 | 6.18 | [11 empty] | 0.7623 | 20.0913 | 2.9122 | 2.1499 | 10.7% | NA | [7 empty] | NA | NA | NA | NA | NA | NA | NA | NA | NA | 0.873 | 1.57 | 18.725 | 26.788 | 0.0254 | 0.214 | 0.167 | 0.095 | 2.169 | 7.157 | 0.4664 | 0.128 | 34.82 | 0.0115 | 24.353 | 0.041 | 0.519 | 2.048 | 2.631 | 0.0059 | 0.051 | 0.016 | 0.004 | 0.818 | 15.984 | 1.2707 | 0.242 | 77.812 | 0.0247 | 54.422
Fine NMT | 2013-11-18 | D/S | 16:00 | 6.44 | [11 empty] | 0.748 | 20.0191 | 1.1651 | 0.4171 | 2.084% | NA | [7 empty] | NA | NA | NA | NA | NA | NA | NA | NA | NA | 1.112 | 1.703 | 18.342 | 26.871 | 0.03 | 0.295 | 0.272 | 0.095 | 2.687 | 7.389 | 0.5065 | 0.133 | 33.55 | 0.0162 | 23.465 | I.S.
Mag Con | 2013-11-18 | D/S | 16:00 | 7.38 | 1090.68 | 3710.85 | 4801.53 | 4460.32 | 9.195% | [6 empty] | 0.7507 | 10.7569 | 7.4457 | 6.695 | 62.24% | NA | [7 empty] | NA | NA | NA | NA | NA | NA | NA | NA | NA | 0.239 | 0.875 | 3.517 | 4.723 | 0.0056 | 0.14 | 0.126 | 0.013 | 1.039 | 15.799 | 1.1349 | 0.248 | 72.3 | 0.0294 | 50.567 | [15 empty] | 0.133 | 0.873 | 3.369 | 4.445 | 0.0058 | 0.108 | 0.026 | 0.017 | 0.983 | 16.241 | 1.1727 | 0.257 | 74.614 | 0.036 | 52.185 | [17 empty] | bad | [8 empty] | 1
Screened Fines (CV107) | 2013-11-18 | N/S | 04:00 | 5.58 | 1099.95 | 1281.66 | 2381.61 | 2286.1 | 7.452% | [6 empty] | 0.7481 | 20.1123 | 3.8363 | 3.0882 | 15.35% | NA | [7 empty] | NA | NA | NA | NA | NA | NA | NA | NA | NA | 0.648 | 1.633 | 15.441 | 22.774 | 0.0241 | 0.196 | 0.026 | 0.07 | 2.087 | 9.042 | 0.5791 | 0.158 | 42.301 | 0.0254 | 29.585
LIMS Feed (15PP02) | 2013-11-18 | N/S | 04:00 | 5.44 | [11 empty] | 0.7576 | 20.0226 | 5.1361 | 4.3785 | 21.87% | NA | [7 empty] | NA | NA | NA | NA | NA | NA | NA | NA | NA | 0.71 | 1.505 | 13.346 | 19.609 | 0.0229 | 0.23 | 0.124 | 0.06 | 2.048 | 10.676 | 0.6657 | 0.17 | 46.792 | 0.0284 | 32.726 | 0.044 | 0.461 | 1.813 | 2.163 | 0.0057 | 0.043 | 0.015 | 0 | 0.627 | 16.053 | 1.2893 | 0.235 | 77.939 | 0.0303 | 54.51
Fine NMT | 2013-11-18 | N/S | 04:00 | 4.28 | [11 empty] | 0.7539 | 20.1071 | 1.4057 | 0.6518 | 3.242% | NA | [7 empty] | NA | NA | NA | NA | NA | NA | NA | NA | NA | 0.84 | 1.834 | 17.663 | 26.062 | 0.0273 | 0.234 | 0.052 | 0.083 | 2.502 | 8.011 | 0.4696 | 0.141 | 36.437 | 0.021 | 25.484 | I.S.
Mag Con | 2013-11-18 | N/S | 04:00 | 4.74 | 1092.24 | 2108.11 | 3200.35 | 3018.41 | 8.63% | [6 empty] | 0.7553 | 10.1424 | 6.7671 | 6.0118 | 59.27% | NA | [7 empty] | NA | NA | NA | NA | NA | NA | NA | NA | NA | 0.238 | 0.898 | 3.484 | 4.768 | 0.0068 | 0.136 | 0.117 | 0.013 | 1.083 | 15.659 | 1.1616 | 0.238 | 72.329 | 0.0292 | 50.587 | [15 empty] | 0.153 | 0.89 | 3.505 | 4.768 | 0.0069 | 0.127 | 0.03 | 0.013 | 1.109 | 16.056 | 1.1798 | 0.242 | 73.906 | 0.03 | 51.69 | [17 empty] | bad | [8 empty] | 1
Screened Fines (CV107) | 2013-11-19 | D/S | 16:00 | LNR | LNR | LNR | LNR | LNR | LNR | LNR | LNR | LNR | LNR | LNR | LNR | LNR | LNR | LNR | LNR | LNR | LNR | LNR | LNR | LNR | LNR | LNR | LNR | LNR | LNR | LNR | LNR | LNR | LNR | LNR | LNR | LNR | LNR | LNR | LNR | LNR | LNR | LNR | LNR | LNR | LNR | LNR | LNR | LNR | LNR | LNR | LNR | LNR | N/A | N/A | N/A | N/A | N/A | N/A | N/A | N/A | N/A | N/A | N/A | N/A | N/A | N/A | N/A | LNR | LNR | LNR | LNR | LNR | LNR | LNR | LNR | LNR | LNR | LNR | LNR | LNR | LNR | LNR | LNR | LNR | LNR | LNR | LNR | LNR | LNR | LNR | LNR | LNR | LNR | LNR | LNR | LNR | LNR | LNR | LNR
LIMS Feed (15PP02) | 2013-11-19 | D/S | 16:00 | LNR | LNR | LNR | LNR | LNR | LNR | LNR | LNR | LNR | LNR | LNR | LNR | LNR | LNR | LNR | LNR | LNR | LNR | LNR | LNR | LNR | LNR | LNR | LNR | LNR | LNR | LNR | LNR | LNR | LNR | LNR | LNR | LNR | LNR | LNR | LNR | LNR | LNR | LNR | LNR | LNR | LNR | LNR | LNR | LNR | LNR | LNR | LNR | LNR | N/A | N/A | N/A | N/A | N/A | N/A | N/A | N/A | N/A | N/A | N/A | N/A | N/A | N/A | N/A | LNR | LNR | LNR | LNR | LNR | LNR | LNR | LNR | LNR | LNR | LNR | LNR | LNR | LNR | LNR | LNR | LNR | LNR | LNR | LNR | LNR | LNR | LNR | LNR | LNR | LNR | LNR | LNR | LNR | LNR | LNR | LNR | bad | [5 empty] | 1
Fine NMT | 2013-11-19 | D/S | 16:00 | LNR | LNR | LNR | LNR | LNR | LNR | LNR | LNR | LNR | LNR | LNR | LNR | LNR | LNR | LNR | LNR | LNR | LNR | LNR | LNR | LNR | LNR | LNR | LNR | LNR | LNR | LNR | LNR | LNR | LNR | LNR | LNR | LNR | LNR | LNR | LNR | LNR | LNR | LNR | LNR | LNR | LNR | LNR | LNR | LNR | LNR | LNR | LNR | LNR | N/A | N/A | N/A | N/A | N/A | N/A | N/A | N/A | N/A | N/A | N/A | N/A | N/A | N/A | N/A | LNR | LNR | LNR | LNR | LNR | LNR | LNR | LNR | LNR | LNR | LNR | LNR | LNR | LNR | LNR | LNR | LNR | LNR | LNR | LNR | LNR | LNR | LNR | LNR | LNR | LNR | LNR | LNR | LNR | LNR | LNR | LNR | bad |  |  | 1
Mag Con | 2013-11-19 | D/S | 16:00 | LNR | LNR | LNR | LNR | LNR | LNR | LNR | LNR | LNR | LNR | LNR | LNR | LNR | LNR | LNR | LNR | LNR | LNR | LNR | LNR | LNR | LNR | LNR | LNR | LNR | LNR | LNR | LNR | LNR | LNR | LNR | LNR | LNR | LNR | LNR | LNR | LNR | LNR | LNR | LNR | LNR | LNR | LNR | LNR | LNR | LNR | LNR | LNR | LNR | N/A | N/A | N/A | N/A | N/A | N/A | N/A | N/A | N/A | N/A | N/A | N/A | N/A | N/A | N/A | LNR | LNR | LNR | LNR | LNR | LNR | LNR | LNR | LNR | LNR | LNR | LNR | LNR | LNR | LNR | LNR | LNR | LNR | LNR | LNR | LNR | LNR | LNR | LNR | LNR | LNR | LNR | LNR | LNR | LNR | LNR | LNR | bad | [7 empty] | 1
Screened Fines (CV107) | 2013-11-19 | N/S | 04:00 | 6.42 | 1089.11 | 3026.51 | 4115.62 | 4007.45 | 3.574% | [6 empty] | 0.7499 | 20.3706 | 4.2896 | 3.5397 | 17.38% | NA | [7 empty] | NA | NA | NA | NA | NA | NA | NA | NA | NA | 0.666 | 1.528 | 15.432 | 22.134 | 0.0228 | 0.253 | 0.022 | 0.07 | 2.188 | 9.005 | 0.5641 | 0.156 | 40.993 | 0.019 | 28.67
LIMS Feed (15PP02) | 2013-11-19 | N/S | 04:00 | 3.86 | [11 empty] | 0.7607 | 20.0336 | 5.4336 | 4.6729 | 23.33% | NA | [7 empty] | NA | NA | NA | NA | NA | NA | NA | NA | NA | 0.877 | 1.546 | 13.071 | 19.665 | 0.0217 | 0.258 | 0.077 | 0.065 | 2.879 | 10.682 | 0.6621 | 0.18 | 47.132 | 0.0309 | 32.964 | D.I.P.
Fine NMT | 2013-11-19 | N/S | 04:00 | 5.64 | [11 empty] | 0.759 | 20.0089 | 1.165 | 0.406 | 2.029% | NA | [7 empty] | NA | NA | NA | NA | NA | NA | NA | NA | NA | 0.97 | 1.758 | 19.823 | 28.403 | 0.0259 | 0.247 | 0.16 | 0.101 | 2.371 | 6.716 | 0.4083 | 0.129 | 32.046 | 0.0198 | 22.413 | I.S.
Mag Con | 2013-11-19 | N/S | 04:00 | 6.28 | 1096.92 | 3406.63 | 4503.55 | 4187.26 | 9.285% | [6 empty] | 0.754 | 10.0741 | 7.7144 | 6.9604 | 69.09% | NA | [7 empty] | NA | NA | NA | NA | NA | NA | NA | NA | NA | 0.326 | 0.936 | 3.583 | 4.876 | 0.006 | 0.172 | 0.148 | 0.012 | 1.112 | 15.588 | 1.1316 | 0.254 | 72.447 | 0.0292 | 50.669 | [15 empty] | 0.133 | 0.914 | 3.586 | 4.783 | 0.0057 | 0.132 | 0.021 | 0.013 | 1.119 | 15.877 | 1.1395 | 0.259 | 73.764 | 0.0279 | 51.59 | [17 empty] | bad | [8 empty] | 1
Screened Fines (CV107) | 2013-11-20 | D/S | 16:00 | 4.86 | 1095.15 | 4253.88 | 5349.03 | 4971.99 | 8.863% | [6 empty] | 0.7354 | 20.1497 | 3.6225 | 2.8871 | 14.33% | NA | [7 empty] | NA | NA | NA | NA | NA | NA | NA | NA | NA | 0.589 | 1.471 | 16.152 | 22.72 | 0.0176 | 0.178 | 0.019 | 0.07 | 2.126 | 9.281 | 0.5597 | 0.183 | 41.683 | 0.0242 | 29.153
LIMS Feed (15PP02) | 2013-11-20 | D/S | 16:00 | N/A | [11 empty] | 0.7524 | 20.0467 | 4.6305 | 3.8781 | 19.35% | NA | [7 empty] | NA | NA | NA | NA | NA | NA | NA | NA | NA | 0.825 | 1.653 | 15.384 | 22.121 | 0.0185 | 0.216 | 0.17 | 0.069 | 2.166 | 9.153 | 0.5486 | 0.185 | 42.659 | 0.0223 | 29.835 | 0.06 | 0.338 | 1.603 | 1.651 | 0.0029 | 0.036 | 0.016 | 0.002 | 0.415 | 15.485 | 1.2763 | 0.259 | 80.223 | 0.0284 | 56.108
Fine NMT | 2013-11-20 | D/S | 16:00 | N/A | [11 empty] | 0.7613 | 20.0713 | 1.1593 | 0.398 | 1.983% | NA | [7 empty] | NA | NA | NA | NA | NA | NA | NA | NA | NA | 1.135 | 1.949 | 18.918 | 28.002 | 0.0209 | 0.3 | 0.265 | 0.092 | 2.783 | 6.686 | 0.3455 | 0.169 | 32.093 | 0.0159 | 22.446 | I.S.
Mag Con | 2013-11-20 | D/S | 16:00 | 5.86 | 1096.8 | 5274.15 | 6370.95 | 5887.25 | 9.171% | [6 empty] | 0.7546 | 10.0408 | 6.7253 | 5.9707 | 59.46% | NA | [7 empty] | NA | NA | NA | NA | NA | NA | NA | NA | NA | 0.255 | 0.891 | 3.572 | 4.49 | 0.0038 | 0.133 | 0.152 | 0.017 | 0.81 | 15.585 | 1.1162 | 0.264 | 72.495 | 0.034 | 50.703 | [15 empty] | 0.112 | 0.847 | 3.261 | 4.027 | 0.0039 | 0.098 | 0.026 | 0.012 | 0.747 | 15.721 | 1.1228 | 0.265 | 73.105 | 0.0199 | 51.129 | [17 empty] | bad | [8 empty] | 1
Screened Fines (CV107) | 2013-11-20 | N/S | 04:00 | 8.3 | 1100.15 | 2042 | 3142.15 | 2986.58 | 7.619% | [6 empty] | 0.7536 | 20.1568 | 4.5847 | 3.8311 | 19.01% | NA | [7 empty] | NA | NA | NA | NA | NA | NA | NA | NA | NA | 0.727 | 1.712 | 16.242 | 24.119 | 0.0157 | 0.175 | 0.019 | 0.065 | 2.344 | 7.942 | 0.4769 | 0.191 | 39.171 | 0.0083 | 27.396
LIMS Feed (15PP02) | 2013-11-20 | N/S | 04:00 | N/A | [11 empty] | 0.7449 | 20.1392 | 4.432 | 3.6871 | 18.31% | NA | [7 empty] | NA | NA | NA | NA | NA | NA | NA | NA | NA | 0.876 | 1.725 | 15.232 | 23.113 | 0.0169 | 0.233 | 0.145 | 0.071 | 2.432 | 8.535 | 0.5099 | 0.204 | 41.5 | 0.0215 | 29.025 | 0.04 | 0.329 | 1.648 | 1.718 | 0.0017 | 0.029 | 0.017 | 0.002 | 0.436 | 15.038 | 1.2716 | 0.258 | 79.703 | 0.0242 | 55.744
Fine NMT | 2013-11-20 | N/S | 04:00 | N/A | [11 empty] | 0.7311 | 21.1576 | 0.9233 | 0.1922 | 0.9084% | NA | [7 empty] | NA | NA | NA | NA | NA | NA | NA | NA | NA | 1.093 | 1.981 | 20.146 | 29.958 | 0.018 | 0.233 | 0.199 | 0.099 | 2.539 | 5.105 | 0.281 | 0.157 | 28.597 | 0.0172 | 20.001 | I.S.
Mag Con | 2013-11-20 | N/S | 04:00 | 5.24 | 1069.45 | 4630.34 | 5699.79 | 5315.99 | 8.289% | [6 empty] | 0.7463 | 10.1639 | 7.6863 | 6.94 | 68.28% | NA | [7 empty] | NA | NA | NA | NA | NA | NA | NA | NA | NA | 0.255 | 0.929 | 3.693 | 4.745 | 0.0043 | 0.134 | 0.143 | 0.02 | 0.782 | 15.675 | 1.1128 | 0.274 | 72.459 | 0.0199 | 50.678 | [15 empty] | 0.118 | 0.869 | 3.368 | 4.272 | 0.0032 | 0.093 | 0.027 | 0.016 | 0.716 | 15.303 | 1.0811 | 0.261 | 70.241 | 0.0325 | 49.127 | [17 empty] | bad | [8 empty] | 1
Screened Fines (CV107) | 2013-11-21 | D/S | 16:00 | 7.26 | 1069.85 | 6604 | 7673.85 | 7451.3 | 3.37% | [6 empty] | 0.7524 | 20.0907 | 5.8986 | 5.1462 | 25.61% | NA | [7 empty] | NA | NA | NA | NA | NA | NA | NA | NA | NA | 1.143 | 1.698 | 15.109 | 23.829 | 0.019 | 0.31 | 0.023 | 0.074 | 4.133 | 8.417 | 0.5276 | 0.179 | 41.24 | 0.0175 | 28.843
LIMS Feed (15PP02) | 2013-11-21 | D/S | 16:00 | N/A | [11 empty] | 0.7692 | 20.3452 | 3.0321 | 2.2629 | 11.12% | NA | [7 empty] | NA | NA | NA | NA | NA | NA | NA | NA | NA | 1.322 | 1.994 | 18.39 | 28.245 | 0.0205 | 0.294 | 0.205 | 0.095 | 3.702 | 6.018 | 0.3894 | 0.151 | 33.638 | 0.0127 | 23.527 | 0.041 | 0.419 | 1.68 | 2.036 | 0.0019 | 0.048 | 0.017 | 0 | 0.744 | 15.149 | 1.255 | 0.253 | 78.849 | 0.0275 | 55.147
Fine NMT | 2013-11-21 | D/S | 16:00 | N/A | [11 empty] | 0.7415 | 20.1951 | 0.8783 | 0.1368 | 0.6774% | NA | [7 empty] | NA | NA | NA | NA | NA | NA | NA | NA | NA | 1.464 | 2.103 | 20.03 | 31.172 | 0.0239 | 0.297 | 0.186 | 0.104 | 4.122 | 5.14 | 0.2882 | 0.138 | 28.416 | 0.0138 | 19.874 | I.S.
Mag Con | 2013-11-21 | D/S | 16:00 | 3.46 | 1090.85 | 2865.05 | 3955.9 | 3746.93 | 7.294% | [6 empty] | 0.7581 | 10.4861 | 7.9637 | 7.2056 | 68.72% | NA | [7 empty] | NA | NA | NA | NA | NA | NA | NA | NA | NA | 0.251 | 0.902 | 3.645 | 4.913 | 0.0048 | 0.151 | 0.133 | 0.015 | 1.162 | 15.567 | 1.1273 | 0.26 | 72.817 | 0.0263 | 50.929 | [15 empty] | 0.218 | 0.905 | 3.684 | 4.909 | 0.0047 | 0.126 | 0.029 | 0.016 | 1.176 | 15.533 | 1.1263 | 0.26 | 72.856 | 0.0262 | 50.956 | [17 empty] | bad | [8 empty] | 1
Screened Fines (CV107) | 2013-11-21 | N/S | 04:00 | 6.74 | 1102.62 | 1445.63 | 2548.25 | 1853.68 | 48.05% | [6 empty] | 0.7663 | 20.0265 | 4.71514 | 3.94884 | 19.72% | NA | [7 empty] | NA | NA | NA | NA | NA | NA | NA | NA | NA | 0.598 | 1.658 | 17.251 | 24.89 | 0.0157 | 0.177 | 0.028 | 0.074 | 1.987 | 7.706 | 0.4573 | 0.181 | 37.878 | 0.0242 | 26.492
LIMS Feed (15PP02) | 2013-11-21 | N/S | 04:00 | 7.02 | [11 empty] | 0.763 | 20.0185 | 4.1142 | 3.3512 | 16.74% | NA | [7 empty] | NA | NA | NA | NA | NA | NA | NA | NA | NA | 0.939 | 1.678 | 16.713 | 24.664 | 0.0149 | 0.214 | 0.162 | 0.077 | 2.299 | 7.429 | 0.4506 | 0.176 | 37.626 | 0.0238 | 26.316 | 0.051 | 0.34 | 1.578 | 1.601 | 0.0027 | 0.032 | 0.021 | 0.002 | 0.418 | 15.531 | 1.2814 | 0.263 | 80.659 | 0.0239 | 56.413
Fine NMT | 2013-11-21 | N/S | 04:00 | 8.84 | [11 empty] | 0.7637 | 20.266 | 0.9693 | 0.2056 | 1.015% | NA | [7 empty] | NA | NA | NA | NA | NA | NA | NA | NA | NA | 1.178 | 1.93 | 19.801 | 29.675 | 0.0194 | 0.262 | 0.188 | 0.102 | 2.885 | 5.6 | 0.2886 | 0.162 | 29.257 | 0.0149 | 20.463 | I.S.
Mag Con | 2013-11-21 | N/S | 04:00 | 11.12 | 1102.75 | 1445.63 | 2548.38 | 2430.68 | 8.142% | [6 empty] | 0.7711 | 10.6562 | 7.9968 | 7.2257 | 67.81% | NA | [7 empty] | NA | NA | NA | NA | NA | NA | NA | NA | NA | 0.24 | 0.85 | 3.469 | 4.408 | 0.0043 | 0.135 | 0.149 | 0.017 | 0.755 | 15.475 | 1.1189 | 0.262 | 72.558 | 0.0318 | 50.747 | [15 empty] | 0.128 | 0.793 | 3.145 | 3.939 | 0.0037 | 0.093 | 0.018 | 0.018 | 0.706 | 15.484 | 1.1224 | 0.263 | 72.807 | 0.0328 | 50.921 | [17 empty] | bad | [8 empty] | 1
Screened Fines (CV107) | 2013-11-22 | D/S | 16:00 | 6.9 | 1103.33 | 1794.34 | 2897.67 | 2766.5 | 7.31% | [6 empty] | 0.752 | 20.2307 | 4.6379 | 3.8859 | 19.21% | NA | [7 empty] | NA | NA | NA | NA | NA | NA | NA | NA | NA | 0.658 | 1.544 | 15.887 | 23.313 | 0.0126 | 0.157 | 0.019 | 0.079 | 2.249 | 8.097 | 0.4758 | 0.192 | 39.812 | 0.0208 | 27.845
LIMS Feed (15PP02) | 2013-11-22 | D/S | 16:00 | 4.06 | [11 empty] | 0.7536 | 20.1185 | 3.7769 | 3.0233 | 15.03% | NA | [7 empty] | NA | NA | NA | NA | NA | NA | NA | NA | NA | 0.834 | 1.664 | 16.855 | 24.537 | 0.0145 | 0.199 | 0.128 | 0.098 | 2.107 | 7.22 | 0.4385 | 0.18 | 37.327 | 0.0162 | 26.106 | 0.048 | 0.336 | 1.716 | 1.882 | 0.0028 | 0.019 | 0.018 | 0.004 | 0.434 | 15.381 | 1.2606 | 0.267 | 79.862 | 0.0202 | 55.855
Fine NMT | 2013-11-22 | D/S | 16:00 | 6.9 | [11 empty] | 0.7562 | 19.2489 | 1.32 | 0.5638 | 2.929% | NA | [7 empty] | NA | NA | NA | NA | NA | NA | NA | NA | NA | 1.04 | 1.775 | 18.188 | 27.179 | 0.0179 | 0.25 | 0.12 | 0.11 | 2.771 | 6.984 | 0.3313 | 0.184 | 32.934 | 0.0173 | 23.034 | 0.041 | 0.452 | 1.811 | 2.192 | 0.0034 | 0.045 | 0.019 | 0.017 | 0.339 | 18.921 | 1.18 | 0.318 | 75.651 | 0.0405 | 52.91
Mag Con | 2013-11-22 | D/S | 16:00 | 5.68 | 1102.58 | 5053.68 | 6156.26 | 5747.66 | 8.085% | [6 empty] | 0.753 | 10.5812 | 8.0333 | 7.2803 | 68.8% | NA | [7 empty] | NA | NA | NA | NA | NA | NA | NA | NA | NA | 0.216 | 0.802 | 3.295 | 4.153 | 0.0038 | 0.121 | 0.101 | 0.017 | 0.8 | 15.61 | 1.1196 | 0.274 | 72.967 | 0.0254 | 51.033 | [15 empty] | 0.131 | 0.802 | 3.296 | 4.234 | 0.0042 | 0.092 | 0.026 | 0.018 | 0.886 | 15.495 | 1.1221 | 0.267 | 73.085 | 0.0387 | 51.115 | [17 empty] | bad | [8 empty] | 1
Screened Fines (CV107) | 2013-11-22 | N/S | 04:00 | 6.32 | 1102.4 | 6308 | 7410.4 | 6942.54 | 7.417% | [6 empty] | 0.7412 | 20 | 4.3993 | 3.6581 | 18.29% | 391.65 | [7 empty] | 31.5 | 24.22 | 118.94 | 98.96 | 46.62 | 20.67 | 15.85 | 21.45 | 13.44 | 0.732 | 1.674 | 16.904 | 25.575 | 0.0185 | 0.174 | 0.022 | 0.082 | 2.35 | 7.19 | 0.4153 | 0.192 | 36.335 | 0.0235 | 25.413 | [38 empty] | 2.492045 | 91.96% | 85.77% | 55.4% | 30.14% | 18.23% | 12.96% | 8.908% | 3.432% | [19 empty] | 8.043% | 6.184% | 30.37% | 25.27% | 11.9% | 5.278% | 4.047% | 5.477% | 3.432% | [6 empty] | 91.96% | 85.77% | 55.4% | 30.14% | 18.23% | 12.96% | 8.908% | 3.432%
LIMS Feed (15PP02) | 2013-11-22 | N/S | 04:00 | 4.52 | [11 empty] | 0.7511 | 19.5936 | 3.3604 | 2.6093 | 13.32% | 405.9 | [7 empty] | 0.29 | 0.13 | 2.09 | 35.07 | 58.73 | 33.72 | 29.95 | 44.63 | 201.29 | 0.983 | 1.692 | 15.234 | 23.23 | 0.0162 | 0.222 | 0.101 | 0.083 | 2.807 | 8.291 | 0.482 | 0.201 | 40.977 | 0.0213 | 28.659 | 0.049 | 0.359 | 1.54 | 1.578 | 0.0023 | 0.034 | 0.027 | 0.004 | 0.461 | 15.56 | 1.2765 | 0.269 | 81.281 | 0.0216 | 56.848 | [23 empty] | 0.3515239 | 99.93% | 99.9% | 99.38% | 90.74% | 76.27% | 67.97% | 60.59% | 49.59% | [19 empty] | 0.07145% | 0.03203% | 0.5149% | 8.64% | 14.47% | 8.307% | 7.379% | 11% | 49.59% | [6 empty] | 99.93% | 99.9% | 99.38% | 90.74% | 76.27% | 67.97% | 60.59% | 49.59%
Fine NMT | 2013-11-22 | N/S | 04:00 | 6.9 | [11 empty] | 0.7446 | 19.9221 | 1.0607 | 0.3161 | 1.587% | 308.6 | [7 empty] | 0.23 | 0.42 | 2.77 | 29.59 | 40.01 | 23.75 | 22.74 | 28.24 | 160.85 | 1.222 | 1.943 | 19.58 | 30.115 | 0.0223 | 0.253 | 0.08 | 0.111 | 3.52 | 5.875 | 0.2854 | 0.175 | 30.782 | 0.0174 | 21.529 | I.S. | [37 empty] | 0.3564859 | 99.93% | 99.79% | 98.89% | 89.3% | 76.34% | 68.64% | 61.27% | 52.12% | [19 empty] | 0.07453% | 0.1361% | 0.8976% | 9.588% | 12.97% | 7.696% | 7.369% | 9.151% | 52.12% | [6 empty] | 99.93% | 99.79% | 98.89% | 89.3% | 76.34% | 68.64% | 61.27% | 52.12%
Mag Con | 2013-11-22 | N/S | 04:00 | 11.9 | 2195.22 | 12398.47 | 14593.69 | 13529.02 | 8.587% | [6 empty] | 0.7578 | 12.5301 | 8.9977 | 8.2399 | 65.76% | 310.11 | [7 empty] | 0.31 | 0.47 | 4.33 | 44.79 | 81.96 | 49.89 | 37.35 | 48.55 | 42.46 | 0.272 | 0.833 | 3.541 | 4.707 | 0.0043 | 0.151 | 0.149 | 0.019 | 0.968 | 15.397 | 1.0872 | 0.275 | 71.322 | 0.022 | 49.883 | [15 empty] | 0.123 | 0.795 | 3.31 | 4.12 | 0.0031 | 0.102 | 0.035 | 0.019 | 0.895 | 15.563 | 1.113 | 0.278 | 72.908 | 0.0331 | 50.992 | [8 empty] | 0.4704197 | 99.9% | 99.75% | 98.35% | 83.91% | 57.48% | 41.39% | 29.35% | 13.69% | bad | [8 empty] | 1 | [9 empty] | 0.09996% | 0.1516% | 1.396% | 14.44% | 26.43% | 16.09% | 12.04% | 15.66% | 13.69% | [6 empty] | 99.9% | 99.75% | 98.35% | 83.91% | 57.48% | 41.39% | 29.35% | 13.69%
Screened Fines (CV107) | 2013-11-23 | D/S | 15:00 | 6.84 | 1101.12 | 1533.71 | 2634.83 | 2578.15 | 3.696% | [6 empty] | 0.7413 | 20.2518 | 5.4173 | 4.676 | 23.09% | 365.7 | [7 empty] | 43.2 | 23.43 | 87.44 | 61.52 | 26.34 | 12.14 | 12.23 | 15.4 | 84 | 1.193 | 1.815 | 15.567 | 25.079 | 0.0178 | 0.222 | 0.028 | 0.092 | 3.986 | 7.916 | 0.4678 | 0.18 | 38.824 | 0.0213 | 27.153 | [38 empty] | 2.679389 | 88.19% | 81.78% | 57.87% | 41.05% | 33.84% | 30.53% | 27.18% | 22.97% | [19 empty] | 11.81% | 6.407% | 23.91% | 16.82% | 7.203% | 3.32% | 3.344% | 4.211% | 22.97% | [6 empty] | 88.19% | 81.78% | 57.87% | 41.05% | 33.84% | 30.53% | 27.18% | 22.97%
LIMS Feed (15PP02) | 2013-11-23 | D/S | 15:00 | 4.92 | [11 empty] | 0.7718 | 20.1893 | 3.252 | 2.4802 | 12.28% | 366.85 | [7 empty] | 0 | 0 | 0.05 | 3.53 | 20.53 | 21.93 | 26.06 | 51.43 | 243.32 | 1.392 | 2.018 | 18.315 | 28.642 | 0.0198 | 0.264 | 0.185 | 0.109 | 3.517 | 6 | 0.3759 | 0.151 | 33.221 | 0.0149 | 23.235 | 0.052 | 0.453 | 1.788 | 1.943 | 0.0025 | 0.059 | 0.022 | 0.004 | 0.559 | 15.674 | 1.2476 | 0.273 | 79.859 | 0.0295 | 55.854 | [23 empty] | 0.148148 | 100% | 100% | 99.99% | 99.02% | 93.43% | 87.45% | 80.35% | 66.33% | [19 empty] | 0% | 0% | 0.01363% | 0.9622% | 5.596% | 5.978% | 7.104% | 14.02% | 66.33% | [6 empty] | 100% | 100% | 99.99% | 99.02% | 93.43% | 87.45% | 80.35% | 66.33%
Fine NMT | 2013-11-23 | D/S | 15:00 | 8.42 | [11 empty] | 0.7446 | 20.1969 | 1.1604 | 0.4158 | 2.059% | 204.06 | [7 empty] | 0 | 0.22 | 1.28 | 24.58 | 33.76 | 19.16 | 17.89 | 21.36 | 85.81 | 1.681 | 1.99 | 18.886 | 30.759 | 0.0241 | 0.298 | 0.126 | 0.13 | 4.947 | 6.029 | 0.2839 | 0.164 | 29.158 | 0.0208 | 20.393 | 0.048 | 0.422 | 1.86 | 2.296 | -0.001 | 0.055 | 0.008 | 0.011 | 0.412 | 18.874 | 1.1488 | 0.31 | 75.588 | 0.0464 | 52.866 | [23 empty] | 0.4127251 | 100% | 99.89% | 99.26% | 87.22% | 70.68% | 61.29% | 52.52% | 42.05% | [19 empty] | 0% | 0.1078% | 0.6273% | 12.05% | 16.54% | 9.389% | 8.767% | 10.47% | 42.05% | [6 empty] | 100% | 99.89% | 99.26% | 87.22% | 70.68% | 61.29% | 52.52% | 42.05%
Mag Con | 2013-11-23 | D/S | 15:00 | 10.18 | 1104.21 | 2166.41 | 3270.62 | 3099.12 | 7.916% | [6 empty] | 0.7624 | 9.8554 | 6.9788 | 6.2164 | 63.08% | 272.05 | [7 empty] | 0.75 | 0.18 | 3.79 | 49.61 | 76.19 | 40.6 | 28.6 | 34.54 | 37.79 | 0.271 | 0.906 | 3.649 | 4.721 | 0.0036 | 0.171 | 0.154 | 0.022 | 0.915 | 16.011 | 1.0981 | 0.282 | 73.075 | 0.0345 | 51.109 | [15 empty] | 0.136 | 0.854 | 3.473 | 4.308 | 0.0034 | 0.122 | 0.027 | 0.021 | 0.854 | 16.069 | 1.1148 | 0.282 | 74.28 | 0.0231 | 51.951 | [8 empty] | 0.49979 | 99.72% | 99.66% | 98.27% | 80.03% | 52.02% | 37.1% | 26.59% | 13.89% | bad | [8 empty] | 1 | [9 empty] | 0.2757% | 0.06616% | 1.393% | 18.24% | 28.01% | 14.92% | 10.51% | 12.7% | 13.89% | [6 empty] | 99.72% | 99.66% | 98.27% | 80.03% | 52.02% | 37.1% | 26.59% | 13.89%
Screened Fines (CV107) | 2013-11-23 | N/S | 04:00 | 7 | 1097.45 | 1697.62 | 2795.07 | 2662.42 | 7.814% | [6 empty] | 0.7489 | 20.7432 | 3.7528 | 3.0039 | 14.48% | 310.57 | [7 empty] | 28.74 | 19.6 | 92.3 | 80.05 | 33.52 | 15.73 | 14.05 | 15.58 | 11 | 0.757 | 1.699 | 16.742 | 24.955 | 0.0189 | 0.151 | 0.029 | 0.076 | 2.337 | 7.782 | 0.5108 | 0.179 | 38.776 | 0.0232 | 27.12 | [38 empty] | 2.558246 | 90.75% | 84.44% | 54.72% | 28.94% | 18.15% | 13.08% | 8.558% | 3.542% | [19 empty] | 9.254% | 6.311% | 29.72% | 25.78% | 10.79% | 5.065% | 4.524% | 5.017% | 3.542% | [6 empty] | 90.75% | 84.44% | 54.72% | 28.94% | 18.15% | 13.08% | 8.558% | 3.542%
LIMS Feed (15PP02) | 2013-11-23 | N/S | 04:00 | 4.86 | [11 empty] | 0.7457 | 20.4289 | 3.6136 | 2.8679 | 14.04% | 298.88 | [7 empty] | 0.46 | 0.11 | 1.56 | 26.69 | 43.82 | 25.69 | 27.07 | 31.66 | 141.82 | 0.951 | 1.64 | 16.601 | 24.36 | 0.0195 | 0.245 | 0.199 | 0.074 | 2.377 | 7.964 | 0.4924 | 0.185 | 40.074 | 0.0172 | 28.028 | 0.029 | 0.282 | 1.407 | 1.324 | 0.0021 | 0.036 | 0.019 | 0 | 0.328 | 14.731 | 1.3025 | 0.252 | 81.327 | 0.0242 | 56.88 | [23 empty] | 0.3587129 | 99.85% | 99.81% | 99.29% | 90.36% | 75.7% | 67.1% | 58.04% | 47.45% | [19 empty] | 0.1539% | 0.0368% | 0.5219% | 8.93% | 14.66% | 8.595% | 9.057% | 10.59% | 47.45% | [6 empty] | 99.85% | 99.81% | 99.29% | 90.36% | 75.7% | 67.1% | 58.04% | 47.45%
Fine NMT | 2013-11-23 | N/S | 04:00 | 7.64 | [11 empty] | 0.7676 | 20.1681 | 1.2544 | 0.4868 | 2.414% | 359.28 | [7 empty] | 0.33 | 0.58 | 3.6 | 37.2 | 52.21 | 27.64 | 22.73 | 36.48 | 178.51 | 1.154 | 1.709 | 17.874 | 27.485 | 0.0219 | 0.232 | 0.128 | 0.098 | 3.093 | 5.887 | 0.304 | 0.156 | 29.264 | 0.0111 | 20.468 | I.S. | [37 empty] | 0.3845202 | 99.91% | 99.75% | 98.74% | 88.39% | 73.86% | 66.17% | 59.84% | 49.69% | [19 empty] | 0.09185% | 0.1614% | 1.002% | 10.35% | 14.53% | 7.693% | 6.327% | 10.15% | 49.69% | [6 empty] | 99.91% | 99.75% | 98.74% | 88.39% | 73.86% | 66.17% | 59.84% | 49.69%
Mag Con | 2013-11-23 | N/S | 04:00 | 16.48 | 1101.52 | 1924.26 | 3025.78 | 2857.71 | 8.734% | [6 empty] | 0.7373 | 9.5839 | 6.7896 | 6.0523 | 63.15% | 351.29 | [7 empty] | 0.84 | 0.18 | 3.02 | 69.6 | 106.23 | 52.98 | 45.99 | 36.26 | 36.19 | 0.292 | 0.901 | 3.581 | 4.547 | 0.0042 | 0.178 | 0.192 | 0.016 | 0.788 | 15.644 | 1.1334 | 0.274 | 73.608 | 0.0203 | 51.481 | [15 empty] | 0.109 | 0.797 | 3.206 | 4.286 | 0.0042 | 0.087 | 0.02 | 0.02 | 0.946 | 16.48 | 1.1284 | 0.283 | 73.995 | 0.0305 | 51.752 | [8 empty] | 0.5330425 | 99.76% | 99.71% | 98.85% | 79.04% | 48.8% | 33.72% | 20.62% | 10.3% | bad | [8 empty] | 1 | [9 empty] | 0.2391% | 0.05124% | 0.8597% | 19.81% | 30.24% | 15.08% | 13.09% | 10.32% | 10.3% | [6 empty] | 99.76% | 99.71% | 98.85% | 79.04% | 48.8% | 33.72% | 20.62% | 10.3%
Screened Fines (CV107) | 2013-11-24 | D/S | 16:00 | 7.2 | 972.73 | 1504.7 | 2477.43 | 2356.47 | 8.039% | [6 empty] | 0.752 | 20.6626 | 4.6854 | 3.9334 | 19.04% | 333.5 | [7 empty] | 24.65 | 16.4 | 94.46 | 86.04 | 42.08 | 19.04 | 15.6 | 21.58 | 13.65 | 0.535 | 1.559 | 16.211 | 23.44 | 0.0191 | 0.134 | 0.034 | 0.087 | 1.617 | 8.642 | 0.516 | 0.189 | 41.019 | 0.0266 | 28.689 | [38 empty] | 2.3601 | 92.61% | 87.69% | 59.37% | 33.57% | 20.95% | 15.24% | 10.56% | 4.093% | [19 empty] | 7.391% | 4.918% | 28.32% | 25.8% | 12.62% | 5.709% | 4.678% | 6.471% | 4.093% | [6 empty] | 92.61% | 87.69% | 59.37% | 33.57% | 20.95% | 15.24% | 10.56% | 4.093%
LIMS Feed (15PP02) | 2013-11-24 | D/S | 16:00 | 6.48 | [11 empty] | 0.7547 | 20.0985 | 4.1159 | 3.3612 | 16.72% | 187 | [7 empty] | 0 | 0 | 0.94 | 11.17 | 27.7 | 18.07 | 15.23 | 23.12 | 90.77 | 0.854 | 1.634 | 16.643 | 24.315 | 0.0181 | 0.198 | 0.223 | 0.107 | 1.955 | 7.892 | 0.4944 | 0.186 | 39.748 | 0.0247 | 27.8 | 0.045 | 0.413 | 1.769 | 1.887 | 0.0033 | 0.037 | 0.024 | 0.008 | 0.316 | 16.384 | 1.248 | 0.278 | 79.351 | 0.026 | 55.498 | [23 empty] | 0.3174007 | 100% | 100% | 99.5% | 93.52% | 78.71% | 69.05% | 60.9% | 48.54% | [19 empty] | 0% | 0% | 0.5027% | 5.973% | 14.81% | 9.663% | 8.144% | 12.36% | 48.54% | [6 empty] | 100% | 100% | 99.5% | 93.52% | 78.71% | 69.05% | 60.9% | 48.54%
Fine NMT | 2013-11-24 | D/S | 16:00 | 9.76 | [11 empty] | 0.7581 | 20.6587 | 1.1957 | 0.4376 | 2.118% | 312.86 | [7 empty] | 0 | 0.43 | 1.51 | 25.25 | 34.73 | 20.08 | 23.66 | 29.68 | 177.52 | 1.178 | 1.811 | 18.944 | 28.022 | 0.0219 | 0.278 | 0.39 | 0.123 | 2.282 | 6.515 | 0.3456 | 0.166 | 32.875 | 0.024 | 22.993 | 0.026 | 0.471 | 2.013 | 2.468 | 0.0027 | 0.025 | 0.01 | 0.014 | 0.246 | 18.985 | 1.1525 | 0.301 | 73.639 | 0.0446 | 51.503 | [23 empty] | 0.2971426 | 100% | 99.86% | 99.38% | 91.31% | 80.21% | 73.79% | 66.23% | 56.74% | [19 empty] | 0% | 0.1374% | 0.4826% | 8.071% | 11.1% | 6.418% | 7.562% | 9.487% | 56.74% | [6 empty] | 100% | 99.86% | 99.38% | 91.31% | 80.21% | 73.79% | 66.23% | 56.74%
Mag Con | 2013-11-24 | D/S | 16:00 | 13.66 | 1100.97 | 3030.72 | 4131.69 | 3881.3 | 8.262% | [6 empty] | 0.7455 | 10.7953 | 7.4754 | 6.7299 | 62.34% | 358.99 | [7 empty] | 0.77 | 0.54 | 4.86 | 69.35 | 105.79 | 57.95 | 45.19 | 33.92 | 40.62 | 0.238 | 0.867 | 3.544 | 4.338 | 0.0057 | 0.12 | 0.151 | 0.023 | 0.631 | 16.106 | 1.1282 | 0.275 | 73.508 | 0.0295 | 51.411 | [15 empty] | 0.105 | 0.785 | 3.065 | 3.705 | 0.0042 | 0.084 | 0.032 | 0.022 | 0.554 | 16.342 | 1.1537 | 0.281 | 75.392 | 0.0342 | 52.729 | [8 empty] | 0.5364955 | 99.79% | 99.64% | 98.28% | 78.96% | 49.49% | 33.35% | 20.76% | 11.32% | bad | [8 empty] | 1 | [9 empty] | 0.2145% | 0.1504% | 1.354% | 19.32% | 29.47% | 16.14% | 12.59% | 9.449% | 11.32% | [6 empty] | 99.79% | 99.64% | 98.28% | 78.96% | 49.49% | 33.35% | 20.76% | 11.32%
Screened Fines (CV107) | 2013-11-24 | N/S | 04:00 | 8.74 | 1054.34 | 1892.96 | 2947.3 | 2773.65 | 9.173% | [6 empty] | 0.7357 | 20.883 | [20 empty] | 0.571 | 1.47 | 16.918 | 24.423 | 0.0132 | 0.136 | 0.03 | 0.093 | 1.752 | 8.325 | 0.472 | 0.194 | 38.994 | 0.0134 | 27.272
LIMS Feed (15PP02) | 2013-11-24 | N/S | 04:00 | 5.5 | [11 empty] | 0.7677 | 20.0736 | [20 empty] | 0.994 | 1.754 | 16.731 | 25.024 | 0.0157 | 0.25 | 0.17 | 0.091 | 2.695 | 8.064 | 0.6833 | 0.189 | 39.749 | 0.0246 | 27.8 | 0.04 | 0.475 | 1.852 | 2.142 | 0.0037 | 0.035 | 0.019 | 0.005 | 0.576 | 16.081 | 1.237 | 0.271 | 78.146 | 0.0298 | 54.655
Fine NMT | 2013-11-24 | N/S | 04:00 | 7.24 | [11 empty] | 0.7584 | 20.0852 | 1.125 | 0.3666 | 1.825% | [17 empty] | 1.33 | 2.003 | 20.08 | 30.304 | 0.0198 | 0.312 | 0.291 | 0.118 | 2.997 | 5.794 | 0.3805 | 0.162 | 30.284 | 0.0221 | 21.181 | 0.012 | 0.466 | 1.97 | 2.585 | -0.004 | 0.037 | 0.004 | 0.006 | 0.422 | 18.706 | 1.1882 | 0.296 | 73.727 | 0.042 | 51.564
Mag Con | 2013-11-24 | N/S | 04:00 | 14.38 | 1088.54 | 3099.93 | 4188.47 | 3981.81 | 6.667% | [6 empty] | 0.7452 | 10.4355 | 6.9126 | 6.1674 | 59.1% | 290.63 | [7 empty] | 0.32 | 0.55 | 4.53 | 56.95 | 88.76 | 41.68 | 30.15 | 33.25 | 34.44 | 0.126 | 0.838 | 3.358 | 4.345 | 0.0055 | 0.092 | 0.032 | 0.023 | 0.834 | 16.023 | 1.1266 | 0.277 | 73.6 | 0.0248 | 51.476 | [38 empty] | 0.5504358 | 99.89% | 99.7% | 98.14% | 78.55% | 48.01% | 33.66% | 23.29% | 11.85% | bad | [8 empty] | 1 | [9 empty] | 0.1101% | 0.1892% | 1.559% | 19.6% | 30.54% | 14.34% | 10.37% | 11.44% | 11.85% | [6 empty] | 99.89% | 99.7% | 98.14% | 78.55% | 48.01% | 33.66% | 23.29% | 11.85%
Screened Fines (CV107) | 2013-11-25 | D/S | 16:00 | LNR | LNR | LNR | LNR | LNR | LNR | [6 empty] | LNR | LNR | LNR | LNR | LNR | LNR | [7 empty] | LNR | LNR | LNR | LNR | LNR | LNR | LNR | LNR | LNR | LNR | LNR | LNR | LNR | LNR | LNR | LNR | LNR | LNR | LNR | LNR | LNR | LNR | LNR | LNR | [38 empty] | LNR | LNR | LNR | LNR | LNR | LNR | LNR | LNR | LNR
LIMS Feed (15PP02) | 2013-11-25 | D/S | 16:00 | LNR | LNR | LNR | LNR | LNR | LNR | [6 empty] | LNR | LNR | LNR | LNR | LNR | LNR | [7 empty] | LNR | LNR | LNR | LNR | LNR | LNR | LNR | LNR | LNR | LNR | LNR | LNR | LNR | LNR | LNR | LNR | LNR | LNR | LNR | LNR | LNR | LNR | LNR | LNR | LNR | LNR | LNR | LNR | LNR | LNR | LNR | LNR | LNR | LNR | LNR | LNR | LNR | LNR | LNR | [23 empty] | LNR | LNR | LNR | LNR | LNR | LNR | LNR | LNR | LNR
Fine NMT | 2013-11-25 | D/S | 16:00 | LNR | LNR | LNR | LNR | LNR | LNR | [6 empty] | LNR | LNR | LNR | LNR | LNR | LNR | [7 empty] | LNR | LNR | LNR | LNR | LNR | LNR | LNR | LNR | LNR | LNR | LNR | LNR | LNR | LNR | LNR | LNR | LNR | LNR | LNR | LNR | LNR | LNR | LNR | LNR | LNR | LNR | LNR | LNR | LNR | LNR | LNR | LNR | LNR | LNR | LNR | LNR | LNR | LNR | LNR | [23 empty] | LNR | LNR | LNR | LNR | LNR | LNR | LNR | LNR | LNR
Mag Con | 2013-11-25 | D/S | 16:00 | LNR | LNR | LNR | LNR | LNR | LNR | [6 empty] | LNR | LNR | LNR | LNR | LNR | LNR | [7 empty] | LNR | LNR | LNR | LNR | LNR | LNR | LNR | LNR | LNR | LNR | LNR | LNR | LNR | LNR | LNR | LNR | LNR | LNR | LNR | LNR | LNR | LNR | LNR | LNR | [15 empty] | LNR | LNR | LNR | LNR | LNR | LNR | LNR | LNR | LNR | LNR | LNR | LNR | LNR | LNR | LNR | [8 empty] | LNR | LNR | LNR | LNR | LNR | LNR | LNR | LNR | LNR
Screened Fines (CV107) | 2013-11-25 | N/S | 05:00 | 8.1 | 1058.03 | 853.18 | 1911.21 | 1845.54 | 7.697% | [6 empty] | 0.7649 | 20.1619 | 4.1815 | 3.4166 | 16.95% | 361.29 | [7 empty] | 42.32 | 25.02 | 108.76 | 38.89 | 17.54 | 13.42 | 21.15 | 10.97 | 83.22 | 0.681 | 1.578 | 16.188 | 23.947 | 0.0154 | 0.171 | 0.027 | 0.087 | 2.377 | 8.102 | 0.4707 | 0.185 | 39.005 | 0.0171 | 27.28 | [38 empty] | 2.726745 | 88.29% | 81.36% | 51.26% | 40.49% | 35.64% | 31.92% | 26.07% | 23.03% | [19 empty] | 11.71% | 6.925% | 30.1% | 10.76% | 4.855% | 3.714% | 5.854% | 3.036% | 23.03% | [6 empty] | 88.29% | 81.36% | 51.26% | 40.49% | 35.64% | 31.92% | 26.07% | 23.03%
LIMS Feed (15PP02) | 2013-11-25 | N/S | 05:00 | 7.74 | [11 empty] | 0.7565 | 20.0032 | 4.3898 | 3.6333 | 18.16% | [17 empty] | 0.928 | 1.676 | 16.185 | 24.158 | 0.0168 | 0.215 | 0.183 | 0.086 | 2.505 | 7.85 | 0.4714 | 0.185 | 38.842 | 0.0214 | 27.166 | 0.043 | 0.345 | 1.541 | 1.724 | 0.003 | 0.03 | 0.022 | 0.005 | 0.562 | 15.751 | 1.2591 | 0.267 | 79.837 | 0.0269 | 55.838
Fine NMT | 2013-11-25 | N/S | 05:00 | 7.26 | [11 empty] | 0.7696 | 20.0476 | 1.0398 | 0.2702 | 1.348% | [17 empty] | 1.108 | 1.869 | 19.081 | 28.984 | 0.0192 | 0.251 | 0.208 | 0.118 | 2.823 | 6.067 | 0.3102 | 0.164 | 31.198 | 0.0121 | 21.82
Mag Con | 2013-11-25 | N/S | 05:00 | 14.34 | 1091.29 | 1603.37 | 2694.66 | 2561.47 | 8.307% | [6 empty] | 0.7479 | 10.0593 | 6.6771 | 5.9292 | 58.94% | 360.01 | [7 empty] | 0.14 | 0.21 | 4.85 | 69.95 | 97.1 | 66.18 | 42.49 | 34.72 | 44.37 | 0.266 | 0.796 | 3.276 | 4.434 | 0.0045 | 0.122 | 0.171 | 0.022 | 0.978 | 16.004 | 1.109 | 0.277 | 72.76 | 0.0353 | 50.888 | [38 empty] | 0.5306024 | 99.96% | 99.9% | 98.56% | 79.13% | 52.15% | 33.77% | 21.97% | 12.32% | bad | [8 empty] | 1 | [9 empty] | 0.03889% | 0.05833% | 1.347% | 19.43% | 26.97% | 18.38% | 11.8% | 9.644% | 12.32% | [6 empty] | 99.96% | 99.9% | 98.56% | 79.13% | 52.15% | 33.77% | 21.97% | 12.32%
Screened Fines (CV107) | 2013-11-26 | D/S | 16:00 | LNR | LNR | LNR | LNR | LNR | LNR | [6 empty] | LNR | LNR | LNR | LNR | LNR | LNR | [7 empty] | LNR | LNR | LNR | LNR | LNR | LNR | LNR | LNR | LNR | LNR | LNR | LNR | LNR | LNR | LNR | LNR | LNR | LNR | LNR | LNR | LNR | LNR | LNR | LNR | [38 empty] | LNR | LNR | LNR | LNR | LNR | LNR | LNR | LNR | LNR
LIMS Feed (15PP02) | 2013-11-26 | D/S | 16:00 | LNR | LNR | LNR | LNR | LNR | LNR | [6 empty] | LNR | LNR | LNR | LNR | LNR | LNR | [7 empty] | LNR | LNR | LNR | LNR | LNR | LNR | LNR | LNR | LNR | LNR | LNR | LNR | LNR | LNR | LNR | LNR | LNR | LNR | LNR | LNR | LNR | LNR | LNR | LNR | LNR | LNR | LNR | LNR | LNR | LNR | LNR | LNR | LNR | LNR | LNR | LNR | LNR | LNR | LNR | [23 empty] | LNR | LNR | LNR | LNR | LNR | LNR | LNR | LNR | LNR
Fine NMT | 2013-11-26 | D/S | 16:00 | LNR | LNR | LNR | LNR | LNR | LNR | [6 empty] | LNR | LNR | LNR | LNR | LNR | LNR | [7 empty] | LNR | LNR | LNR | LNR | LNR | LNR | LNR | LNR | LNR | LNR | LNR | LNR | LNR | LNR | LNR | LNR | LNR | LNR | LNR | LNR | LNR | LNR | LNR | LNR | LNR | LNR | LNR | LNR | LNR | LNR | LNR | LNR | LNR | LNR | LNR | LNR | LNR | LNR | LNR | [23 empty] | LNR | LNR | LNR | LNR | LNR | LNR | LNR | LNR | LNR
Mag Con | 2013-11-26 | D/S | 16:00 | LNR | LNR | LNR | LNR | LNR | LNR | [6 empty] | LNR | LNR | LNR | LNR | LNR | LNR | [7 empty] | LNR | LNR | LNR | LNR | LNR | LNR | LNR | LNR | LNR | LNR | LNR | LNR | LNR | LNR | LNR | LNR | LNR | LNR | LNR | LNR | LNR | LNR | LNR | LNR | [15 empty] | LNR | LNR | LNR | LNR | LNR | LNR | LNR | LNR | LNR | LNR | LNR | LNR | LNR | LNR | LNR | [8 empty] | LNR | LNR | LNR | LNR | LNR | LNR | LNR | LNR | LNR
Screened Fines (CV107) | 2013-11-26 | N/S | 04:00 | 4.26 | 1092.86 | 3639.19 | 4732.05 | 4538.77 | 5.311% | [6 empty] | 0.7439 | 21.1487 | 4.8392 | 4.0953 | 19.36% | 299.98 | [7 empty] | 23.91 | 19.47 | 92.7 | 73.07 | 30.84 | 13.22 | 13.36 | 16.03 | 17.38 | 0.97 | 1.801 | 15.692 | 24.432 | 0.016 | 0.154 | 0.029 | 0.095 | 3.13 | 8.26 | 0.4772 | 0.183 | 39.584 | 0.0177 | 27.685 | [38 empty] | 2.509623 | 92.03% | 85.54% | 54.64% | 30.28% | 20% | 15.59% | 11.14% | 5.794% | [19 empty] | 7.971% | 6.49% | 30.9% | 24.36% | 10.28% | 4.407% | 4.454% | 5.344% | 5.794% | [6 empty] | 92.03% | 85.54% | 54.64% | 30.28% | 20% | 15.59% | 11.14% | 5.794%
LIMS Feed (15PP02) | 2013-11-26 | N/S | 04:00 | 3.9 | [11 empty] | 0.7534 | 20.0153 | 4.7319 | 3.9785 | 19.88% | 297.21 | [7 empty] | 0.14 | 0 | 2.16 | 50.89 | 64.11 | 26.95 | 26.64 | 28.25 | 98.07 | 1.18 | 1.932 | 16.062 | 25.205 | 0.0183 | 0.198 | 0.148 | 0.122 | 3.057 | 8.083 | 0.458 | 0.187 | 38.607 | 0.0245 | 27.002 | 0.041 | 0.487 | 1.921 | 2.254 | 0.0026 | 0.044 | 0.02 | 0.009 | 0.57 | 16.678 | 1.404 | 0.282 | 78.546 | 0.0332 | 54.935 | [23 empty] | 0.480496 | 99.95% | 99.95% | 99.23% | 82.1% | 60.53% | 51.47% | 42.5% | 33% | [19 empty] | 0.0471% | 0% | 0.7268% | 17.12% | 21.57% | 9.068% | 8.963% | 9.505% | 33% | [6 empty] | 99.95% | 99.95% | 99.23% | 82.1% | 60.53% | 51.47% | 42.5% | 33%
Fine NMT | 2013-11-26 | N/S | 04:00 | 4.68 | [11 empty] | 0.7553 | 21.2734 | 1.5851 | 0.8298 | 3.901% | 359.94 | [7 empty] | 0.17 | 0.39 | 3.66 | 58.93 | 57.24 | 26.84 | 22.97 | 28.96 | 160.78 | 1.369 | 2.08 | 18.095 | 28.798 | 0.0204 | 0.22 | 0.094 | 0.137 | 3.729 | 6.665 | 0.3047 | 0.171 | 30.677 | 0.0248 | 21.456 | 0.05 | 0.49 | 1.914 | 2.516 | 0.0056 | 0.025 | 0.01 | 0.018 | 0.456 | 18.769 | 1.1786 | 0.311 | 75.384 | 0.0452 | 52.724 | [23 empty] | 0.4691195 | 99.95% | 99.84% | 98.83% | 82.46% | 66.55% | 59.1% | 52.71% | 44.67% | [19 empty] | 0.04723% | 0.1084% | 1.017% | 16.37% | 15.9% | 7.457% | 6.382% | 8.046% | 44.67% | [6 empty] | 99.95% | 99.84% | 98.83% | 82.46% | 66.55% | 59.1% | 52.71% | 44.67%
Mag Con | 2013-11-26 | N/S | 04:00 | 2.7 | 1097.78 | 2104.9 | 3202.68 | 3044.83 | 7.499% | [6 empty] | 0.741 | 10.7071 | 7.0496 | 6.3086 | 58.92% | 274.23 | [7 empty] | 0.38 | 0.34 | 5.16 | 61.94 | 75.96 | 35.62 | 30.87 | 30.65 | 33.31 | 0.303 | 0.945 | 3.708 | 5.009 | 0.0046 | 0.131 | 0.191 | 0.033 | 1.042 | 15.902 | 1.0834 | 0.274 | 71.792 | 0.0343 | 50.212 | [15 empty] | 0.147 | 0.927 | 3.736 | 4.994 | 0.0042 | 0.099 | 0.027 | 0.026 | 1.026 | 16.445 | 1.1207 | 0.281 | 73.403 | 0.0233 | 51.338 | [8 empty] | 0.6424333 | 99.86% | 99.74% | 97.86% | 75.27% | 47.57% | 34.58% | 23.32% | 12.15% | bad | [8 empty] | 1 | [9 empty] | 0.1386% | 0.124% | 1.882% | 22.59% | 27.7% | 12.99% | 11.26% | 11.18% | 12.15% | [6 empty] | 99.86% | 99.74% | 97.86% | 75.27% | 47.57% | 34.58% | 23.32% | 12.15%
Screened Fines (CV107) | 2013-11-27 | D/S | 16:00 | LNR | LNR | LNR | LNR | LNR | LNR | [6 empty] | LNR | LNR | LNR | LNR | LNR | LNR | [7 empty] | LNR | LNR | LNR | LNR | LNR | LNR | LNR | LNR | LNR | LNR | LNR | LNR | LNR | LNR | LNR | LNR | LNR | LNR | LNR | LNR | LNR | LNR | LNR | LNR | [38 empty] | LNR | LNR | LNR | LNR | LNR | LNR | LNR | LNR | LNR
LIMS Feed (15PP02) | 2013-11-27 | D/S | 16:00 | LNR | LNR | LNR | LNR | LNR | LNR | [6 empty] | LNR | LNR | LNR | LNR | LNR | LNR | [7 empty] | LNR | LNR | LNR | LNR | LNR | LNR | LNR | LNR | LNR | LNR | LNR | LNR | LNR | LNR | LNR | LNR | LNR | LNR | LNR | LNR | LNR | LNR | LNR | LNR | LNR | LNR | LNR | LNR | LNR | LNR | LNR | LNR | LNR | LNR | LNR | LNR | LNR | LNR | LNR | [23 empty] | LNR | LNR | LNR | LNR | LNR | LNR | LNR | LNR | LNR | bad | [5 empty] | 1
Fine NMT | 2013-11-27 | D/S | 16:00 | LNR | LNR | LNR | LNR | LNR | LNR | [6 empty] | LNR | LNR | LNR | LNR | LNR | LNR | [7 empty] | LNR | LNR | LNR | LNR | LNR | LNR | LNR | LNR | LNR | LNR | LNR | LNR | LNR | LNR | LNR | LNR | LNR | LNR | LNR | LNR | LNR | LNR | LNR | LNR | LNR | LNR | LNR | LNR | LNR | LNR | LNR | LNR | LNR | LNR | LNR | LNR | LNR | LNR | LNR | [23 empty] | LNR | LNR | LNR | LNR | LNR | LNR | LNR | LNR | LNR | bad |  |  | 1
Mag Con | 2013-11-27 | D/S | 16:00 | LNR | LNR | LNR | LNR | LNR | LNR | [6 empty] | LNR | LNR | LNR | LNR | LNR | LNR | [7 empty] | LNR | LNR | LNR | LNR | LNR | LNR | LNR | LNR | LNR | LNR | LNR | LNR | LNR | LNR | LNR | LNR | LNR | LNR | LNR | LNR | LNR | LNR | LNR | LNR | [15 empty] | LNR | LNR | LNR | LNR | LNR | LNR | LNR | LNR | LNR | LNR | LNR | LNR | LNR | LNR | LNR | [8 empty] | LNR | LNR | LNR | LNR | LNR | LNR | LNR | LNR | LNR | bad | [7 empty] | 1
Screened Fines (CV107) | 2013-11-27 | N/S | 04:00 | 9.38 | 1093.22 | 2436.47 | 3529.69 | 3438.44 | 3.745% | [6 empty] | 0.7501 | 20.076 | 5.1446 | 4.3945 | 21.89% | 284.46 | [7 empty] | 42.68 | 19.77 | 86.29 | 60.63 | 25.66 | 12.26 | 11.58 | 13.88 | 11.71 | 1.216 | 1.762 | 14.739 | 23.617 | 0.0142 | 0.198 | 0.021 | 0.094 | 4.127 | 8.654 | 0.5041 | 0.187 | 40.558 | 0.0279 | 28.366 | [38 empty] | 2.954623 | 85% | 78.05% | 47.71% | 26.4% | 17.38% | 13.07% | 8.996% | 4.117% | [19 empty] | 15% | 6.95% | 30.33% | 21.31% | 9.021% | 4.31% | 4.071% | 4.879% | 4.117% | [6 empty] | 85% | 78.05% | 47.71% | 26.4% | 17.38% | 13.07% | 8.996% | 4.117%
LIMS Feed (15PP02) | 2013-11-27 | N/S | 04:00 | 6.48 | [11 empty] | 0.7523 | 20.3556 | 7.09 | 6.3377 | 31.13% | 233.64 | [7 empty] | 0.95 | 0.26 | 3.91 | 54.12 | 55.46 | 21.46 | 16.34 | 16.71 | 64.43 | 1.016 | 1.524 | 10.879 | 17.47 | 0.0137 | 0.234 | 0.155 | 0.084 | 3.102 | 12.062 | 0.6507 | 0.24 | 50.562 | 0.0267 | 35.363 | 0.045 | 0.3 | 1.514 | 1.499 | 0.0015 | 0.015 | 0.019 | 0.004 | 0.452 | 15.991 | 1.2347 | 0.277 | 80.273 | 0.034 | 56.143 | [23 empty] | 0.6572092 | 99.59% | 99.48% | 97.81% | 74.64% | 50.91% | 41.72% | 34.73% | 27.58% | [19 empty] | 0.4066% | 0.1113% | 1.674% | 23.16% | 23.74% | 9.185% | 6.994% | 7.152% | 27.58% | [6 empty] | 99.59% | 99.48% | 97.81% | 74.64% | 50.91% | 41.72% | 34.73% | 27.58%
Fine NMT | 2013-11-27 | N/S | 04:00 | 5.92 | [11 empty] | 0.7477 | 20.0325 | 1.6144 | 0.8667 | 4.326% | 339.29 | [7 empty] | 0 | 0.12 | 2.11 | 35.15 | 49.11 | 30.06 | 29.67 | 34.49 | 158.58 | 1.427 | 2.014 | 18.271 | 28.83 | 0.0192 | 0.246 | 0.158 | 0.138 | 3.533 | 7.296 | 0.3238 | 0.19 | 32.232 | 0.0124 | 22.543 | 0.038 | 0.412 | 1.534 | 1.922 | 0.0031 | 0.024 | 0.011 | 0.011 | 0.367 | 18.219 | 1.1487 | 0.308 | 75.969 | 0.0377 | 53.133 | [23 empty] | 0.3758786 | 100% | 99.96% | 99.34% | 88.98% | 74.51% | 65.65% | 56.9% | 46.74% | [19 empty] | 0% | 0.03537% | 0.6219% | 10.36% | 14.47% | 8.86% | 8.745% | 10.17% | 46.74% | [6 empty] | 100% | 99.96% | 99.34% | 88.98% | 74.51% | 65.65% | 56.9% | 46.74%
Mag Con | 2013-11-27 | N/S | 04:00 | 10.46 | 1102.67 | 2526.54 | 3629.21 | 3441.24 | 7.44% | [6 empty] | 0.7497 | 10.0721 | 6.0649 | 5.3152 | 52.77% | 310.77 | [7 empty] | 1.12 | 0.67 | 5.02 | 80.58 | 94.7 | 42.54 | 32.16 | 24.78 | 29.2 | 0.332 | 0.928 | 3.85 | 5.179 | 0.0047 | 0.136 | 0.246 | 0.031 | 1.018 | 16.154 | 1.055 | 0.277 | 71.219 | 0.033 | 49.81 | [15 empty] | 0.141 | 0.868 | 3.557 | 4.676 | 0.0036 | 0.085 | 0.021 | 0.026 | 0.878 | 16.533 | 1.084 | 0.285 | 72.949 | 0.0262 | 51.02 | [8 empty] | 0.712962 | 99.64% | 99.42% | 97.81% | 71.88% | 41.41% | 27.72% | 17.37% | 9.396% | bad | [8 empty] | 1 | [9 empty] | 0.3604% | 0.2156% | 1.615% | 25.93% | 30.47% | 13.69% | 10.35% | 7.974% | 9.396% | [6 empty] | 99.64% | 99.42% | 97.81% | 71.88% | 41.41% | 27.72% | 17.37% | 9.396%
Screened Fines (CV107) | 2013-11-28 | D/S | 15:00 | 5.6 | 1058.34 | 1872.83 | 2931.17 | 2830.36 | 5.383% | [6 empty] | 0.7543 | 20.0199 | 5.1419 | 4.3876 | 21.92% | 255.13 | [7 empty] | 34.23 | 17.93 | 78.75 | 58.48 | 24.91 | 11.32 | 9.99 | 10.94 | 8.58 | 0.907 | 1.627 | 14.21 | 22.285 | 0.0113 | 0.141 | 0.011 | 0.088 | 2.911 | 7.619 | 0.4305 | 0.165 | 35.568 | 0.0189 | 24.876 | [38 empty] | 2.834785 | 86.58% | 79.56% | 48.69% | 25.77% | 16% | 11.57% | 7.651% | 3.363% | [19 empty] | 13.42% | 7.028% | 30.87% | 22.92% | 9.764% | 4.437% | 3.916% | 4.288% | 3.363% | [6 empty] | 86.58% | 79.56% | 48.69% | 25.77% | 16% | 11.57% | 7.651% | 3.363%
LIMS Feed (15PP02) | 2013-11-28 | D/S | 15:00 | 4.32 | [11 empty] | 0.7507 | 20.0579 | 5.9258 | 5.1751 | 25.8% | 228.69 | [7 empty] | 0 | 0 | 1.86 | 36.23 | 45.09 | 20.9 | 19.45 | 20.72 | 84.44 | 0.925 | 1.509 | 13.17 | 19.991 | 0.0127 | 0.196 | 0.167 | 0.097 | 2.081 | 10.832 | 0.5637 | 0.231 | 45.614 | 0.019 | 31.903 | 0.057 | 0.301 | 1.48 | 1.5 | 0.0024 | 0.023 | 0.018 | 0.006 | 0.352 | 16.477 | 1.2306 | 0.286 | 79.986 | 0.0322 | 55.942 | [23 empty] | 0.4660767 | 100% | 100% | 99.19% | 83.34% | 63.63% | 54.49% | 45.98% | 36.92% | [19 empty] | 0% | 0% | 0.8133% | 15.84% | 19.72% | 9.139% | 8.505% | 9.06% | 36.92% | [6 empty] | 100% | 100% | 99.19% | 83.34% | 63.63% | 54.49% | 45.98% | 36.92%
Fine NMT | 2013-11-28 | D/S | 15:00 | 1.96 | [11 empty] | 0.747 | 20.0126 | 1.0888 | 0.3418 | 1.708% | 303.04 | [7 empty] | 0.87 | 1.04 | 3.26 | 25.03 | 33.59 | 21.14 | 21.37 | 28.95 | 167.79 | 1.461 | 1.977 | 20.489 | 31.97 | 0.0172 | 0.201 | 0.122 | 0.149 | 3.065 | 5.27 | 0.2697 | 0.148 | 27.316 | 0.0193 | 19.105 | 0.002 | 0.366 | 1.732 | 2.34 | -0.0071 | 0.017 | -0.01 | 0.008 | 0.436 | 17.98 | 1.1554 | 0.303 | 75.994 | 0.0155 | 53.151 | [23 empty] | 0.3189461 | 99.71% | 99.37% | 98.29% | 90.03% | 78.95% | 71.97% | 64.92% | 55.37% | [19 empty] | 0.2871% | 0.3432% | 1.076% | 8.26% | 11.08% | 6.976% | 7.052% | 9.553% | 55.37% | [6 empty] | 99.71% | 99.37% | 98.29% | 90.03% | 78.95% | 71.97% | 64.92% | 55.37%
Mag Con | 2013-11-28 | D/S | 15:00 | 4.96 | 1088.67 | 1726.03 | 2814.7 | 2730.85 | 4.858% | [6 empty] | 0.7484 | 10.1908 | 8.2035 | 7.4551 | 73.16% | 216.87 | [7 empty] | 0 | 0 | 1.49 | 20.69 | 38.07 | 26.6 | 33.06 | 39.94 | 57.02 | 0.246 | 0.728 | 2.807 | 3.549 | 0.003 | 0.108 | 0.184 | 0.017 | 0.716 | 16.085 | 1.1185 | 0.282 | 74.68 | 0.0269 | 52.231 | [15 empty] | 0.092 | 0.68 | 2.708 | 3.342 | 0.0031 | 0.064 | 0.023 | 0.014 | 0.722 | 16.081 | 1.1416 | 0.282 | 75.954 | 0.0359 | 53.122 | [8 empty] | 0.3886577 | 100% | 100% | 99.31% | 89.77% | 72.22% | 59.95% | 44.71% | 26.29% | [19 empty] | 0% | 0% | 0.687% | 9.54% | 17.55% | 12.27% | 15.24% | 18.42% | 26.29% | [6 empty] | 100% | 100% | 99.31% | 89.77% | 72.22% | 59.95% | 44.71% | 26.29%
Screened Fines (CV107) | 2013-11-28 | N/S | 04:00 | 10.36 | 1093.26 | 2140.47 | 3233.73 | 3072.3 | 7.542% | [6 empty] | 0.7531 | 20.0984 | 4.7317 | 3.9786 | 19.8% | 219.56 | [7 empty] | 18.98 | 12.86 | 68.09 | 57.64 | 26.98 | 11.82 | 9.5 | 8.77 | 4.92 | 0.786 | 1.652 | 15.825 | 23.444 | 0.0152 | 0.166 | 0.026 | 0.097 | 2.204 | 8.691 | 0.4791 | 0.2 | 41.062 | 0.024 | 28.719 | [38 empty] | 2.512782 | 91.36% | 85.5% | 54.49% | 28.23% | 15.95% | 10.56% | 6.235% | 2.241% | [19 empty] | 8.645% | 5.857% | 31.01% | 26.25% | 12.29% | 5.383% | 4.327% | 3.994% | 2.241% | [6 empty] | 91.36% | 85.5% | 54.49% | 28.23% | 15.95% | 10.56% | 6.235% | 2.241%
LIMS Feed (15PP02) | 2013-11-28 | N/S | 04:00 | 7.08 | [11 empty] | 0.7499 | 20.0476 | 5.806 | 5.0561 | 25.22% | 310.94 | [7 empty] | 0 | 0.26 | 1.61 | 44.95 | 62.02 | 31.3 | 31.3 | 25.55 | 26.88 | 0.889 | 1.407 | 13.988 | 20.431 | 0.0116 | 0.186 | 0.192 | 0.103 | 1.791 | 10.524 | 0.5552 | 0.227 | 45.461 | 0.0241 | 31.795 | 0.078 | 0.315 | 1.871 | 1.827 | 0.004 | 0.026 | 0.02 | 0.01 | 0.311 | 16.311 | 1.2316 | 0.275 | 79.705 | 0.0274 | 55.745 | [23 empty] | 0.5309517 | 100% | 99.88% | 99.16% | 79.09% | 51.38% | 37.4% | 23.42% | 12.01% | [19 empty] | 0% | 0.08362% | 0.5178% | 14.46% | 19.95% | 10.07% | 10.07% | 8.217% | 8.645% | [6 empty] | 100% | 99.92% | 99.4% | 84.94% | 65% | 54.93% | 44.86% | 36.65%
Fine NMT | 2013-11-28 | N/S | 04:00 | 6.66 | [11 empty] | 0.746 | 20.0274 | 1.136 | 0.39 | 1.947% | 256.47 | [7 empty] | 0 | 0 | 0.12 | 10.56 | 28.8 | 18.53 | 19.47 | 24.73 | 154.26 | 1.095 | 1.747 | 20.315 | 29.094 | 0.0158 | 0.233 | 0.176 | 0.125 | 2.309 | 5.892 | 0.2857 | 0.164 | 30.017 | 0.0152 | 20.994 | 0.02 | 0.313 | 1.571 | 1.962 | -0.0018 | 0.024 | -0.005 | 0.005 | 0.31 | 17.969 | 1.1696 | 0.297 | 76.311 | 0.0491 | 53.372 | [23 empty] | 0.2438947 | 100% | 100% | 99.95% | 95.84% | 84.61% | 77.38% | 69.79% | 60.15% | [19 empty] | 0% | 0% | 0.04679% | 4.117% | 11.23% | 7.225% | 7.592% | 9.642% | 60.15% | [6 empty] | 100% | 100% | 99.95% | 95.84% | 84.61% | 77.38% | 69.79% | 60.15%
Mag Con | 2013-11-28 | N/S | 04:00 | 10.27 | 1097.91 | 3011.64 | 4109.55 | 3849.77 | 8.626% | [6 empty] | 0.7718 | 10.0653 | 7.2551 | 6.4833 | 64.41% | 255.29 | [7 empty] | 0 | 0.13 | 1.12 | 49.09 | 75.83 | 39.97 | 31.49 | 26.85 | 30.81 | 0.244 | 0.772 | 3.215 | 3.954 | 0.0052 | 0.11 | 0.169 | 0.024 | 0.608 | 16.685 | 1.1081 | 0.285 | 74.063 | 0.031 | 51.8 | [15 empty] | 0.134 | 0.799 | 3.328 | 4.252 | 0.0061 | 0.066 | 0.025 | 0.023 | 0.663 | 16.42 | 1.096 | 0.282 | 73.001 | 0.0318 | 51.057 | [8 empty] | 0.4981063 | 100% | 99.95% | 99.51% | 80.28% | 50.58% | 34.92% | 22.59% | 12.07% | bad | [8 empty] | 1 | [9 empty] | 0% | 0.05092% | 0.4387% | 19.23% | 29.7% | 15.66% | 12.33% | 10.52% | 12.07% | [6 empty] | 100% | 99.95% | 99.51% | 80.28% | 50.58% | 34.92% | 22.59% | 12.07%
Screened Fines (CV107) | 2013-11-29 | D/S | 16:50 | 9.28 | 1089.75 | 2467.54 | 3557.29 | 3400.93 | 6.337% | [6 empty] | 0.7409 | 20.038 | 5.089 | 4.3481 | 21.7% | 296.34 | [7 empty] | 36.61 | 19.53 | 91.98 | 70.43 | 30.46 | 13.62 | 12.2 | 12.83 | 8.68 | 0.848 | 1.795 | 16.075 | 24.124 | 0.017 | 0.142 | 0.02 | 0.081 | 2.899 | 7.836 | 0.469 | 0.184 | 39.759 | 0.0164 | 27.808 | [38 empty] | 2.744908 | 87.65% | 81.06% | 50.02% | 26.25% | 15.97% | 11.38% | 7.259% | 2.929% | [19 empty] | 12.35% | 6.59% | 31.04% | 23.77% | 10.28% | 4.596% | 4.117% | 4.329% | 2.929% | [6 empty] | 87.65% | 81.06% | 50.02% | 26.25% | 15.97% | 11.38% | 7.259% | 2.929%
LIMS Feed (15PP02) | 2013-11-29 | D/S | 16:50 | 6.26 | [11 empty] | 0.753 | 20.4216 | 1.5698 | 0.8168 | 4% | 252.24 | [7 empty] | 0 | 0 | 0 | 0.19 | 0.72 | 2.58 | 7.56 | 22.03 | 219.16 | 1.26 | 1.977 | 21.639 | 30.498 | 0.0145 | 0.437 | 0.603 | 0.133 | 1.881 | 4.712 | 0.3217 | 0.126 | 29.116 | 0.0182 | 20.363 | 0.052 | 0.335 | 1.89 | 1.991 | 0.003 | 0.03 | 0.019 | 0.006 | 0.452 | 15.025 | 1.2728 | 0.249 | 80.799 | 0.0328 | 56.51 | [23 empty] | #REF! | 100% | 100% | 100% | 99.92% | 99.64% | 98.62% | 95.62% | 86.89% | [19 empty] | 0% | 0% | 0% | 0.07533% | 0.2854% | 1.023% | 2.997% | 8.734% | 86.89% | [6 empty] | 100% | 100% | 100% | 99.92% | 99.64% | 98.62% | 95.62% | 86.89%
Fine NMT | 2013-11-29 | D/S | 16:50 | 4.14 | [11 empty] | 0.7678 | 20.0373 | 1.0868 | 0.319 | 1.592% | 257.97 | [7 empty] | 0 | 0.13 | 1.07 | 25.47 | 34.67 | 20.19 | 19.5 | 23.79 | 133.15 | 1.114 | 2.023 | 19.966 | 29.272 | 0.018 | 0.263 | 0.219 | 0.114 | 2.709 | 6.331 | 0.3026 | 0.173 | 31.017 | 0.0121 | 21.693 | 0.011 | 0.409 | 1.752 | 2.321 | -0.0029 | 0.024 | -0.006 | 0.007 | 0.366 | 19.434 | 1.1535 | 0.32 | 74.357 | 0.0342 | 52.005 | [23 empty] | 0.3562215 | 100% | 99.95% | 99.53% | 89.66% | 76.22% | 68.4% | 60.84% | 51.61% | [19 empty] | 0% | 0.05039% | 0.4148% | 9.873% | 13.44% | 7.826% | 7.559% | 9.222% | 51.61% | [6 empty] | 100% | 99.95% | 99.53% | 89.66% | 76.22% | 68.4% | 60.84% | 51.61%
Mag Con | 2013-11-29 | D/S | 16:50 | 9.36 | 1102.45 | 2284.05 | 3386.5 | 3219.33 | 7.319% | [6 empty] | 0.7418 | 10.0312 | 7.1549 | 6.4131 | 63.93% | 208.49 | [7 empty] | 0 | 0.24 | 1.69 | 37.38 | 59.24 | 31.18 | 27.43 | 22.86 | 28.47 | 0.24 | 0.878 | 3.414 | 4.228 | 0.0052 | 0.12 | 0.145 | 0.024 | 0.673 | 15.906 | 1.1065 | 0.264 | 72.873 | 0.0319 | 50.967 | [15 empty] | 0.107 | 0.881 | 3.371 | 4.135 | 0.006 | 0.07 | 0.017 | 0.02 | 0.619 | 16.032 | 1.1256 | 0.264 | 73.187 | 0.0359 | 51.187 | [8 empty] | 0.4919379 | 100% | 99.88% | 99.07% | 81.15% | 52.73% | 37.78% | 24.62% | 13.66% | bad | [8 empty] | 1 | [9 empty] | 0% | 0.1151% | 0.8106% | 17.93% | 28.41% | 14.96% | 13.16% | 10.96% | 13.66% | [6 empty] | 100% | 99.88% | 99.07% | 81.15% | 52.73% | 37.78% | 24.62% | 13.66%
Screened Fines (CV107) | 2013-11-29 | N/S | 04:00 | 9.94 | 1093.4 | 1392.82 | 2486.22 | 2399.46 | 6.229% | [6 empty] | 0.7458 | 20.2804 | 5.4796 | 4.7338 | 23.34% | 261.1 | [7 empty] | 24.91 | 13.35 | 73.7 | 70.82 | 31.54 | 14.03 | 12.02 | 12.26 | 8.47 | 0.828 | 1.834 | 15.127 | 23.025 | 0.0141 | 0.201 | 0.018 | 0.088 | 2.631 | 8.84 | 0.5045 | 0.193 | 41.634 | 0.0223 | 29.119 | [38 empty] | 2.493145 | 90.46% | 85.35% | 57.12% | 30% | 17.92% | 12.54% | 7.939% | 3.244% | [19 empty] | 9.54% | 5.113% | 28.23% | 27.12% | 12.08% | 5.373% | 4.604% | 4.696% | 3.244% | [6 empty] | 90.46% | 85.35% | 57.12% | 30% | 17.92% | 12.54% | 7.939% | 3.244%
LIMS Feed (15PP02) | 2013-11-29 | N/S | 04:00 | 7.06 | [11 empty] | 0.7283 | 20.5056 | 6.5975 | 5.8692 | 28.62% | 229.45 | [7 empty] | 0.09 | 0.29 | 1.89 | 34.43 | 38.13 | 16.62 | 10.1 | 20.27 | 107.63 | 0.91 | 1.746 | 14.306 | 21.214 | 0.0145 | 0.205 | 0.163 | 0.092 | 2.149 | 9.937 | 0.5579 | 0.213 | 44.279 | 0.0186 | 30.969 | 0.066 | 0.476 | 1.912 | 2.117 | 0.004 | 0.024 | 0.016 | 0.009 | 0.503 | 16.882 | 1.2089 | 0.289 | 78.092 | 0.0341 | 54.618 | [23 empty] | 0.4517965 | 99.96% | 99.83% | 99.01% | 84.01% | 67.39% | 60.14% | 55.74% | 46.91% | [19 empty] | 0.03922% | 0.1264% | 0.8237% | 15.01% | 16.62% | 7.243% | 4.402% | 8.834% | 46.91% | [6 empty] | 99.96% | 99.83% | 99.01% | 84.01% | 67.39% | 60.14% | 55.74% | 46.91%
Fine NMT | 2013-11-29 | N/S | 04:00 | 5.08 | [11 empty] | 0.7128 | 20.0439 | 1.0217 | 0.3089 | 1.541% | 240.58 | [7 empty] | 0.18 | 0.13 | 1.63 | 18.54 | 25.44 | 17.01 | 17.55 | 23.97 | 136.13 | 1.105 | 2.019 | 19.897 | 29.734 | 0.0175 | 0.255 | 0.119 | 0.135 | 2.62 | 5.993 | 0.2901 | 0.162 | 29.612 | 0.0165 | 20.71 | 0.007 | 0.341 | 1.778 | 2.368 | -0.0088 | 0.014 | -0.019 | 0.013 | 0.411 | 19.241 | 1.2601 | 0.323 | 74.576 | 0.0252 | 52.158 | [23 empty] | 0.2886392 | 99.93% | 99.87% | 99.19% | 91.49% | 80.91% | 73.84% | 66.55% | 56.58% | [19 empty] | 0.07482% | 0.05404% | 0.6775% | 7.706% | 10.57% | 7.07% | 7.295% | 9.963% | 56.58% | [6 empty] | 99.93% | 99.87% | 99.19% | 91.49% | 80.91% | 73.84% | 66.55% | 56.58%
Mag Con | 2013-11-29 | N/S | 04:00 | 7.84 | 1094.81 | 1912.01 | 3006.82 | 2841.65 | 8.639% | [6 empty] | 0.7518 | 10.0257 | 7.5574 | 6.8056 | 67.88% | 239.9 | [7 empty] | 0 | 0 | 1.83 | 46.93 | 69.8 | 36.48 | 30.93 | 24.59 | 29.34 | 0.224 | 0.93 | 3.425 | 4.238 | 0.0055 | 0.115 | 0.149 | 0.018 | 0.652 | 16.233 | 1.1096 | 0.275 | 73.182 | 0.0247 | 51.184 | [15 empty] | 0.102 | 0.892 | 3.234 | 3.974 | 0.005 | 0.076 | 0.016 | 0.018 | 0.608 | 16.357 | 1.1206 | 0.281 | 73.902 | 0.0386 | 51.687 | [8 empty] | 0.5113019 | 100% | 100% | 99.24% | 79.67% | 50.58% | 35.37% | 22.48% | 12.23% | bad | [8 empty] | 1 | [9 empty] | 0% | 0% | 0.7628% | 19.56% | 29.1% | 15.21% | 12.89% | 10.25% | 12.23% | [6 empty] | 100% | 100% | 99.24% | 79.67% | 50.58% | 35.37% | 22.48% | 12.23%
Screened Fines (CV107) | 2013-11-30 | D/S | 15:10 | 10.48 | 1093.74 | 2290.81 | 3384.55 | 3247.04 | 6.003% | [6 empty] | 0.693 | 20.0894 | 4.8063 | 4.1133 | 20.47% | 309.59 | [7 empty] | 33.72 | 19.07 | 97.17 | 78.64 | 31.05 | 13.37 | 11.77 | 13.62 | 11.18 | 0.871 | 1.883 | 15.007 | 23.418 | 0.0135 | 0.165 | 0.025 | 0.097 | 2.925 | 8.612 | 0.4977 | 0.188 | 40.232 | 0.0243 | 28.138 | [38 empty] | 2.64782 | 89.11% | 82.95% | 51.56% | 26.16% | 16.13% | 11.81% | 8.011% | 3.611% | [19 empty] | 10.89% | 6.16% | 31.39% | 25.4% | 10.03% | 4.319% | 3.802% | 4.399% | 3.611% | [6 empty] | 89.11% | 82.95% | 51.56% | 26.16% | 16.13% | 11.81% | 8.011% | 3.611%
LIMS Feed (15PP02) | 2013-11-30 | D/S | 15:10 | 8.4 | [11 empty] | 0.7152 | 20.1656 | 6.1938 | 5.4786 | 27.17% | 277.36 | [7 empty] | 0.07 | 0.41 | 3.19 | 73.19 | 73.42 | 28.21 | 19.54 | 17.8 | 61.53 | 1.044 | 1.757 | 13.124 | 20.672 | 0.0137 | 0.238 | 0.174 | 0.116 | 2.733 | 10.687 | 0.5742 | 0.225 | 45.661 | 0.0221 | 31.936 | 0.062 | 0.386 | 1.668 | 1.927 | 0.002 | 0.026 | 0.02 | 0.011 | 0.524 | 16.736 | 1.2249 | 0.289 | 79.108 | 0.025 | 55.328 | [23 empty] | 0.6987135 | 99.97% | 99.83% | 98.68% | 72.29% | 45.82% | 35.65% | 28.6% | 22.18% | [19 empty] | 0.02524% | 0.1478% | 1.15% | 26.39% | 26.47% | 10.17% | 7.045% | 6.418% | 22.18% | [6 empty] | 99.97% | 99.83% | 98.68% | 72.29% | 45.82% | 35.65% | 28.6% | 22.18%
Fine NMT | 2013-11-30 | D/S | 15:10 | 5.16 | [11 empty] | 0.773 | 20.0497 | 1.2484 | 0.4754 | 2.371% | 312.83 | [7 empty] | 0.1 | 0.2 | 3.08 | 41.71 | 44.63 | 23.18 | 23.1 | 27.62 | 149.21 | 1.455 | 2.138 | 19.299 | 30.383 | 0.0172 | 0.297 | 0.132 | 0.153 | 3.56 | 6.403 | 0.2984 | 0.173 | 29.742 | 0.0175 | 20.801 | 0.071 | 0.561 | 2.133 | 2.929 | 0.0032 | 0.04 | 0.007 | 0.027 | 0.491 | 20.642 | 1.0784 | 0.353 | 72.286 | 0.0407 | 50.557 | [23 empty] | 0.421685 | 99.97% | 99.9% | 98.92% | 85.59% | 71.32% | 63.91% | 56.53% | 47.7% | [19 empty] | 0.03197% | 0.06393% | 0.9846% | 13.33% | 14.27% | 7.41% | 7.384% | 8.829% | 47.7% | [6 empty] | 99.97% | 99.9% | 98.92% | 85.59% | 71.32% | 63.91% | 56.53% | 47.7%
Mag Con | 2013-11-30 | D/S | 15:10 | 6.9 | 1090.39 | 2028.1 | 3118.49 | 3019.34 | 4.889% | [6 empty] | 0.7074 | 10.0699 | 7.4745 | 6.7671 | 67.2% | 298.41 | [7 empty] | 0.36 | 0.09 | 2.55 | 70.07 | 90.87 | 43.26 | 35.43 | 26.03 | 29.75 | 0.344 | 0.931 | 3.635 | 5.022 | 0.0042 | 0.121 | 0.13 | 0.034 | 1.014 | 16.438 | 1.0619 | 0.291 | 71.265 | 0.037 | 49.843 | [15 empty] | 0.15 | 0.915 | 3.617 | 4.934 | 0.0044 | 0.087 | 0.023 | 0.035 | 0.983 | 16.567 | 1.0504 | 0.294 | 71.628 | 0.035 | 50.097 | [8 empty] | 0.6299249 | 99.88% | 99.85% | 98.99% | 75.51% | 45.06% | 30.57% | 18.69% | 9.97% | bad | [8 empty] | 1 | [9 empty] | 0.1206% | 0.03016% | 0.8545% | 23.48% | 30.45% | 14.5% | 11.87% | 8.723% | 9.97% | [6 empty] | 99.88% | 99.85% | 98.99% | 75.51% | 45.06% | 30.57% | 18.69% | 9.97%
Screened Fines (CV107) | 2013-11-30 | N/S | 4:00 | 8.66 | 1054.3 | 2009.2 | 3063.5 | 2951.91 | 5.554% | [6 empty] | 0.6913 | 20.2117 | 6.1369 | 5.4456 | 26.94% | 233.17 | [7 empty] | 20.8 | 11.42 | 68.96 | 59.47 | 26.37 | 12.12 | 11.02 | 13.27 | 9.74 | 0.833 | 1.968 | 14.707 | 22.486 | 0.0148 | 0.22 | 0.023 | 0.074 | 3.125 | 8.987 | 0.5455 | 0.182 | 42.047 | 0.015 | 29.408 | [38 empty] | 2.461388 | 91.08% | 86.18% | 56.61% | 31.1% | 19.79% | 14.59% | 9.868% | 4.177% | [19 empty] | 8.921% | 4.898% | 29.57% | 25.5% | 11.31% | 5.198% | 4.726% | 5.691% | 4.177% | [6 empty] | 91.08% | 86.18% | 56.61% | 31.1% | 19.79% | 14.59% | 9.868% | 4.177%
LIMS Feed (15PP02) | 2013-11-30 | N/S | 4:00 | 7.32 | [11 empty] | 0.7002 | 20.0447 | 8.6927 | 7.9925 | 39.87% | 275.57 | [7 empty] | 0 | 0.07 | 1 | 32.66 | 41.07 | 22.57 | 20.98 | 26.7 | 130.52 | 0.692 | 1.518 | 10.225 | 15.624 | 0.0118 | 0.22 | 0.103 | 0.048 | 2.391 | 12.737 | 0.7153 | 0.241 | 52.286 | 0.0338 | 36.569 | 0.062 | 0.446 | 1.769 | 2.014 | 0.0033 | 0.037 | 0.02 | 0.004 | 0.542 | 16.742 | 1.2484 | 0.269 | 78.731 | 0.0317 | 55.065 | [23 empty] | 0.3958656 | 100% | 99.97% | 99.61% | 87.76% | 72.86% | 64.67% | 57.05% | 47.36% | [19 empty] | 0% | 0.0254% | 0.3629% | 11.85% | 14.9% | 8.19% | 7.613% | 9.689% | 47.36% | [6 empty] | 100% | 99.97% | 99.61% | 87.76% | 72.86% | 64.67% | 57.05% | 47.36%
Fine NMT | 2013-11-30 | N/S | 4:00 | 6.04 | [11 empty] | 0.7264 | 20.0679 | 1.3331 | 0.6067 | 3.023% | 233.16 | [7 empty] | 0 | 0 | 0.06 | 9.81 | 25.84 | 17.71 | 21.03 | 26.81 | 131.9 | 1.057 | 1.988 | 17.22 | 25.598 | 0.0148 | 0.292 | 0.158 | 0.089 | 2.882 | 6.563 | 0.3412 | 0.152 | 30.681 | 0.0159 | 21.458 | 0.051 | 0.5 | 1.903 | 2.452 | 0.0049 | 0.05 | 0.018 | 0.009 | 0.459 | 18.687 | 1.2078 | 0.289 | 75.751 | 0.0334 | 52.98 | [23 empty] | 0.2457292 | 100% | 100% | 99.97% | 95.77% | 84.68% | 77.09% | 68.07% | 56.57% | [19 empty] | 0% | 0% | 0.02573% | 4.207% | 11.08% | 7.596% | 9.02% | 11.5% | 56.57% | [6 empty] | 100% | 100% | 99.97% | 95.77% | 84.68% | 77.09% | 68.07% | 56.57%
Mag Con | 2013-11-30 | N/S | 4:00 | 7.9 | 1091.05 | 2193.09 | 3284.14 | 3120.61 | 7.457% | [6 empty] | 0.7259 | 10.028 | 7.1745 | 6.4486 | 64.31% | 251.37 | [7 empty] | 0.06 | 0 | 2.06 | 56.7 | 78.74 | 36.71 | 29.7 | 22.34 | 25.06 | 0.232 | 0.888 | 3.45 | 4.434 | 0.0058 | 0.108 | 0.135 | 0.02 | 0.803 | 16.151 | 1.1196 | 0.267 | 72.71 | 0.0458 | 50.854 | [15 empty] | 0.149 | 0.931 | 3.639 | 4.605 | 0.0051 | 0.087 | 0.033 | 0.029 | 0.817 | 17.001 | 1.1732 | 0.28 | 75.936 | 0.0403 | 53.109 | [8 empty] | 0.6024917 | 99.98% | 99.98% | 99.16% | 76.6% | 45.28% | 30.67% | 18.86% | 9.969% | bad | [8 empty] | 1 | [9 empty] | 0.02387% | 0% | 0.8195% | 22.56% | 31.32% | 14.6% | 11.82% | 8.887% | 9.969% | [6 empty] | 99.98% | 99.98% | 99.16% | 76.6% | 45.28% | 30.67% | 18.86% | 9.969%
# Samples | 236 |  |  | 204 | [8 empty] | 12 |  | 12 |  |  |  |  | 208 | [7 empty] | 0 | [6 empty] | 92 |  |  | 210 | [14 empty] | 68 | [14 empty] | 48
# Methods | 650
Note on AL4: Calculated Cell off of inital charge mass.
Note on EE4: Calculated Cell off of inital charge mass.
Note on A227: MVPL Lab Prep Office: submitted sample looked same as fine nmt when pressed

## Kiln-Oct (hidden)
Raw Date (Lab Data Entry) | Version 13 (29/09/2013) | [109 empty] | YES |  | Decision/filter
Month: | October |  |  | As Recieved Basis | [11 empty] | Vat leach & Kiln Discharge Solutions & Down Stream Solutions | [15 empty] | Chem Assay from MVPL -Ore Calibration on XRF, Remove V & Ba background channels before paste | [14 empty] | Chem Assay from MVPL -Ore Calibration on XRF, Remove V & Ba background channels before paste | [14 empty] | Chem From MVPL AMV - FeV XRF Calibration | [48 empty] | NO |  | good/bad numbers
Year: | 2013 |  |  |  | Moisture | [5 empty] | Mag Sus Data | [20 empty] | Head Assay | [14 empty] | Leached Assay | [14 empty] | Head Assay | [25 empty] | ICP Analysis
Sample Name | Date | Shift | Time | Sample delivery Mass + Bucket (kg) | Empty Tray Mass (g) | Mass of Wet Sample (g) in Tared Tray | Wet Sample + Tray weight (g) | Dry Sample + Tray weight (g) | % Moisture @105o | Quick Moisture from H2O Balance (%) |  | % Mags Recovered (Raw - Crushed) | % Mags Recovered | G.O.I @ 550oC | Amsul (g/L) | V (g/L) Titration | Si (g/L) ICP | V (g/L) ICP | pH | EC (mS) | ORP (mV) | Soluble V g/kg from Titration | Sample Mass (g) | Dilution Volume (Vol Flask ml) | Auto Titrator Result (g/L) -FAS | Head Grams V/kg | V Kiln Conversion Based on Titration | SG (Raw g/cm3) Hydrometer | Temp (oC) | SG Temp Cerrected (g/cm3) Hydrometer | % Solids (m/m) | %Na2O | %MgO | %Al2O3 | %SiO2 | %P2O5 | %SO3 | %Cl | %K2O | %CaO | %TiO2 | %V2O5 | %MnO | %Fe2O3 | %BaO | %Fe* | %Na2O | %MgO | %Al2O3 | %SiO2 | %P2O5 | %SO3 | %Cl | %K2O | %CaO | %TiO2 | %V2O5 | %MnO | %Fe2O3 | %BaO | %Fe* | %Na2O | %MgO | %Al2O3 | %SiO2 | %P2O5 | %SO3 | %Cl | %K2O | %CaO | %TiO2 | %V2O5 | %Cr2O3 | %MnO | %Fe2O3 | %BaO | %NiO | %CuO | %ZnO | %As2O3 | %MoO3 | %SnO2 | %BaO | %WO3 | %PbO | %Fe* | %V* | Al ppm | As ppm | Ba ppm | Ca ppm | Co ppm | Cr ppm | Cu ppm | Fe ppm | K ppm | Mg ppm | Mn ppm | Mo ppm | Na ppm | Ni ppm | P ppm | Pb ppm | S ppm | Si ppm | Sn ppm | Ti ppm | V ppm | W ppm | Zn ppm | Analysis done by process operator? | summary | Kiln Discharge | AMV | Barren Solution (35-TNK-506) | Barren Solution (35-THK-501 O/F) | Clean Preg (30-tnk-506) | Calcine Vat 2 | Scrubber Recirc Tank (19-tnk-501) | Bulk Density (g/L)
[112 empty] | criterion ==> | 0.85 | 1.16 | 100 | 100 | 50 | 2 | 50 |  | Crucible | Crucible+Sample | Ignited Mass | LOI | GOI | Reportable GOI
Kiln Discharge | 2013-10-01 | D/S | 07:00/08:00 | [8 empty] | 0.71 | [6 empty] | 11.03 | 1.81 | 183.1 | 3.963872 | 50.1656 | 500 | 0.3977 | 5.6512976 | 70.14% |  |  |  |  | 3.386 | 0.801 | 3.071 | 3.974 | 0.0025 | 0.098 | 0.076 | 0.034 | 0.567 | 15.953 | 1.0088 | 0.283 | 70.48 | 0.0313 | 49.294 | 2.646 | 0.785 | 2.985 | 3.768 | 0.0002 | 0.088 | 0.047 | 0.036 | 0.529 | 16.074 | 0.3202 | 0.285 | 71.139 | 0.0238 | 49.754 | [50 empty] | Bad | 1
Vat 1 (Soln) | 2013-10-01 | D/S | 6:30 | [12 empty] | 6.5114 |  |  | 12.42 | 32.3 | 76.1
Vat 3 (Soln) | 2013-10-01 | D/S | 6:30 | [12 empty] | 22.4613 |  |  | 12.47 | 63.7 | 48.9
Scrubber Recirc Tank (19-tnk-501) | 2013-10-01 | D/S | 6:30 | [12 empty] | 71.9146 |  |  | 9.38 | 119.4 | 184.1
Slug Dose 1 (25-tnk-502) | 2013-10-01 | D/S | 6:30 | [12 empty] | 3.9464 |  |  | 12.1 | 18.89 | 96.1
Slug Dose 2 (25-tnk-503) | 2013-10-01 | D/S | 6:30 | [12 empty] | 11.9104 |  |  | 12.45 | 44.7 | 75.4
Dilute Preg Tank (Pre Scrubber, 25-tnk-505) | 2013-10-01 | D/S | 6:30 | [12 empty] | 21.0596 |  |  | 12.18 | 55.6 | 96.8
Clean Preg (30-tnk-506) | 2013-10-01 | D/S | 7:00 | [13 empty] | 0.02517552738 | 51.44324424 | 9.39 | 103.9 | 197.5 | [66 empty] | 8.16373039 | -1.20220972 | -3.03188161 | 2.50244734 | 0.33448369 | 10.87605637 | -0.31574174 | -275.1414539 | 235.5389065 | 16.31811323 | 51.03125333 | 1.98924665 | #DIV/0! | -3.84503418 | 108.3632 | -3.53198738 | 3241.296921 | 25.17552738 | 4.02371916 | 1.92132915 | 51443.24424 | 0.78592062 | -0.54639415
Dirty Preg (Desil feed 30-Tnk-510) | 2013-10-01 | D/S | 7:00 | [13 empty] | 1.729933 | 54.03708803 | 9.46 | 104.2 | 179.7 | [66 empty] | 37.11303015 | -2.51071057 | -2.91979297 | 36.15522572 | 0.31324562 | 11.44566993 | -0.21605598 | -245.4641231 | 314.9693084 | 40.81218856 | 55.83420432 | 1.4138735 | 63638.06967 | -4.5963771 | 136.1579 | -3.5588831 | 1729.27 | 1729.933 | 4.46707397 | 9.32836877 | 54037.08803 | 0.35035661 | -0.55214783
Desil Tank 1 (30-tnk-501) | 2013-10-01 | D/S | 7:00 | [13 empty] | 0.02549063028 | 53.73379073 | 9.29 | 17.8 | 193 | [66 empty] | 12.56238263 | -2.64976721 | -2.98690175 | 5.90266936 | 0.31059746 | 11.28709287 | -0.27351305 | -286.7544438 | 261.6720788 | 14.28115609 | 51.56967271 | 1.54708603 | 59444.44052 | -4.52950643 | 112.7205 | -3.10727555 | 3214.528004 | 25.49063028 | 4.28474733 | 2.602391 | 53733.79073 | 0.55368181 | -0.6630918
Desil Tank 2 (30-tnk-502) | 2013-10-01 | D/S | 7:00 | [13 empty] | 0.02208906769 | 55.85297713 | 9.31 | 107.4 | 192.4 | [66 empty] | 13.95814655 | -2.1580128 | -2.9695861 | 3.56997275 | 0.333991 | 11.2931351 | 0.58582825 | -285.2272428 | 241.2071641 | 14.92648985 | 52.13432138 | 1.67670678 | 60447.79404 | -4.13297797 | 112.3271 | -3.50726714 | 3041.086579 | 22.08906769 | 4.71752705 | 2.90635068 | 55852.97713 | 0.43273166 | -0.58156726
Desil Tank 3 (30-tnk-503) | 2013-10-01 | D/S | 7:00 | [13 empty] | 0.01491001929 | 54.89257464 | 9.26 | 106.7 | 212.4 | [66 empty] | 12.07845391 | -3.09382037 | -2.76884974 | 2.88841551 | 0.28610157 | 10.68875697 | -0.27235523 | -274.32041 | 223.2263595 | 16.07756308 | 53.48549138 | 1.77090008 | 60929.86315 | -5.19940531 | 112.6991 | -3.04557997 | 3090.099498 | 14.91001929 | 4.39493914 | 2.35610801 | 54892.57464 | 0.4528964 | -0.63234804
Precip Tank 1 (35-tnk-501) | 2013-10-01 | D/S | 7:00 | [11 empty] | 362.639355 | 50.33 | [11 empty] | 1.182 | 21.7 | 1.18285
Precip Tank 2 (35-tnk-502) | 2013-10-01 | D/S | 7:00 | [11 empty] | 336.48724 | 14.2654 | [11 empty] | 1.17 | 21.6 | 1.1708
Precip Tank 3 (35-tnk-503) | 2013-10-01 | D/S | 7:00 | [11 empty] | 235.893835 | 8.7425 | [11 empty] | 1.124 | 20.9 | 1.12445
Barren Solution (35-THK-501 O/F) | 2013-10-01 | D/S | 7:00 | [11 empty] | 131.61092 | 6.0052 | [11 empty] | 1.076 | 20.8 | 1.0764
Barren Solution (35-TNK-506) | 2013-10-01 | D/S | 7:00 | [11 empty] | 162.42918 | 6.0891 | [11 empty] | 1.09 | 21.2 | 1.0906
Kiln Discharge | 2013-10-01 | D/S | 09:00/10:00 | [8 empty] | 0.72 | [6 empty] | 10.88 | 1.99 | 142 | 3.890821 | 49.8995 | 500 | 0.3883 | 5.6977942 | 68.29% |  |  |  |  | 3.216 | 0.804 | 3.139 | 4.078 | 0.0028 | 0.095 | 0.068 | 0.036 | 0.552 | 16.139 | 1.0171 | 0.281 | 70.806 | 0.0168 | 49.522 | 2.676 | 0.83 | 3.19 | 4.079 | -0.0013 | 0.084 | 0.045 | 0.039 | 0.561 | 16.522 | 0.3305 | 0.285 | 72.123 | 0.0128 | 50.443 | [50 empty] | Bad | 1
Kiln Discharge | 2013-10-01 | D/S | 11:00/12:00 | [8 empty] | 0.42 | [6 empty] | 11.12 | 2.52 | 141.1 | 4.556908 | 50.1656 | 500 | 0.4572 | 5.8019914 | 78.54% |  |  |  |  | 3.08 | 0.852 | 3.193 | 4.143 | 0.0032 | 0.09 | 0.044 | 0.031 | 0.567 | 16.205 | 1.0357 | 0.283 | 71.686 | 0.0211 | 50.137 | 2.225 | 0.872 | 3.159 | 3.804 | 0.0007 | 0.072 | 0.028 | 0.04 | 0.558 | 16.243 | 0.2406 | 0.286 | 72.933 | 0.0189 | 51.009 | [50 empty] | Bad | 1
Kiln Discharge | 2013-10-01 | D/S | 13:00/14:00 | [8 empty] | 5.78 | [6 empty] | 10.39 | 1.22 | 184.8 | 2.276941 | 49.5621 | 500 | 0.2257 | 5.7762222 | 39.42% |  |  |  |  | 3.321 | 0.86 | 3.379 | 4.312 | 0.0033 | 0.101 | 0.07 | 0.032 | 0.63 | 15.363 | 1.0311 | 0.276 | 70.397 | 0.0275 | 49.236 | 3.111 | 0.893 | 3.378 | 4.205 | 0.0023 | 0.108 | 0.096 | 0.032 | 0.588 | 15.604 | 0.6145 | 0.279 | 71.607 | 0.0139 | 50.082 | [50 empty] | Bad | 1
Kiln Feed | 2013-10-01 | D/S | 14:00 comp | 7.8 | 510.96 | 1277.49 | 1788.45 | 1730.11 | 4.567% | [22 empty] | 0.329 | 0.842 | 3.319 | 4.335 | 0.0036 | 0.113 | 0.12 | 0.031 | 0.646 | 16.22 | 1.0762 | 0.28 | 72.432 | 0.027 | 50.659
Vat 1 (Soln) | 2013-10-01 | D/S | 15:00 | [12 empty] | 5.0807 |  |  | 12.14 | 31.3 | 55
Vat 2 (Soln) | 2013-10-01 | D/S | 15:00 | [12 empty] | 18.9233 |  |  | 12.15 | 63.1 | 42.6
Vat 3 (Soln) | 2013-10-01 | D/S | 15:00 | [12 empty] | 25.2483 |  |  | 12.08 | 72.5 | 50
Scrubber Recirc Tank (19-tnk-501) | 2013-10-01 | D/S | 15:00 | [12 empty] | 59.6364 |  |  | 9.28 | 108.2 | 176.6
Slug Dose 1 (25-tnk-502) | 2013-10-01 | D/S | 15:00 | [12 empty] | 4.034 |  |  | 11.59 | 22.5 | 114.5
Slug Dose 2 (25-tnk-503) | 2013-10-01 | D/S | 15:00 | [12 empty] | 12.5372 |  |  | 12.13 | 47.6 | 79
Dilute Preg Tank (Pre Scrubber, 25-tnk-505) | 2013-10-01 | D/S | 15:00 | [12 empty] | 21.2717 |  |  | 11.97 | 57 | 92.1
Dirty Preg (Desil feed 30-Tnk-510) | 2013-10-01 | D/S | 16:00 | [13 empty] | 1.727238 | 51.20719993 | 9.43 | 106.7 | 203.8 | [66 empty] | 11.752 | -1.324671 | -2.872153805 | 14.36584 | 0.2579245881 | 10.3129 | -0.2016786975 | -261.5908423 | 315.5441995 | 19.99997 | 67.40452308 | 1.134525 | 59642.69325 | -4.879677311 | 135.8623 | -3.232770166 | 1737.17 | 1727.238 | 4.67713496 | 3.474886075 | 51207.19993 | 1.311964 | -0.674793412
Desil Tank 1 (30-tnk-501) | 2013-10-01 | D/S | 16:00 | [13 empty] | 0.01730668 | 51.16964804 | 9.27 | 108.6 | 210.2 | [66 empty] | 22.01415714 | -2.606661529 | -2.979094735 | 8.980907018 | 0.3154502832 | 9.926982382 | -0.2443007363 | -279.5509521 | 257.8772092 | 13.07292 | 68.3833075 | 1.290112 | 54449.34586 | -4.024291699 | 109.6781 | -3.060849101 | 3396.088115 | 17.30668 | 4.975421537 | 2.686745509 | 51169.64804 | 0.8869331134 | -0.6546850592
Desil Tank 2 (30-tnk-502) | 2013-10-01 | D/S | 16:00 | [13 empty] | 0.02898355126 | 53.93757934 | 9.28 | 108.4 | 211.5 | [66 empty] | 23.2996659 | -2.523296423 | -2.881341005 | 9.965842538 | 0.330699128 | 9.67413504 | -0.2240888061 | -275.4499254 | 238.600252 | 13.46494875 | 67.36661701 | 1.432504142 | 56982.66066 | -4.623674717 | 113.5098 | -3.473137192 | 3320.973956 | 28.98355126 | 4.959112792 | 3.341409137 | 53937.57934 | 1.023432 | -0.8558195199
Desil Tank 3 (30-tnk-503) | 2013-10-01 | D/S | 16:00 | [13 empty] | 0.03310542735 | 52.17679661 | 9.3 | 107.9 | 213 | [66 empty] | 23.41467672 | -2.203643016 | -2.846431257 | 8.722260856 | 0.3103645753 | 10.11661 | -0.2214030727 | -252.8888163 | 237.4478756 | 14.32188 | 72.21939609 | 1.590993 | 59223.52722 | -4.478003481 | 125.3630488 | -2.938938483 | 3611.12445 | 33.10542735 | 5.266848299 | 3.122208967 | 52176.79661 | 1.395365 | -0.5950516051
Desil Press Drop (Solid) | 2013-10-01 | D/S | 16:00 | N/A | [18 empty] | N/A | [8 empty] | N/A | [14 empty] | N/A
Clean Preg (30-tnk-506) | 2013-10-01 | D/S | 16:00 | [13 empty] | 0.01891478 | 51.4141303 | 9.33 | 107.8 | 204.3 | [66 empty] | 7.854810682 | -0.9226875586 | -3.014994355 | 4.264190382 | 0.3215622581 | 9.601110946 | -0.2813966533 | -271.5006349 | 236.1733108 | 13.90847 | 67.64180642 | 1.80761 | 56396.87279 | -4.196257285 | 114.7437 | -2.995707558 | 3431.84021 | 18.91478 | 4.612891886 | 2.171728057 | 51414.1303 | 1.269072 | -0.7347063406
Precip Tank 1 (35-tnk-501) | 2013-10-01 | D/S | 16:00 | [11 empty] | 359.600935 |  | 0.03417711203 | 51.43476375 | 9.24 | 109.4 | 196.2 | [6 empty] | 1.18 | 22.9 | 1.18145 | [57 empty] | 8.707130117 | -2.299596 | -2.647246085 | 8.340000829 | 1.189467 | 9.384425163 | -0.2277568995 | -232.9749121 | 204.861 | 14.2827 | 65.59332665 | 2.216089522 | 58680.38353 | -2.837357013 | 113.5085 | -3.259221323 | 4935.56571 | 34.17711203 | 4.554399916 | 1.638592 | 51434.76375 | 1.414553 | -0.4785179666
Precip Tank 2 (35-tnk-502) | 2013-10-01 | D/S | 16:00 | [11 empty] | 363.83302 |  | 0.03075358533 | 32.98890157 | 9.1 | 120.1 | 137.3 | [6 empty] | 1.182 | 22.8 | 1.1834 | [57 empty] | 6.731403158 | -0.5565626055 | -1.701848 | 12.17172 | 4.519315644 | 6.111626949 | -0.07973836681 | -145.5151 | 196.3588 | 20.63089 | 39.4680945 | 2.438850516 | 52074.06049 | 5.997255185 | 84.51094706 | -1.528317 | 13270.32273 | 30.75358533 | 3.517758871 | 1.182346 | 32988.90157 | 0.2878695 | -0.3630554
Precip Tank 3 (35-tnk-503) | 2013-10-01 | D/S | 16:00 | [11 empty] | 267.90576 |  | 0.02084239816 | 14.72519779 | 9.03 | 113.6 | 139.5 | [6 empty] | 1.138 | 22.4 | 1.1392 | [57 empty] | 4.499840891 | 0.7781183283 | -0.7809119772 | 16.70672 | 3.489614199 | 3.23815412 | -0.01587049 | -63.43529189 | 145.0946 | 25.622577 | 20.41584 | 2.545270284 | 38846.79855 | 8.782039988 | 61.32614708 | -0.8332020285 | 16389.13 | 20.84239816 | 2.337216479 | 0.5918639447 | 14725.19779 | -0.1688377 | -0.2670655981
Barren Solution (35-THK-501 O/F) | 2013-10-01 | D/S | 16:00 | [11 empty] | 137.47073 |  | 0.01889648 | 5.638958653 | 8.86 | 81.3 | 135.5 | [6 empty] | 1.078 | 22.2 | 1.0791 | [57 empty] | 2.899791398 | 0.5267849169 | -0.3044042269 | 47.13834829 | 2.242321852 | 1.13701 | -0.04160925289 | -21.18443999 | 85.56619042 | 36.58417397 | 8.656782028 | 1.524182 | 22561.21 | 6.223203516 | 30.45460808 | -0.6396248011 | 12483.62 | 18.89648 | 1.371489 | 0.2098712 | 5638.958653 | -0.3441944065 | 1.939661
Barren Solution (35-TNK-506) | 2013-10-01 | D/S | 16:00 | [11 empty] | 141.5943 |  | 0.01889715 | 6.2168073 | 8.87 | 82.3 | 133.1 | [6 empty] | 1.08 | 22 | 1.081 | [57 empty] | 3.146753911 | 0.4365011 | -0.3217919505 | 47.19791129 | 2.293313624 | 1.137441 | -0.04278316156 | -24.19530888 | 94.52258427 | 37.6316275 | 9.212266982 | 1.574394 | 24691.30378 | 5.78237913 | 31.56479875 | -0.2873265805 | 12857.73 | 18.89715 | 1.485995 | 0.2664246659 | 6216.8073 | -0.3104697496 | 1.79425
Furnace B/House | 2013-10-01 | D/S | OLD | [5 empty] | 1.76% | 1.76%
Furnace B/House | 2013-10-01 | D/S | NEW | [5 empty] | 6.125% | 6.125%
Dry AMV (36-Bin-501) | 2013-10-01 | D/S | 16:50 | [58 empty] | 0.081 | 0.004 | 0.263 | 0.471 | 0.0001 | 0.057 | 0.006 | 0.006 | 0.086 | 0.044 | 80.5535 | 0.074 | 0 | 0.424 | 0.031 | 0.0014 | -0.0004 | 0.0037 | 0 | 0.008 | -0.0077 | -0.0031 | 0.0027 | 0 | 0.297 | 45.124
Kiln Discharge | 2013-10-01 | D/S | 15:00/16:00 | [8 empty] | 1.69 | [9 empty] | 3.729 | 50 | 500 | 0.3729 | 5.6529782 | 65.97% |  |  |  |  | 3.496 | 0.895 | 3.36 | 4.231 | 0.0034 | 0.116 | 0.112 | 0.033 | 0.596 | 15.619 | 1.0091 | 0.276 | 71.543 | 0.0207 | 50.037 | 2.663 | 0.87 | 3.337 | 4.066 | 0.0014 | 0.092 | 0.049 | 0.034 | 0.609 | 15.538 | 0.3575 | 0.275 | 71.571 | 0.029 | 50.057 | [50 empty] | Bad | 1
Kiln Discharge | 2013-10-01 | N/S | 17:00/18:00 | [8 empty] | 0.29 | [6 empty] | 11.35 | 3.55 | 139.1 | 4.532955 | 50.1108 | 500 | 0.4543 | 5.4720336 | 82.84% |  |  |  |  | 3.58 | 0.891 | 3.418 | 4.314 | 0.0035 | 0.105 | 0.036 | 0.027 | 0.636 | 15.332 | 0.9768 | 0.272 | 70.621 | 0.015 | 49.392 | 2.683 | 0.894 | 3.553 | 4.217 | -0.0007 | 0.097 | 0.021 | 0.026 | 0.645 | 15.808 | 0.1701 | 0.274 | 72.121 | 0.0263 | 50.442 | [50 empty] | Bad | 1
Kiln Feed | 2013-10-01 | N/S | 18:00 Comp | 11.16 | 1050.78 | 1286.17 | 2336.95 | 2260.83 | 5.918% | [22 empty] | 0.37 | 0.823 | 3.442 | 4.541 | 0.0038 | 0.1 | 0.109 | 0.027 | 0.714 | 16.378 | 1.0728 | 0.281 | 72.248 | 0.0256 | 50.53
Kiln Discharge | 2013-10-01 | N/S | 19:00/20:00 | [8 empty] | 1.8 | [6 empty] | 10.09 | 1.508 | 186.9 | 2.973598 | 50.3935 | 500 | 0.2997 | 5.694433 | 52.22% |  |  |  |  | 3.664 | 0.858 | 3.439 | 4.426 | 0.0032 | 0.119 | 0.109 | 0.029 | 0.653 | 15.683 | 1.0165 | 0.272 | 70.292 | 0.0177 | 49.162 | 3.171 | 0.85 | 3.337 | 4.197 | 0.0013 | 0.108 | 0.09 | 0.026 | 0.605 | 15.843 | 0.4976 | 0.276 | 71.171 | 0.0348 | 49.777 | [50 empty] | Bad | 1
Scrubber Recirc Tank (19-tnk-501) | 2013-10-01 | N/S | 19:00 | [12 empty] | 64.8458 |  |  | 9.37 | 127.3 | 166.8
Kiln Discharge | 2013-10-01 | N/S | 21:00/22:00 | [8 empty] | 0.52 | [6 empty] | 10.91 | 2.85 | 161.3 | 4.549838 | 50.815 | 500 | 0.4624 | 5.8983458 | 77.14% |  |  |  |  | 3.303 | 0.819 | 3.274 | 4.388 | 0.0048 | 0.095 | 0.05 | 0.028 | 0.652 | 15.95 | 1.0529 | 0.274 | 70.575 | 0.0207 | 49.36 | 2.364 | 0.789 | 3.285 | 4.131 | 0.0009 | 0.082 | 0.029 | 0.044 | 0.636 | 15.948 | 0.2357 | 0.273 | 70.82 | 0.0188 | 49.531 | [50 empty] | Bad | 1
Kiln Feed | 2013-10-01 | N/S | 22:00 Comp | 8.26 | 1015.76 | 1331.68 | 2347.44 | 2284.6 | 4.719% | [22 empty] | 0.324 | 0.925 | 3.724 | 4.698 | 0.0031 | 0.139 | 0.121 | 0.029 | 0.715 | 15.38 | 1.103 | 0.275 | 72.561 | 0.0237 | 50.749
Vat 2 (Soln) | 2013-10-01 | N/S | 23:00 | [13 empty] | 2.819628104 | 21.6043993 | 12.04 | 73.8 | 11.1 | [66 empty] | 4.513340394 | 1.606941 | -1.204622013 | 0.2088058144 | -0.1457540681 | 6.82409956 | -0.2361011864 | -109.8219 | 4.29907676 | 4.632982318 | 15.4128 | 0.3663365468 | 24842.08472 | -1.452837 | 62.24077176 | -1.461044 | 551.7522478 | 2819.628104 | 0.8441953418 | 0.08480689866 | 21604.3993 | 1.504796 | -0.8070492296
Vat 3 (Soln) | 2013-10-01 | N/S | 23:00 | [13 empty] | 3.079426174 | 24.79355872 | 12.07 | 7.6 | 25.6 | [66 empty] | 5.3260136 | 1.193638271 | -1.281832 | 0.732762175 | -0.1782729 | 7.001867966 | -0.2409638622 | -119.059832 | -3.624655332 | 4.60846683 | 16.96066 | 0.4909390754 | 26138.00538 | -1.65695 | 74.66326478 | -1.278886 | 575.6359896 | 3079.426174 | 0.930350396 | 0.09889841968 | 24793.55872 | 1.373387 | -0.7713729792
Scrubber Recirc Tank (19-tnk-501) | 2013-10-01 | N/S | 23:00 | [13 empty] | 5.19539285 | 55.58468026 | 9.11 | 133.2 | 135.8 | [66 empty] | 178.5111 | -4.114180482 | -2.806263204 | 158.7943 | -1.134617 | 15.12469 | 0.0794896509 | 85.384939 | 423.5228964 | 140.4232 | 74.22996356 | 1.06059038 | 64148.46474 | -3.576970822 | 166.2382 | -1.468029905 | 1217.0435 | 5195.39285 | 6.432349054 | 66.06639234 | 55584.68026 | 1.069705 | -0.2572144914
Slug Dose 1 (25-tnk-502) | 2013-10-01 | N/S | 23:00 | [13 empty] | 0.8795925678 | 4.22047018 | 11.88 | 23.1 | 101 | [66 empty] | 1.529041 | 0.2667975648 | -0.2258096758 | -0.03980796792 | -0.001162131 | 0.6692603156 | -0.159142 | -18.35523 | -8.475030872 | 4.126615962 | -1.902492 | -0.1464156 | 6157.498522 | -0.07815812636 | 17.06641 | -0.3337820598 | 248.0816976 | 879.5925678 | 0.2443132868 | 0.2782743268 | 4220.47018 | 0.1170447 | -0.6489163816
Slug Dose 2 (25-tnk-503) | 2013-10-01 | N/S | 23:00 | [13 empty] | 2.06736211 | 15.65776897 | 12.17 | 54.7 | 77.7 | [66 empty] | 3.188320168 | 0.531306081 | -0.878380424 | 0.0292040611 | -0.08382182228 | 4.422256114 | -0.2163089714 | -80.5771486 | 3.805333234 | 4.434153126 | 8.683971462 | 0.1600238 | 18569.45 | -1.136025 | 46.33885148 | -1.174581 | 441.3313194 | 2067.36211 | 0.6285805468 | 0.1391965 | 15657.76897 | 0.9562938264 | -0.781526705
Dilute Preg Tank (Pre Scrubber, 25-tnk-505) | 2013-10-01 | N/S | 23:00 | [13 empty] | 2.706126118 | 22.95067216 | 12.13 | 63.2 | 78.7 | [66 empty] | 5.962031866 | 0.8932994326 | -1.214917 | 1.296834946 | -0.1452192 | 6.651874154 | -0.235543959 | -109.4594045 | 17.0703983 | 4.62445578 | 16.33802 | 0.3919814224 | 24588.5947 | -1.693519 | 65.93571714 | -1.419528778 | 594.794463 | 2706.126118 | 0.89468435 | 0.153754 | 22950.67216 | 1.434567259 | -0.8644802156
Clean Preg (30-tnk-506) | 2013-10-01 | N/S | 23:00 | [13 empty] | 0.0631806675 | 51.84015608 | 9.15 | 109.4 | 203.4 | [66 empty] | 3.433428368 | -2.078777094 | -2.891631632 | 2.634414838 | -1.013227 | 10.59185 | -0.2774673576 | -288.2880166 | 261.0704554 | 11.14742193 | 63.8614421 | 2.01343699 | 54506.65096 | -3.37506625 | 94.75752552 | -1.47388 | 3740.642352 | 63.1806675 | 5.128429136 | 1.888672 | 51840.15608 | 1.389492 | -0.839117879
Dirty Preg (Desil feed 30-Tnk-510) | 2013-10-01 | N/S | 23:00 | [13 empty] | 2.373752356 | 48.36992186 | 9.24 | 111.6 | 201.1 | [66 empty] | 166.3206 | -5.051790732 | -3.067799946 | 92.72987818 | -0.8505364054 | 12.08318523 | -0.1451146 | -78.60710966 | 311.0686912 | 60.47413582 | 66.22818824 | 1.476495 | 49658.15632 | -3.390506362 | 117.2614655 | -1.791588 | 1895.825 | 2373.752356 | 6.117110128 | 34.76602282 | 48369.92186 | 0.4172847332 | -0.1209036
Leach Wash (25-tnk-501) | 2013-10-01 | N/S | 23:00 | [13 empty] | 0.07254143716 | 0.05102655844 | 8.05 | 6.05 | 246.1 | [66 empty] | -0.06649750976 | 0.06728133404 | 0.007203276814 | 147.7193 | 0.01273187 | -0.4425302616 | -0.144577485 | -0.7578536012 | 110.7474 | 137.2107 | -5.699218026 | -0.2671969558 | 648.597744 | 0.4536868484 | 6.476420908 | 0.07214232734 | 182.3425 | 72.54143716 | -0.008694230634 | -0.0461578973 | 51.02655844 | -0.2762083742 | -0.497599694
Desil Tank 1 (30-tnk-501) | 2013-10-01 | N/S | 23:00 | [13 empty] | 0.1449252 | 52.1952638 | 9.15 | 107.3 | 207.8 | [66 empty] | 79.00908572 | -2.948421216 | -2.740771396 | 19.3881 | -0.843656461 | 10.17561 | -0.243296527 | -232.169417 | 297.1821934 | 16.89054 | 55.55996446 | 1.647933 | 51723.00276 | -3.415851506 | 84.05769172 | -1.290077 | 3439.577508 | 144.9252 | 5.018375244 | 4.971504278 | 52195.2638 | 1.047083 | -0.466878503
Desil Tank 2 (30-tnk-502) | 2013-10-01 | N/S | 23:00 | [13 empty] | 0.1990193 | 51.70458258 | 9.14 | 107.2 | 207.5 | [66 empty] | 92.86071966 | -2.184443086 | -2.984646518 | 22.50934548 | -1.020918848 | 10.8293 | -0.2004630812 | -205.997031 | 248.087274 | 16.53583 | 66.74377004 | 1.933835 | 50588.8162 | -3.065737214 | 97.41146006 | -1.266718 | 3781.618922 | 199.0193 | 5.492910832 | 7.794223154 | 51704.58258 | 1.391705911 | -0.3484797456
Desil Tank 3 (30-tnk-503) | 2013-10-01 | N/S | 23:00 | [13 empty] | 0.1936920255 | 54.71420198 | 9.16 | 105.1 | 206.5 | [66 empty] | 83.03822892 | -2.770442434 | -2.710155298 | 23.14390364 | -0.9887517028 | 10.7997755 | -0.1890704884 | -212.0176144 | 281.9510592 | 19.43597 | 64.33268768 | 1.871074 | 54185.50914 | -4.086355424 | 94.49772976 | -1.384135 | 3618.673536 | 193.6920255 | 4.883763208 | 6.960188754 | 54714.20198 | 1.612042 | -0.478645864
Precip Tank 1 (35-tnk-501) | 2013-10-01 | N/S | 23:00 | [11 empty] | 370.12689 |  | 0.08748243574 | 49.59038838 | 9.12 | 110.3 | 157.8 | [6 empty] | 1.185 | 22.6 | 1.1863 | [57 empty] | 4.546722068 | -0.2125008316 | -2.575141532 | 8.424475856 | -0.1060497 | 10.12663412 | -0.1761569 | -225.6154506 | 199.9876 | 12.85995 | 58.67364472 | 2.40597276 | 50430.571 | -3.164783012 | 83.45978606 | -1.100804886 | 5100.544646 | 87.48243574 | 3.724023828 | 1.530604 | 49590.38838 | 1.928492 | -0.47411956
Precip Tank 2 (35-tnk-502) | 2013-10-01 | N/S | 23:00 | [11 empty] | 361.120145 |  | 0.07395523614 | 30.15240976 | 8.99 | 116 | 144.5 | [6 empty] | 1.181 | 22.3 | 1.18215 | [57 empty] | 3.043169374 | 0.8405796356 | -1.751572 | 9.3953733 | 4.785204788 | 7.473260854 | -0.08137601526 | -152.7352697 | 179.32 | 20.5951609 | 33.52829648 | 3.341399526 | 44251.5403 | 6.920708388 | 75.85975198 | -0.8422115114 | 17144.82 | 73.95523614 | 2.995994418 | 1.19227769 | 30152.40976 | 1.178302416 | -0.1954975
Precip Tank 3 (35-tnk-503) | 2013-10-01 | N/S | 23:00 | [11 empty] | 270.618635 |  | 0.04633893482 | 15.72299 | 8.94 | 113.1 | 144.8 | [6 empty] | 1.14 | 20.9 | 1.14045 | [57 empty] | 2.605111152 | 0.9155275922 | -0.8022239122 | 11.42111 | 3.595423494 | 3.926696306 | -0.0475520559 | -70.239954 | 156.8097602 | 24.44035562 | 16.28250433 | 3.336611126 | 37918.34058 | 8.372015748 | 53.23194532 | -0.444919165 | 19127.11584 | 46.33893482 | 2.07599413 | 0.5871262248 | 15722.99 | 0.187286212 | 0.08269898446
Barren Solution (35-THK-501 O/F) | 2013-10-01 | N/S | 23:00 | [11 empty] | 317.17157 |  | 0.0383829477 | 7.066333656 | 8.82 | 86.5 | -25.5 | [6 empty] | 1.162 | 19.8 | 1.1619 | [57 empty] | 5.180275098 | 0.4000708796 | -0.3542671534 | 32.93169926 | 2.184284264 | 1.801782 | -0.07363952566 | -22.4682198 | 91.0253732 | 36.14238196 | 1.735757 | 2.09975907 | 25339.17936 | 6.279895042 | 24.44006674 | -0.03412406792 | 14592.62 | 38.3829477 | 0.8571454844 | 0.3668416942 | 7066.333656 | -0.06506434616 | 2.60119632
Barren Solution (35-TNK-506) | 2013-10-01 | N/S | 23:00 | [11 empty] | 156.13531 |  | 0.03236492372 | 6.47097978 | 8.83 | 85.6 | 77.7 | [6 empty] | 1.088 | 19.4 | 1.0877 | [57 empty] | 1.737371 | 1.178518 | -0.326958375 | 32.91177498 | 2.358630294 | 1.818034 | -0.07645072706 | -23.44127244 | 86.06093688 | 34.9657443 | 1.505922 | 2.019497474 | 26661.3625 | 5.939107632 | 24.68881902 | -0.2049902968 | 14152.29 | 32.36492372 | 0.810913538 | 0.2725586694 | 6470.97978 | -0.1655874 | 2.147168052
Amsul Mix Tank 1 (35-tnk-511) | 2013-10-01 | N/S | 23:00 | [11 empty] | 379.45918 | [12 empty] | 1.191 | 19.2 | 1.1906
Amsul Mix Tank 2 (35-tnk-512) | 2013-10-01 | N/S | 23:00 | [11 empty] | 378.482545 | [12 empty] | 1.19 | 20.3 | 1.19015
Kiln Discharge | 2013-10-01 | N/S | 23:00/00:00 | [8 empty] | 1.37 | [6 empty] | 10.24 | 1.553 | 195.1 | 3.027027 | 50.0491 | 500 | 0.303 | 5.8468074 | 51.77% |  |  |  |  | 3.276 | 0.796 | 3.251 | 4.229 | 0.0045 | 0.096 | 0.091 | 0.027 | 0.635 | 16.039 | 1.0437 | 0.273 | 70.388 | 0.0182 | 49.229 | 2.733 | 0.779 | 3.192 | 4.04 | 0.0015 | 0.087 | 0.071 | 0.031 | 0.614 | 16.195 | 0.4669 | 0.275 | 71.325 | 0.0172 | 49.885 | [50 empty] | Bad | 1
V2O3 Red. Kiln 2 (41-BIN-504) | 2013-10-01 | N/S | 1:00 | [5 empty] | 0.14% | 0.14% |  |  |  | 115.6% | [47 empty] | 0.227 | 0.056 | 0.592 | 0.972 | 0.0043 | 0.012 | 0.011 | 0.017 | 0.143 | 0.119 | 116.281 | 0.224 | 0.013 | 1.194 | 0.045 | 0.0398 | 0 | 0.0089 | -0.0006 | 0.0022 | -0.0128 | -0.0024 | 0.0009 | 0.0022 | 0.835 | 65.137 | [33 empty] | n
Kiln Feed | 2013-10-01 | N/S | 2:00 | 12.18 | 1053.84 | 1641.09 | 2694.93 | 2595.4 | 6.065% | [22 empty] | 0.243 | 0.908 | 3.578 | 4.607 | 0.0034 | 0.127 | 0.11 | 0.026 | 0.692 | 15.706 | 1.1015 | 0.276 | 72.642 | 0.0215 | 50.806
Kiln Discharge | 2013-10-01 | N/S | 01:00/02:00 | [8 empty] | 0.62 | [6 empty] | 11.26 | 1.743 | 175.4 | 4.197774 | 50.4434 | 500 | 0.4235 | 5.8574512 | 71.67% |  |  |  |  | 3.451 | 0.77 | 3.179 | 4.197 | 0.0034 | 0.077 | 0.061 | 0.024 | 0.622 | 16.089 | 1.0456 | 0.274 | 69.692 | 0.0271 | 48.743 | 2.584 | 0.774 | 3.18 | 3.874 | -0.0003 | 0.066 | 0.037 | 0.03 | 0.613 | 15.688 | 0.2775 | 0.267 | 69.102 | 0.0179 | 48.33 | [50 empty] | Bad | 1
V2O3 Red. Kiln 2 (41-BIN-504) | 2013-10-01 | N/S | 2:00 | [5 empty] | 0.11% | 0.11% |  |  |  | 116.3% | [47 empty] | 0.166 | 0.054 | 0.594 | 0.982 | 0.003 | 0 | 0.003 | 0.016 | 0.157 | 0.11 | 112.8621 | 0.206 | 0.004 | 0.864 | 0.043 | 0.0053 | -0.0003 | 0.0097 | 0 | 0.002 | -0.0163 | -0.0003 | 0.0038 | 0.0013 | 0.604 | 63.222
Vat 3 (Soln) | 2013-10-01 | N/S | 3:00 | [12 empty] | 25.3311 |  |  | 12.33 | 79.1 | 17
Scrubber Recirc Tank (19-tnk-501) | 2013-10-01 | N/S | 3:00 | [12 empty] | 58.6499 |  |  | 9.49 | 112.4 | 159.9
Kiln Discharge | 2013-10-01 | N/S | 03:00/04:00 | [8 empty] | 1.03 | [6 empty] | 10.82 | 1.386 | 193.5 | 3.910229 | 50.2656 | 500 | 0.3931 | 5.9644494 | 65.56% |  |  |  |  | 3.28 | 0.911 | 3.539 | 4.485 | 0.0034 | 0.129 | 0.101 | 0.026 | 0.66 | 15.119 | 1.0647 | 0.269 | 70.303 | 0.0161 | 49.17 | 2.593 | 0.883 | 3.485 | 4.215 | 0.0001 | 0.117 | 0.073 | 0.031 | 0.627 | 15.096 | 0.3556 | 0.264 | 70.413 | 0.0191 | 49.247 | [50 empty] | Bad | 1
V2O3 Red. Kiln 2 (41-BIN-504) | 2013-10-01 | N/S | 3:00 | [5 empty] | 0.13% | 0.13% |  |  |  | 115.9% | [47 empty] | 0.182 | 0.055 | 0.63 | 1.063 | 0.0039 | -0.003 | 0 | 0.017 | 0.165 | 0.112 | 112.4449 | 0.193 | 0.005 | 0.952 | 0.042 | 0.0039 | -0.0003 | 0.0114 | -0.0016 | 0.0022 | -0.0126 | -0.0095 | 0.0033 | 0.0027 | 0.665 | 62.988
V2O3 Red. Kiln 2 (41-BIN-504) | 2013-10-01 | N/S | 4:00 | [5 empty] | 0.09% | 0.09% |  |  |  | 115.7% | [47 empty] | 0.162 | 0.054 | 0.646 | 1.078 | 0.0037 | 0.002 | -0.002 | 0.016 | 0.168 | 0.117 | 113.5112 | 0.203 | 0.006 | 0.964 | 0.043 | 0.0084 | -0.0001 | 0.0119 | 0 | 0.0024 | -0.0169 | 0.0034 | 0.0035 | 0.001 | 0.674 | 63.586
Kiln Discharge | 2013-10-01 | N/S | 05:00/06:00 | [8 empty] | 1.06 | [6 empty] | 9.82 | 3.22 | 181 | 3.852431 | 49.9944 | 500 | 0.3852 | 5.9431618 | 64.82% |  |  |  |  | 3.317 | 0.931 | 3.69 | 4.571 | 0.0031 | 0.146 | 0.106 | 0.027 | 0.67 | 14.951 | 1.0609 | 0.269 | 71.015 | 0.0236 | 49.668 | 2.603 | 0.914 | 3.496 | 4.211 | 0.0017 | 0.143 | 0.083 | 0.028 | 0.624 | 14.763 | 0.3871 | 0.267 | 70.591 | 0.0216 | 49.371 | [50 empty] | Bad | 1
Kiln Discharge | 2013-10-02 | D/S | 07:00/08:00 | [8 empty] | 0.27 | [6 empty] | 10.89 | 1.853 | 155.8 | 4.311138 | 50.5203 | 500 | 0.4356 | 5.7510132 | 74.96% |  |  |  |  | 3.032 | 0.939 | 3.54 | 4.417 | 0.0026 | 0.098 | 0.049 | 0.021 | 0.666 | 14.244 | 1.0266 | 0.26 | 69.002 | 0.0178 | 48.26 | 2.363 | 0.956 | 3.651 | 4.364 | 0 | 0.091 | 0.029 | 0.03 | 0.682 | 14.696 | 0.2752 | 0.267 | 70.823 | 0.0235 | 49.534 | [50 empty] | Bad | 1
Calcine Vat 1 | 2013-10-02 | D/S | TOP | 6.85 | 1051.49 | 6421.29 | 7472.78 | 7001.8 | 7.335% | [13 empty] | 50.0876 | 500 | [7 empty] | 3.728 | 0.892 | 3.384 | 4.082 | 0.0004 | 0.105 | 0.048 | 0.028 | 0.598 | 15.199 | 0.3083 | 0.265 | 70.614 | 0.0266 | 49.388 | 3.439 | 0.921 | 3.452 | 4.091 | 0.0011 | 0.103 | 0.038 | 0.033 | 0.62 | 15.046 | 0.2726 | 0.27 | 71.848 | 0.0082 | 50.251
Calcine Vat 1 | 2013-10-02 | D/S | MIDDLE | 8.81 | 1091.26 | 8377.28 | 9468.54 | 9124.64 | 4.105% | [13 empty] | 50.1962 | 500 | [7 empty] | 3.518 | 0.863 | 3.239 | 3.78 | -0.0002 | 0.095 | 0.04 | 0.029 | 0.565 | 15.203 | 0.3108 | 0.262 | 71.068 | 0.0226 | 49.705 | 3.375 | 0.862 | 3.122 | 3.621 | 0.001 | 0.09 | 0.03 | 0.036 | 0.543 | 15.088 | 0.2845 | 0.268 | 71.87 | 0.0223 | 50.266
Calcine Vat 1 | 2013-10-02 | D/S | BOTTOM | 8.33 | 989.06 | 7830.66 | 8819.72 | 8463.51 | 4.549% | [13 empty] | 51.0067 | 500 | [7 empty] | 3.657 | 0.899 | 3.489 | 4.227 | 0.0006 | 0.113 | 0.051 | 0.026 | 0.636 | 14.962 | 0.3045 | 0.264 | 70.052 | 0.0137 | 48.994 | 3.629 | 0.896 | 3.293 | 3.855 | -0.0002 | 0.09 | 0.039 | 0.036 | 0.562 | 15.053 | 0.2892 | 0.264 | 71.257 | 0.0264 | 49.837
Vat 2 (Soln) | 2013-10-02 | D/S | 7:00 | [12 empty] | 23.0761 |  |  | 12.48 | 64.7 | 76.5
Vat 3 (Soln) | 2013-10-02 | D/S | 7:00 | [12 empty] | 9.9785 |  |  | 12.38 | 41.9 | 85.9
Scrubber Recirc Tank (19-tnk-501) | 2013-10-02 | D/S | 7:00 | [12 empty] | 57.9359 |  |  | 9.6 | 105.4 | 209.7
Slug Dose 1 (25-tnk-502) | 2013-10-02 | D/S | 7:00 | [13 empty] | 1.18852 | 5.831887616 | 12.48 | 29.9 | 72.4 | [66 empty] | 2.35406324 | -0.04194418142 | -0.2646901734 | -0.2707100708 | -0.05285480658 | 1.453536 | -0.320399872 | -28.51819574 | 3.831154084 | 8.547893282 | 4.345145256 | 0.517948092 | 7503.86737 | -1.819679 | 15.65786 | -0.4710321338 | 253.5957114 | 1188.52 | 0.1325031 | 0.04825796446 | 5831.887616 | 0.8638757646 | -0.4149845768
Slug Dose 2 (25-tnk-503) | 2013-10-02 | D/S | 7:00 | [13 empty] | 2.208321382 | 15.37637 | 12.66 | 47.4 | 61.6 | [66 empty] | 3.560435228 | 0.3254268864 | -0.764679376 | -0.208286056 | -0.137003 | 4.79305645 | -0.3606704156 | -68.85561488 | 16.78436 | 9.034299686 | 13.13784 | 0.8504601886 | 15782.90491 | -0.8089867002 | 40.57872196 | -1.083779 | 417.4552212 | 2208.321382 | 0.527918033 | 0.1173731 | 15376.37 | 1.319549 | -0.3891268332
Dilute Preg Tank (Pre Scrubber, 25-tnk-505) | 2013-10-02 | D/S | 7:00 | [13 empty] | 2.64141531 | 21.69510674 | 12.6 | 61.6 | 63.2 | [66 empty] | 5.191061344 | 1.261849 | -1.231137 | 0.8556381582 | -0.2537608692 | 6.36533589 | -0.3882499834 | -113.698 | 24.42490872 | 9.9662615 | 16.78903 | 1.029718 | 21848.61622 | -3.219220002 | 54.0005772 | -1.411301 | 546.4279764 | 2641.41531 | 0.8740726786 | 0.1732579 | 21695.10674 | 1.76346373 | -0.3502659098
Clean Preg (30-tnk-506) | 2013-10-02 | D/S | 7:45 | [13 empty] | 0.02946001322 | 47.61884902 | 9.5 | 103.9 | 186.5 | [66 empty] | 3.1128079 | -2.093307958 | -2.891126116 | 2.824861082 | -1.116785 | 11.03513 | -0.3299085868 | -275.0466306 | 263.6943406 | 18.65876 | 55.02759546 | 2.67214955 | 47288.5788 | -2.717571068 | 91.0463431 | -1.485841 | 3491.202584 | 29.46001322 | 4.61795666 | 2.877043688 | 47618.84902 | 1.914345 | -0.113615884
Dirty Preg (Desil feed 30-Tnk-510) | 2013-10-02 | D/S | 7:45 | [13 empty] | 2.38995441 | 45.97588538 | 9.58 | 105.8 | 191.6 | [66 empty] | 135.3994 | -2.308743758 | -2.923453498 | 76.5174515 | -0.9959791162 | 10.73490567 | -0.2131499806 | -126.3932 | 325.8146598 | 64.62975386 | 50.61272852 | 2.271665798 | 42129.91516 | -4.140198194 | 111.3921 | -1.327612 | 1812.821356 | 2389.95441 | 4.786136548 | 31.93815524 | 45975.88538 | 1.345262292 | 0.1315389
Desil Tank 1 (30-tnk-501) | 2013-10-02 | D/S | 7:45 | [13 empty] | 0.05661338038 | 45.2021947 | 9.41 | 105.7 | 205.4 | [66 empty] | 25.86082262 | -1.581868 | -2.504634924 | 11.582 | -1.152312 | 10.69636 | -0.3139833018 | -254.1970338 | 275.240752 | 20.77852506 | 51.68041742 | 2.38261434 | 40527.11306 | -4.864810024 | 78.0245702 | -1.788909 | 3570.72373 | 56.61338038 | 4.200486584 | 2.280529838 | 45202.1947 | 1.584001 | -0.05712384634
Desil Tank 2 (30-tnk-502) | 2013-10-02 | D/S | 7:45 | [13 empty] | 0.05148820626 | 50.02120532 | 9.42 | 102.7 | 207.5 | [66 empty] | 17.59308 | -2.71478898 | -2.824985462 | 8.306675022 | -1.106012 | 11.84952 | -0.3142897002 | -282.2794396 | 274.5287854 | 18.44596 | 57.4606778 | 2.48369361 | 44550.28696 | -4.952915696 | 89.60638844 | -1.337835 | 3495.222048 | 51.48820626 | 4.628763042 | 2.869972254 | 50021.20532 | 1.702961 | 0.01420672
Desil Tank 3 (30-tnk-503) | 2013-10-02 | D/S | 7:45 | [13 empty] | 0.04338135594 | 46.31205642 | 9.43 | 106.4 | 207.7 | [66 empty] | 15.61588 | -2.376408866 | -2.503976806 | 8.595647406 | -1.071713 | 11.18295 | -0.3116580084 | -243.9890436 | 274.2717756 | 18.7870459 | 57.79424652 | 2.500863834 | 47161.71804 | -4.761555404 | 85.15506102 | -1.494333 | 3360.90386 | 43.38135594 | 5.045991964 | 3.029332074 | 46312.05642 | 1.699384 | -0.01874142
Precip Tank 1 (35-tnk-501) | 2013-10-02 | D/S | 7:45 | [11 empty] | 366.762925 |  | 0.04225373618 | 46.69358898 | 9.43 | 128.7 | 195.7 | [6 empty] | 1.184 | 21.5 | 1.18475 | [57 empty] | 4.351457254 | -1.658854 | -3.065809628 | 4.924986914 | -0.216717392 | 10.94109 | -0.2714354998 | -280.1870004 | 230.0507264 | 18.94489 | 53.22108096 | 3.085756536 | 42746.00916 | -3.91022944 | 83.24228234 | -1.232008 | 5115.528266 | 42.25373618 | 4.358621644 | 1.99135217 | 46693.58898 | 1.972554 | 0.2217526946
Precip Tank 2 (35-tnk-502) | 2013-10-02 | D/S | 7:45 | [11 empty] | 348.966465 |  | 0.01147718 | 23.37569536 | 9.33 | 120.8 | 166.5 | [6 empty] | 1.176 | 21.1 | 1.17655 | [57 empty] | 2.83020727 | 0.06794866184 | -1.303592 | 16.01258 | 4.33258439 | 6.257666704 | -0.1449128274 | -108.0894 | 205.2778772 | 27.15577628 | 24.2337179 | 4.082056836 | 39167.76684 | 6.802378436 | 77.13840874 | -0.712983496 | 18606.88 | 11.47718 | 3.027272224 | 1.284824 | 23375.69536 | 0.8519945104 | 0.3966485676
Precip Tank 3 (35-tnk-503) | 2013-10-02 | D/S | 7:45 | [11 empty] | 275.28478 |  | 0.00743084359 | 17.64648 | 9.23 | 101.3 | 152.8 | [6 empty] | 1.142 | 21.2 | 1.1426 | [57 empty] | 2.457594796 | 0.5331246486 | -0.8481424126 | 15.51497 | 3.250204556 | 4.404900186 | -0.1569195 | -69.00375596 | 181.1485 | 29.69978994 | 19.13966 | 3.505092836 | 34013.8908 | 6.367549378 | 49.16065372 | -0.6364779864 | 16191.40453 | 7.43084359 | 2.10685947 | 0.7102214384 | 17646.48 | 0.7921866344 | 0.9372816678
Barren Solution (35-THK-501 O/F) | 2013-10-02 | D/S | 7:45 | [11 empty] | 175.23395 |  | -0.001254929 | 11.39853 | 9.18 | 92.5 | 141 | [6 empty] | 1.096 | 21 | 1.0965 | [57 empty] | 2.239535196 | 0.414217727 | -0.5616178636 | 23.87486292 | 2.305424956 | 2.782804068 | -0.1469753789 | -47.07683872 | 122.0247 | 34.24500618 | 10.78339 | 2.606304094 | 24114.39 | 3.464006722 | 29.98086894 | -0.416756401 | 12158.44215 | -1.254929 | 1.221257 | 0.4939464882 | 11398.53 | 0.5652015356 | 1.132919
Barren Solution (35-TNK-506) | 2013-10-02 | D/S | 7:45 | [11 empty] | 157.980065 |  | -0.006491996746 | 7.431387846 | 9.1 | 89.8 | 142 | [6 empty] | 1.088 | 21.1 | 1.08855 | [57 empty] | 1.851862 | 0.384460395 | -0.4005355998 | 29.3520716 | 2.23083232 | 2.125613674 | -0.1705796619 | -30.8543536 | 108.3206 | 38.2092335 | 8.92590466 | 2.73317452 | 22216.96076 | 3.740700572 | 24.06986756 | -0.22558343 | 13528.53151 | -6.491996746 | 1.041377 | 0.3677581944 | 7431.387846 | 0.513783946 | 2.192815566
Amsul Mix Tank 2 (35-tnk-512) | 2013-10-02 | D/S | 7:45 | [11 empty] | 231.01066 | [12 empty] | 1.122 | 20.4 | 1.1222
V2O3 Red. Kiln 2 (41-BIN-504) | 2013-10-02 | D/S | 7:45 | [5 empty] | 0.11% | 0.11% |  |  |  | 115.5% | [47 empty] | 0.153 | 0.054 | 0.649 | 1.024 | 0.0034 | 0.004 | 0.004 | 0.016 | 0.165 | 0.121 | 112.7495 | 0.173 | 0.01 | 1.004 | 0.041 | 0.0281 | 0.0003 | 0.0134 | -0.001 | 0.0072 | -0.0137 | -0.0088 | 0.0025 | 0.0015 | 0.702 | 63.159
AMV | 2013-10-02 | D/S | 7:45 | [5 empty] | 13.47% | 13.47% |  |  |  | 77.82% | [47 empty] | 0.046 | 0.018 | 0.49 | 0.907 | 0.001 | 0.043 | -0.003 | 0.007 | 0.153 | 0.141 | 76.591 | 0.055 | 0 | 1.002 | 0.028 | 0.0031 | -0.0002 | 0.0108 | -0.0002 | 0.0076 | -0.0059 | -0.0035 | -0.0006 | 0.0005 | 0.701 | 42.904 | [24 empty] | Bad |  | 1
Kiln Discharge | 2013-10-02 | D/S | 9:00-10:00 | [8 empty] | 0.28 | [6 empty] | 11.28 | 2.64 | 144.9 | 4.510039 | 50.2989 | 500 | 0.4537 | 5.730846 | 78.7% |  |  |  |  | 2.951 | 0.873 | 3.316 | 4.233 | 0.0037 | 0.091 | 0.035 | 0.023 | 0.633 | 14.96 | 1.023 | 0.27 | 69.258 | 0.0132 | 48.439 | 2.209 | 0.897 | 3.339 | 4.115 | 0.0004 | 0.085 | 0.018 | 0.03 | 0.637 | 15.24 | 0.2648 | 0.272 | 71.084 | 0.0108 | 49.716 | [50 empty] | Bad | 1
Amsul Mix Tank 2 (35-tnk-512) | 2013-10-02 | D/S | 11:00 | [11 empty] | 326.0698 | [12 empty] | 1.165 | 22 | 1.166
V2O3 Red. Kiln 2 (41-BIN-504) | 2013-10-02 | D/S | 11:00 | [10 empty] | 115.3% | [47 empty] | 0.167 | 0.064 | 0.618 | 1.083 | 0.0028 | 0.004 | 0.001 | 0.015 | 0.171 | 0.142 | 111.2728 | 0.146 | 0.005 | 1.123 | 0.042 | 0.0122 | -0.0001 | 0.0134 | -0.0015 | 0.0031 | -0.0154 | 0 | 0.0012 | 0.0029 | 0.785 | 62.332
AMV | 2013-10-02 | D/S | 11:00 | [5 empty] | 13.14% | 13.14% |  |  |  | 78.86% | [47 empty] | 0.027 | 0.009 | 0.358 | 0.639 | -0.0004 | 0.03 | -0.004 | 0.007 | 0.118 | 0.065 | 77.5307 | 0.061 | -0.003 | 0.602 | 0.028 | 0.0033 | 0.0005 | 0.0092 | 0.0005 | 0.0087 | -0.0081 | -0.0037 | 0.0019 | 0.0005 | 0.421 | 43.43 | [24 empty] | Bad |  | 1
Kiln Discharge | 2013-10-02 | D/S | 11:00-12:00 | [8 empty] | 0.68 | [9 empty] | 4.188483 | 50.0778 | 500 | 0.4195 | 5.842886 | 71.69% |  |  |  |  | 3.048 | 0.836 | 3.245 | 4.194 | 0.0038 | 0.117 | 0.088 | 0.024 | 0.621 | 15.658 | 1.043 | 0.267 | 69.957 | 0.0244 | 48.928 | 2.557 | 0.841 | 3.362 | 4.294 | 0.0019 | 0.11 | 0.064 | 0.038 | 0.609 | 15.859 | 0.4146 | 0.275 | 71.276 | 0.0112 | 49.851 | [50 empty] | Bad | 1
Kiln Discharge | 2013-10-02 | D/S | 01:00-02:00 | [8 empty] | 0.3 | [9 empty] | 4.483533 | 50.2394 | 500 | 0.4505 | 0 | [5 empty] | 3.451 | 0.77 | 3.179 | 4.197 | 0.0034 | 0.077 | 0.061 | 0.024 | 0.622 | 16.089 | 1.0456 | 0.274 | 69.692 | 0.0271 | 48.743 | 2.3 | 0.833 | 3.147 | 3.956 | 0.0004 | 0.09 | 0.033 | 0.031 | 0.623 | 15.843 | 0.2639 | 0.28 | 72.013 | 0.0191 | 50.366
Kiln Feed | 2013-10-02 | D/S | 10:00 |  | 509.99 | 1216.58 | 1726.57 | 1656.03 | 5.798% | [22 empty] | 0.397 | 0.82 | 3.385 | 4.424 | 0.0041 | 0.108 | 0.121 | 0.026 | 0.681 | 16.317 | 1.0847 | 0.281 | 72.204 | 0.0253 | 50.5
Vat 3 (Soln) | 2013-10-02 | D/S | 14:50 | [12 empty] | 6.4774 |  |  | 12.26 | 32.4 | 73.3
Scrubber Recirc Tank (19-tnk-501) | 2013-10-02 | D/S | 14:50 | [13 empty] | 6.183717928 | 61.72535988 | 9.52 | 117.6 | 184.5 | [66 empty] | 107.4086 | -2.2035994 | -2.948588532 | 131.1665 | -1.540551 | 17.78256 | 0.1773223702 | -20.9145069 | 423.0976042 | 109.1782684 | 75.3389169 | 1.846528 | 73399.9654 | -3.742555366 | 171.5808 | -1.800373529 | 1314.884 | 6183.717928 | 5.39649361 | 62.73789078 | 61725.35988 | 1.827064 | 0.3715195168
Slug Dose 1 (25-tnk-502) | 2013-10-02 | D/S | 14:50 | [13 empty] | 1.072746 | 5.570247756 | 12.35 | 30.5 | 70.5 | [66 empty] | 1.869645 | 0.152462 | -0.2339053948 | -0.1522304 | 0.01889087 | 0.8927461742 | -0.07974798048 | -24.41491954 | 16.90956 | 4.12648184 | 1.633355 | 0.484098428 | 8082.010792 | 0.05369417548 | 14.51358 | -0.3690219488 | 246.016321 | 1072.746 | 0.2754408504 | 0.1429793 | 5570.247756 | 0.7926149528 | -0.1189100681
Slug Dose 2 (25-tnk-503) | 2013-10-02 | D/S | 14:50 | [13 empty] | 2.17537723 | 16.23496 | 12.5 | 54.8 | 38.6 | [66 empty] | 4.464685014 | 0.1661867 | -0.815443651 | 0.4279269712 | -0.01648576 | 4.42442096 | -0.1134618 | -76.3018358 | 20.36967028 | 5.758077258 | 10.7739 | 0.7731808186 | 20159.3976 | -0.9763885798 | 39.53619322 | -0.8516689162 | 423.5827836 | 2175.37723 | 0.5824876522 | 0.2008337296 | 16234.96 | 1.200784 | -0.2701134492
Dilute Preg Tank (Pre Scrubber, 25-tnk-505) | 2013-10-02 | D/S | 14:50 | [13 empty] | 2.592952656 | 21.7878889 | 12.43 | 63.8 | 50.6 | [66 empty] | 11.0947 | 0.4672627694 | -1.127146 | 0.8873026968 | -0.1524743 | 5.728363982 | -0.1737965 | -103.1210982 | 28.29734528 | 6.750578348 | 16.01752 | 0.9356333252 | 27621.0071 | -1.162416 | 51.5027873 | -1.199689 | 542.1069044 | 2592.952656 | 0.9786628222 | 0.4225498888 | 21787.8889 | 1.584881762 | -0.2719578238
Clean Preg (30-tnk-506) | 2013-10-02 | D/S | 15:00 | [13 empty] | 0.07318310348 | 53.00548418 | 9.36 | 108.2 | 161.5 | [66 empty] | 3.726389744 | -1.733213 | -2.850577538 | 2.761825786 | -1.253459 | 10.87159 | -0.1099796168 | -281.4173352 | 278.3226676 | 14.90424 | 62.55795902 | 2.7040201 | 63269.51452 | -3.39110906 | 89.0046598 | -1.305141 | 3734.330754 | 73.18310348 | 4.416440486 | 2.088187196 | 53005.48418 | 1.796156 | 0.00987970471
Dirty Preg (Desil feed 30-Tnk-510) | 2013-10-02 | D/S | 15:00 | [13 empty] | 2.534956418 | 48.99810868 | 9.49 | 105.7 | 166.8 | [66 empty] | 121.5738 | -1.629298 | -2.210448 | 104.0856 | -1.053277 | 10.96676 | 0.07648232884 | -55.65976942 | 310.9421126 | 70.50337428 | 55.73794606 | 2.001324944 | 54718.6562 | -3.065495722 | 105.6101755 | -1.239899 | 1799.953 | 2534.956418 | 4.443142818 | 29.47749344 | 48998.10868 | 1.409173 | 0.3475226834
Desil Tank 1 (30-tnk-501) | 2013-10-02 | D/S | 15:00 | [13 empty] | 0.1275155 | 48.33929622 | 9.32 | 106.7 | 176.4 | [66 empty] | 46.63828848 | -2.320050026 | -2.595669782 | 13.67738 | -1.097212 | 10.71658355 | -0.003830833908 | -264.21523 | 280.8498174 | 16.49417 | 57.0544235 | 2.29606464 | 54866.49092 | -2.96650611 | 78.9008839 | -1.314739 | 3941.73016 | 127.5155 | 4.851522954 | 4.140113986 | 48339.29622 | 1.55052 | 0.202027882
Desil Tank 2 (30-tnk-502) | 2013-10-02 | D/S | 15:00 | [13 empty] | 0.1309016 | 47.68657186 | 9.34 | 104.5 | 178 | [66 empty] | 48.39609764 | -3.508234966 | -2.697347946 | 14.61603 | -0.9432985804 | 10.28336199 | -0.0205235714 | -261.1260082 | 258.3444298 | 16.22273513 | 54.44902756 | 2.15045114 | 54675.14022 | -2.42228524 | 75.10509118 | -1.091573 | 3289.720188 | 130.9016 | 5.11269375 | 5.42494001 | 47686.57186 | 1.275723 | 0.09804851406
Desil Tank 3 (30-tnk-503) | 2013-10-02 | D/S | 15:00 | [13 empty] | 0.1361102 | 49.20394732 | 9.36 | 106.6 | 181.7 | [66 empty] | 49.52701034 | -2.45164129 | -2.564554252 | 14.82827 | -1.175005 | 10.43366 | -0.009634015072 | -236.2831422 | 269.6983844 | 16.36237 | 63.62424806 | 2.641023842 | 53651.23528 | -2.77418553 | 90.20238956 | -1.391357143 | 4038.792866 | 136.1102 | 5.67834901 | 5.211158238 | 49203.94732 | 1.61910953 | 0.3570694226
Precip Tank 1 (35-tnk-501) | 2013-10-02 | D/S | 15:00 | [11 empty] | 376.529275 |  | 0.07644822058 | 43.72870636 | 9.34 | 108.6 | 161 | [6 empty] | 1.187 | 24.5 | 1.18925 | [57 empty] | 4.27421485 | -2.60878651 | -2.452987916 | 5.14037808 | -0.2286254 | 9.193379074 | -0.03221716912 | -236.9261058 | 247.8945688 | 13.58218 | 58.44285662 | 3.090463892 | 51688.5536 | -2.711234732 | 84.08116798 | -1.703620971 | 5420.290474 | 76.44822058 | 5.785577062 | 1.953914 | 43728.70636 | 1.260827 | 0.2184722726
Precip Tank 2 (35-tnk-502) | 2013-10-02 | D/S | 15:00 | [11 empty] | 322.054745 |  | 0.04404868404 | 18.66236 | 9.27 | 123.1 | 129.1 | [6 empty] | 1.162 | 24.3 | 1.16415 | [57 empty] | 3.78909665 | -0.1424377722 | -0.912710504 | 17.09552 | 4.569526726 | 4.99016709 | 0.08980453002 | -77.08554384 | 214.0405178 | 22.97436758 | 22.50613242 | 3.485284022 | 50032.30568 | 9.03671269 | 65.53729626 | -0.3444909746 | 19614.89 | 44.04868404 | 2.948536534 | 0.9977794844 | 18662.36 | 0.4284067738 | 0.434897246
Precip Tank 3 (35-tnk-503) | 2013-10-02 | D/S | 15:00 | [11 empty] | 251.62851 |  | 0.04550778936 | 16.1351821 | 9.5 | 1097 | 139.7 | [6 empty] | 1.13 | 23.4 | 1.1317 | [57 empty] | 3.10006938 | 1.166958 | -0.746790313 | 15.39991 | 3.82380574 | 3.49223666 | 0.01059348932 | -64.3872824 | 155.735 | 25.42988592 | 17.70574 | 3.044900112 | 42480.37682 | 7.138694442 | 45.39840496 | -0.5343380214 | 16046.17 | 45.50778936 | 1.898527 | 0.6284909122 | 16135.1821 | 0.6089497998 | 0.84320092
Barren Solution (35-THK-501 O/F) | 2013-10-02 | D/S | 15:00 | [11 empty] | 169.699685 |  | 0.03589950648 | 9.314817128 | 9.06 | 90.1 | 140 | [6 empty] | 1.092 | 23.9 | 1.09395 | [57 empty] | 1.531694 | 0.7549531474 | -0.4316587202 | 22.48027524 | 2.64645448 | 1.608835 | 0.0384739528 | -35.06138682 | 125.9928 | 28.8579413 | 8.532574102 | 2.340597732 | 28811.69192 | 4.965646508 | 25.80984026 | -0.1591783 | 12999.89 | 35.89950648 | 1.20784 | 0.3627987998 | 9314.817128 | 0.4989635504 | 1.440941
Barren Solution (35-TNK-506) | 2013-10-02 | D/S | 15:00 | [11 empty] | 173.49771 |  | 0.03801292852 | 9.102047536 | 9.06 | 88.5 | 136.3 | [6 empty] | 1.094 | 23.4 | 1.0957 | [57 empty] | 1.963055 | 0.407501592 | -0.4392419148 | 24.97345248 | 2.846162246 | 1.574002 | 0.0679170558 | -35.52936754 | 135.0946 | 30.54909092 | 8.007885002 | 2.561888738 | 28818.63144 | 5.043805288 | 26.37008134 | -0.09757237286 | 13327.33914 | 38.01292852 | 1.254243 | 0.3646528942 | 9102.047536 | 0.6044495648 | 1.743708
AMV Filter Belt | 2013-10-02 | D/S | 15:00 | [10 empty] | 116.8% | [47 empty] | 0.129 | 0.01 | 0.31 | 0.572 | 0 | 0.082 | 0.011 | 0.007 | 0.121 | 0.077 | 76.7067 | 0.063 | -0.001 | 0.679 | 0.028 | 0.0062 | -0.0005 | 0.0054 | -0.0008 | 0.0097 | -0.0113 | 0.0028 | 0.0012 | 0.0001 | 0.475 | 42.969
Amsul Mix Tank 1 (35-tnk-511) | 2013-10-02 | D/S | 15:00 | [11 empty] | 369.584315 | [12 empty] | 1.184 | 24.1 | 1.18605
Amsul Mix Tank 2 (35-tnk-512) | 2013-10-02 | D/S | 15:00 | [11 empty] | 296.011145 | [12 empty] | 1.15 | 24.3 | 1.15215
V2O3 Red. Kiln 2 (41-BIN-504) | 2013-10-02 | D/S | 15:00 | [5 empty] | 0.09% | 0.09% |  |  |  | 79.49% | [47 empty] | 0.129 | 0.056 | 0.559 | 1.078 | 0.0043 | 0.004 | 0.004 | 0.015 | 0.187 | 0.175 | 114.3363 | 0.168 | 0.007 | 1.281 | 0.04 | 0.0131 | 0.0002 | 0.0132 | -0.001 | 0.0062 | -0.0077 | -0.0032 | 0.001 | 0.0015 | 0.896 | 64.048
Vat 2 (Soln) | 2013-10-02 | D/S | 15:00 | [12 empty] | 25.0486 |  |  | 12.24 | 73.5 | 61.4
Kiln Feed | 2013-10-02 | D/S | 15:00 |  | 1098.28 | 2491.78 | 3590.06 | 3484.81 | 4.224% | [22 empty] | 1.608 | 0.876 | 3.413 | 4.452 | 0.0049 | 0.134 | 0.125 | 0.024 | 0.745 | 15.699 | 1.0729 | 0.274 | 71.291 | 0.011 | 49.861
Kiln Feed | 2013-10-02 | N/S | 19:00 |  | 510.22 | 1100.6 | 1610.82 | 1537.9 | 6.625% | [22 empty] | 0.362 | 0.851 | 3.63 | 4.188 | 0.0055 | 0.104 | 0.131 | 0.022 | 0.561 | 15.171 | 1.1541 | 0.268 | 72.869 | 0.0245 | 50.964
Vat 2 (Soln) | 2013-10-02 | N/S | 19:00 | [12 empty] | 1.7461 |  |  | 12.36 | 6.78 | 56.7
Scrubber Recirc Tank (19-tnk-501) | 2013-10-02 | N/S | 19:00 | [12 empty] | 80.7804 |  |  | 9.7 | 102.2 | 170.8
Kiln Feed | 2013-10-02 | N/S | 23:00 |  | 515.8 | 617.14 | 1132.94 | 1104.58 | 4.595% | [22 empty] | 0.26 | 0.863 | 3.516 | 4.414 | 0.006 | 0.104 | 0.112 | 0.026 | 0.567 | 15.603 | 1.1649 | 0.257 | 72.671 | 0.0155 | 50.826
Vat 2 (Soln) | 2013-10-02 | N/S | 23:00 | [12 empty] | 29.7152 |  |  | 12.68 | 67.4 | 40.8
Scrubber Recirc Tank (19-tnk-501) | 2013-10-02 | N/S | 23:00 | [12 empty] | 71.0187 |  |  | 9.69 | 103 | 170.6
Slug Dose 1 (25-tnk-502) | 2013-10-02 | N/S | 23:00 | [13 empty] | 1.069685339 | 5.119047468 | 12.4 | 28.1 | 68.4 | [66 empty] | 2.555210482 | 0.1150798 | -0.2132052088 | 0.298659315 | 0.03531599064 | 0.9460390884 | -0.1939057 | -22.94981166 | -23.70639838 | 1.659001 | 0.3646789642 | 0.1717737 | 7745.270112 | -0.02580562328 | 14.82706 | -0.306396175 | 220.9624388 | 1069.685339 | 0.1729648268 | 0.1724652 | 5119.047468 | 0.1861755 | -0.581799464
Slug Dose 2 (25-tnk-503) | 2013-10-02 | N/S | 23:00 | [13 empty] | 2.332681892 | 17.30469 | 12.62 | 52.6 | 46.2 | [66 empty] | 3.378452774 | 1.447103 | -0.810950025 | 0.3448433964 | 0.09588765882 | 4.412032728 | -0.2186965824 | -85.25408432 | -9.711604688 | 3.002495184 | 9.997093972 | 0.4625155424 | 21302.85232 | 0.4159565516 | 47.78205868 | -1.065311 | 408.491375 | 2332.681892 | 0.6968575784 | 0.339134929 | 17304.69 | 0.8563527654 | -0.7368727944
Dilute Preg Tank (Pre Scrubber, 25-tnk-505) | 2013-10-02 | N/S | 23:00 | [15 empty] | 12.58 | 62.5 | 41.7
Vat 2 (Soln) | 2013-10-02 | N/S | 1:00 | [12 empty] | 28.6 |  |  | 12.7 | 68.3 | 58.4
Vat 2 (Soln) | 2013-10-02 | N/S | 4:00 | [12 empty] | 21.4 |  |  | 12.62 | 61.8 | 31.4
Clean Preg (30-tnk-506) | 2013-10-02 | N/S | 4:30 | [13 empty] | 0.07745635186 | 50.03368358 | 9.35 | 105.9 | 201 | [66 empty] | 3.727001426 | -0.8868503738 | -2.718778096 | 5.215544362 | -1.00646793 | 10.57454 | -0.1375553 | -288.0384526 | 239.5620296 | 12.04342 | 57.88510712 | 2.328673202 | 58728.6348 | -2.898171188 | 97.12799142 | -1.155171689 | 3501.86472 | 77.45635186 | 4.228138422 | 2.196440286 | 50033.68358 | 1.278748 | -0.5588727886
Dirty Preg (Desil feed 30-Tnk-510) | 2013-10-02 | N/S | 4:30 | [15 empty] | 9.49 | 107.9 | 196.4
Desil Tank 1 (30-tnk-501) | 2013-10-02 | N/S | 4:30 | [13 empty] | 0.09146036684 | 54.14825756 | 9.31 | 106.4 | 180.4 | [66 empty] | 13.83843029 | -2.068766144 | -2.865068388 | 8.159305266 | -1.160289 | 10.25471 | -0.070449411 | -288.6492854 | 263.9552814 | 14.53367 | 53.34332262 | 1.813803 | 59355.4486 | -3.041863442 | 89.6691822 | -1.038949 | 3542.943996 | 91.46036684 | 4.26969379 | 2.530932028 | 54148.25756 | 1.224542 | -0.307714372
Desil Tank 2 (30-tnk-502) | 2013-10-02 | N/S | 4:30 | [13 empty] | 0.0948991873 | 53.47321948 | 9.34 | 105.5 | 183.5 | [66 empty] | 14.80546 | -2.13775761 | -2.947176026 | 11.20335 | -1.057005 | 10.10126 | 0.06077360516 | -288.8441672 | 253.225826 | 12.80098495 | 53.44841142 | 2.043208876 | 63543.62302 | -2.352119118 | 92.34226988 | -1.307057 | 3608.675012 | 94.8991873 | 4.491933012 | 3.12458662 | 53473.21948 | 1.185652 | -0.2868770212
Desil Tank 3 (30-tnk-503) | 2013-10-02 | N/S | 4:30 | [13 empty] | 0.1320845 | 58.82449022 | 9.35 | 106.3 | 184 | [66 empty] | 14.78285 | -2.264560136 | -3.191402574 | 8.832941208 | -0.9392162748 | 10.15322 | 1.140894 | -350.3073218 | 234.097505 | 11.89615 | 57.49305314 | 2.298060534 | 58821.6024 | -3.068184836 | 94.74013666 | -1.293241 | 3696.289928 | 132.0845 | 5.117785926 | 3.877981314 | 58824.49022 | 0.9536854866 | -0.1783104
Desil Press Drop (Solid) | 2013-10-02 | N/S | 4:30 |  | 977.92 | 5148.12 | 6126.04 | 4319.85 | 35.08% | [13 empty] | 50.4123 | 500 | 2.956 | [6 empty] | 11.416 | 1.318 | 8.871 | 13.54 | 0.0846 | 0.741 | 1.003 | 0.116 | 1.136 | 7.737 | 5.9373 | 0.144 | 40.606 | 0.0171 | 28.4 | 7.256 | 1.455 | 9.812 | 15.244 | 0.0767 | 0.165 | 0.183 | 0.13 | 1.277 | 8.745 | 1.4175 | 0.161 | 45.848 | 0.0086 | 32.066
Kiln Discharge | 2013-10-02 | D/S | 15:00-16:00 | [18 empty] | 4.576614 | 50.911 | 500 | 0.466 | 5.8613726 | 78.08% |  |  |  |  | 3.354 | 0.775 | 3.162 | 4.164 | 0.0035 | 0.096 | 0.069 | 0.025 | 0.648 | 15.942 | 1.0463 | 0.273 | 70.063 | 0.0322 | 49.002 | 2.47 | 0.793 | 3.166 | 3.927 | 0.0007 | 0.084 | 0.043 | 0.035 | 0.625 | 16.1 | 0.2569 | 0.283 | 72.035 | 0.023 | 50.382 | [50 empty] | Bad | 1
Kiln Discharge | 2013-10-02 | N/S | 16:00-17:00 (unident) | [22 empty] | 0 | [5 empty] | N/A | [14 empty] | N/A
Kiln Discharge | 2013-10-02 | N/S | 19:00(unident) | [22 empty] | 0 | [5 empty] | N/A | [14 empty] | N/A
Kiln Discharge | 2013-10-02 | N/S | 20:00 | [8 empty] | 0.36 | [9 empty] | 4.68441 | 50.4119 | 500 | 0.4723 | 5.8832204 | 79.62% |  |  |  |  | 3.745 | 0.842 | 3.3 | 4.34 | 0.0033 | 0.112 | 0.075 | 0.025 | 0.69 | 15.635 | 1.0502 | 0.271 | 70.581 | 0.0214 | 49.365 | 2.757 | 0.853 | 3.18 | 3.964 | 0.0003 | 0.092 | 0.04 | 0.034 | 0.668 | 15.479 | 0.2381 | 0.277 | 71.749 | 0.0322 | 50.181 | [50 empty] | Bad | 1
Kiln Discharge | 2013-10-02 | N/S | 21:00 | [8 empty] | 1.32 | [9 empty] | 3.633036 | 50.8115 | 500 | 0.3692 | 5.7779028 | 62.88% |  |  |  |  | 4.221 | 0.86 | 3.469 | 4.583 | 0.004 | 0.113 | 0.102 | 0.022 | 0.74 | 15.626 | 1.0314 | 0.266 | 69.262 | 0.0165 | 48.442 | 3.523 | 0.84 | 3.324 | 4.215 | 0.0014 | 0.105 | 0.076 | 0.031 | 0.685 | 15.781 | 0.4162 | 0.274 | 71.387 | 0.0176 | 49.928 | [50 empty] | Bad | 1
Kiln Discharge | 2013-10-02 | N/S | 22:00 | [8 empty] | 1.08 | [9 empty] | 3.678238 | 50.3366 | 500 | 0.3703 | 5.7330868 | 64.16% |  |  |  |  | 4.134 | 0.835 | 3.368 | 4.286 | 0.0024 | 0.112 | 0.101 | 0.02 | 0.701 | 15.525 | 1.0234 | 0.265 | 69.579 | 0.0117 | 48.663 | 3.499 | 0.817 | 3.256 | 4.052 | 0.0014 | 0.099 | 0.071 | 0.029 | 0.676 | 15.765 | 0.3974 | 0.275 | 71.426 | 0.0206 | 49.955 | [50 empty] | Bad | 1
Kiln Discharge | 2013-10-02 | N/S | 2:00 (unident) | [22 empty] | 0 | [5 empty] | N/A | [14 empty] | N/A
Kiln Discharge | 2013-10-02 | N/S | 3:00 | [8 empty] | 0.76 | [9 empty] | 4.312872 | 50.1522 | 500 | 0.4326 | 6.0988974 | 70.72% |  |  |  |  | 4.134 | 0.819 | 3.418 | 4 | 0.0042 | 0.107 | 0.091 | 0.022 | 0.536 | 15.05 | 1.0887 | 0.259 | 70.665 | 0.0157 | 49.423 | 3.355 | 0.823 | 3.436 | 3.894 | 0.0008 | 0.087 | 0.063 | 0.031 | 0.521 | 15.144 | 0.3542 | 0.261 | 71.604 | 0.0177 | 50.08 | [50 empty] | Bad | 1
Vat 3 (Soln) | 2013-10-03 | D/S | 6:10 | [12 empty] | 1.0419 |  |  | 11.95 | 11.61 | 108.4
Clean Preg (30-tnk-506) | 2013-10-03 | D/S | 7:00 | [13 empty] | 0.06993675948 | 55.25392568 | 9.37 | 106.3 | 190.2 | [66 empty] | 3.852837368 | -0.9872747644 | -2.23405095 | 3.681763452 | -0.949590867 | 10.08018 | 0.01729155086 | -258.7826248 | 270.8757122 | 9.16671085 | 54.70951366 | 2.539312706 | 55094.36884 | -2.51438821 | 100.8436745 | -1.085956 | 3763.429784 | 69.93675948 | 4.968358174 | 2.003095794 | 55253.92568 | 0.5495775056 | -0.1723330746
Dirty Preg (Desil feed 30-Tnk-510) | 2013-10-03 | D/S | 7:00 | [15 empty] | 9.51 | 104.5 | 126.6
Desil Tank 1 (30-tnk-501) | 2013-10-03 | D/S | 7:00 | [13 empty] | 0.3475228098 | 54.1444004 | 9.28 | 107.5 | 194.2 | [66 empty] | 83.1673304 | -0.7436601084 | -2.342259532 | 33.2133472 | -0.5606537452 | 12.66315 | 2.274950344 | -301.30494 | 270.6791726 | 16.27062 | 48.1714608 | 2.605567954 | 48329.83274 | -2.29154245 | 109.8076 | 0.3749384302 | 4564.348748 | 347.5228098 | 5.757227546 | 8.969884966 | 54144.4004 | -0.163541 | 0.4763604552
Desil Tank 2 (30-tnk-502) | 2013-10-03 | D/S | 7:00 | [13 empty] | 0.273009503 | 52.69247564 | 9.28 | 107.3 | 196.9 | [66 empty] | 86.5673853 | -1.141274 | -2.19520735 | 32.27155072 | -0.8976745878 | 12.6794 | 3.16547855 | -291.052234 | 208.2840444 | 15.31661 | 38.40750936 | 2.851648358 | 45321.88844 | -3.32043988 | 131.189 | -0.3408170018 | 5299.049158 | 273.009503 | 7.121992282 | 10.47219 | 52692.47564 | -0.409073435 | 0.3764750188
Desil Tank 3 (30-tnk-503) | 2013-10-03 | D/S | 7:00 | [13 empty] | 0.1320845 | 58.82449022 | 9.29 | 108.4 | 200.2 | [66 empty] | 14.78285 | -2.264560136 | -3.191402574 | 8.832941208 | -0.9392162748 | 10.15322 | 1.140894 | -350.3073218 | 234.097505 | 11.89615 | 57.49305314 | 2.298060534 | 58821.6024 | -3.068184836 | 94.74013666 | -1.293241 | 3696.289928 | 132.0845 | 5.117785926 | 3.877981314 | 58824.49022 | 0.9536854866 | -0.1783104
Precip Tank 1 (35-tnk-501) | 2013-10-03 | D/S | 7:00 | [11 empty] | 373.16531 |  | 0.2156364256 | 48.74814588 | 9.29 | 109.4 | 196.1 | [6 empty] | 1.186 | 23.4 | 1.1877 | [57 empty] | 4.809005108 | -13.51595435 | 0.651678214 | 6.022096282 | 1.192608 | 10.45722 | 4.642197634 | -307.0169098 | 550.7702638 | 15.93066 | 56.67774734 | 6.111448808 | 51328.15376 | 7.879615046 | 65.28271826 | 4.94910692 | 4417.936368 | 215.6364256 | 12.66776772 | 11.79079 | 48748.14588 | -3.587671 | 3.71303622
Precip Tank 2 (35-tnk-502) | 2013-10-03 | D/S | 7:00 | [11 empty] | 316.846025 |  | DIP | DIP | 9.18 | 123.2 | 125.5 | [6 empty] | 1.16 | 23.5 | 1.16175
Precip Tank 3 (35-tnk-503) | 2013-10-03 | D/S | 7:00 | [11 empty] | 250.1093 |  | DIP | DIP | 9.9 | 107.7 | 142.4 | [6 empty] | 1.13 | 22 | 1.131
Barren Solution (35-THK-501 O/F) | 2013-10-03 | D/S | 7:00 | [11 empty] | 157.22046 |  | DIP | DIP | 9.04 | 85 | 120.9 | [6 empty] | 1.088 | 20.4 | 1.0882
Barren Solution (35-TNK-506) | 2013-10-03 | D/S | 7:00 | [11 empty] | 174.79989 |  | DIP | DIP | 9.02 | 91.7 | 123.8 | [6 empty] | 1.096 | 20.6 | 1.0963
Amsul Mix Tank 1 (35-tnk-511) | 2013-10-03 | D/S | 7:00 | [11 empty] | 370.669465 | [12 empty] | 1.186 | 21.1 | 1.18655
Amsul Mix Tank 2 (35-tnk-512) | 2013-10-03 | D/S | 7:00 | [11 empty] | 309.79255 | [12 empty] | 1.158 | 21 | 1.1585
Kiln Feed | 2013-10-03 | D/S | 7:00 |  | 579.41 | 1131.02 | 1710.43 | 1630.55 | 7.063% | [22 empty] | 0.236 | 0.912 | 3.325 | 4.075 | 0.0033 | 0.107 | 0.119 | 0.022 | 0.585 | 16.012 | 1.1079 | 0.278 | 73.192 | 0.0217 | 51.19
Vat 1 (Soln) | 2013-10-03 | D/S | 7:00 | [12 empty] | 20.3625 |  |  | 12.27 | 57.9 | 69.2
Vat 2 (Soln) | 2013-10-03 | D/S | 7:00 | [12 empty] | 9.304 |  |  | 12.29 | 39.7 | 63.8
Scrubber Recirc Tank (19-tnk-501) | 2013-10-03 | D/S | 7:00 | [12 empty] | 85.6554 |  |  | 9.68 | 107.3 | 180.4
Slug Dose 1 (25-tnk-502) | 2013-10-03 | D/S | 7:00 | [12 empty] | 6.4946 |  |  | 12.21 | 31.7 | 81.1
Slug Dose 2 (25-tnk-503) | 2013-10-03 | D/S | 7:00 | [12 empty] | 21.2638 |  |  | 12.43 | 16.7 | 49.2
Dilute Preg Tank (Pre Scrubber, 25-tnk-505) | 2013-10-03 | D/S | 7:00 | [12 empty] | 14.22 |  |  | 12.46 | 68.2 | 54.9
Kiln Discharge | 2013-10-03 | D/S | 600_7:00 | [8 empty] | 1.27 | [9 empty] | 4.013699 | 50.4273 | 500 | 0.4048 | 6.1504358 | 65.26% |  |  |  |  | 3.121 | 0.817 | 3.466 | 4.028 | 0.0043 | 0.08 | 0.067 | 0.023 | 0.518 | 15.083 | 1.0979 | 0.259 | 71.064 | 0.0171 | 49.702 | 2.504 | 0.825 | 3.483 | 3.958 | 0.0024 | 0.071 | 0.044 | 0.033 | 0.514 | 15.303 | 0.4114 | 0.264 | 72.492 | 0.0241 | 50.701 | [50 empty] | Bad | 1
Kiln Discharge | 2013-10-03 | D/S | 8:00-9:00 | [8 empty] | 0.27 | [9 empty] | 4.864523 | 50.8169 | 500 | 0.4944 | 6.064165 | 80.22% |  |  |  |  | 3.152 | 0.837 | 3.368 | 3.884 | 0.0052 | 0.08 | 0.042 | 0.019 | 0.51 | 15.168 | 1.0825 | 0.266 | 71.683 | 0.0236 | 50.135 | 2.265 | 0.862 | 3.338 | 3.713 | 0.0012 | 0.062 | 0.019 | 0.029 | 0.494 | 15.18 | 0.235 | 0.269 | 73.17 | 0.0292 | 51.175 | [50 empty] | Bad | 1
Kiln Discharge | 2013-10-03 | D/S | 10:00-11:00 | [8 empty] | 2.85 | [9 empty] | 2.837067 | 50.2808 | 500 | 0.2853 | 6.1829274 | 45.89% |  |  |  |  | 3.103 | 0.932 | 3.657 | 4.346 | 0.0053 | 0.085 | 0.084 | 0.028 | 0.604 | 15.719 | 1.1037 | 0.271 | 71.175 | 0.0229 | 49.78 | 2.706 | 0.906 | 3.576 | 4.177 | 0.003 | 0.083 | 0.064 | 0.041 | 0.558 | 15.828 | 0.6244 | 0.277 | 72.716 | 0.0176 | 50.857 | [50 empty] | Bad | 1
Kiln Feed | 2013-10-03 | D/S | 11:00 |  | 1092.93 | 3494.37 | 4587.3 | 4419.69 | 4.797% | [22 empty] | 0.726 | 0.909 | 3.382 | 4.039 | 0.0045 | 0.107 | 0.103 | 0.023 | 0.579 | 15.76 | 1.0938 | 0.276 | 72.252 | 0.0274 | 50.533
Vat 1 (Soln) | 2013-10-03 | D/S | 11:00 | [12 empty] | 22.2055 |  |  | 12.21 | 619 | 46
Vat 2 (Soln) | 2013-10-03 | D/S | 11:00 | [12 empty] | 7.7527 |  |  | 12.22 | 10.84 | 74.5
Scrubber Recirc Tank (19-tnk-501) | 2013-10-03 | D/S | 11:00 | [12 empty] | 73.9032 |  |  | 9.62 | 115.5 | 176
Slug Dose 1 (25-tnk-502) | 2013-10-03 | D/S | 11:00 | [12 empty] | 2.3465 |  |  | 12.08 | 20.11 | 102.1
Slug Dose 2 (25-tnk-503) | 2013-10-03 | D/S | 11:00 | [12 empty] | 21.1757 |  |  | 12.4 | 61.9 | 72.3
Dilute Preg Tank (Pre Scrubber, 25-tnk-505) | 2013-10-03 | D/S | 11:00 | [12 empty] | 27.6831 |  |  | 12.38 | 71.4 | 63.4
Clean Preg (30-tnk-506) | 2013-10-03 | D/S | 15:00 | [13 empty] | 0.06268784736 | 53.71106 | 12.29 | 71.6 | 70.1 | [66 empty] | 4.07666545 | -2.405710242 | -3.322918592 | 2.073804172 | -1.731666 | 11.80868627 | -0.07683118854 | -266.487959 | 181.2543 | 14.47279 | 51.19576444 | 1.740828 | #DIV/0! | -3.394656304 | 65.52776444 | -1.027899895 | 2345.101026 | 62.68784736 | 3.873844662 | 2.103035726 | 53711.06 | 0.6403811278 | -0.2708794638
Dirty Preg (Desil feed 30-Tnk-510) | 2013-10-03 | D/S | 15:00 | [13 empty] | 3.311681664 | 56.7566 | 9.45 | 109.3 | 186 | [66 empty] | 130.446303 | -3.234830126 | -3.179270724 | 71.23025816 | -2.0218078 | 13.41924462 | 0.1660599 | -115.8106081 | 247.3177386 | 49.87397298 | 62.4143303 | 1.375404 | #DIV/0! | -4.119259116 | 99.8920079 | -1.118408 | 1056.532 | 3311.681664 | 4.327805792 | 30.74374184 | 56756.6 | 0.55391307 | -0.1507038
Desil Tank 1 (30-tnk-501) | 2013-10-03 | D/S | 15:00 | [13 empty] | 0.08746234382 | 53.57729 | 9.19 | 110.6 | 195.2 | [66 empty] | 40.42472154 | -2.887628404 | -2.947740174 | 5.90040703 | -1.954241 | 11.6705 | -0.0345636742 | -238.9321196 | 188.6886 | 13.52823 | 53.66996206 | 1.414615 | 73034.69134 | -3.820136232 | 57.85998306 | -1.10469365 | 2523.688066 | 87.46234382 | 4.03161658 | 2.28599323 | 53577.29 | 0.8355732528 | -0.310816262
Desil Tank 2 (30-tnk-502) | 2013-10-03 | D/S | 15:00 | [13 empty] | 0.07453160572 | 52.14459 | 9.23 | 108.2 | 194.6 | [66 empty] | 27.13231408 | -2.391224144 | -3.267994312 | 3.45127607 | -1.645716 | 10.77397 | -0.0876911283 | -254.4429722 | 185.252 | 14.15264 | 50.1009363 | 1.40545 | 59866.90688 | -3.252902642 | 56.13732816 | -0.8040762232 | 2317.796884 | 74.53160572 | 3.727549172 | 2.581781806 | 52144.59 | 0.7223517218 | -0.2697141558
Desil Tank 3 (30-tnk-503) | 2013-10-03 | D/S | 15:00 | [13 empty] | 0.0846360789 | 52.42888 | 9.23 | 111.3 | 198.4 | [66 empty] | 24.38922286 | -2.900411538 | -2.43919294 | 6.771387668 | -1.514972 | 10.29542 | -0.02559011952 | -203.124656 | 210.2665376 | 14.68826 | 53.03589002 | 1.473081 | 55258.92762 | -3.532757298 | 60.3770434 | -0.9743009778 | 2233.797308 | 84.6360789 | 3.87154927 | 2.834433412 | 52428.88 | 0.5326509536 | -0.2564552398
Precip Tank 1 (35-tnk-501) | 2013-10-03 | D/S | 15:00 | [11 empty] | 376.63779 |  | 0.06781726112 | 52.29344 | 9.25 | 110.4 | 175.6 | [6 empty] | 1.186 | 26.6 | 1.1893 | [57 empty] | 3.761627268 | -2.042825712 | -2.80265375 | 3.76121065 | -1.376752 | 10.25841 | -0.006561550828 | -223.6274842 | 142.3759203 | 14.43155 | 52.9619885 | 1.835401 | 61457.53548 | -3.377846134 | 59.37032674 | -1.193789023 | 2843.20722 | 67.81726112 | 3.563410554 | 1.893828 | 52293.44 | 0.7427843304 | -0.1486517
Precip Tank 2 (35-tnk-502) | 2013-10-03 | D/S | 15:00 | [11 empty] | 319.884445 |  | 0.03366959712 | 17.88375 | 9.09 | 127.1 | 114.2 | [6 empty] | 1.16 | 26.3 | 1.16315 | [57 empty] | 2.706799174 | 0.2941689414 | -0.9493708938 | 17.37759 | 5.181806952 | 3.946512322 | 0.1357528 | -66.47706876 | 89.84178496 | 22.88673308 | 17.12007 | 2.596392284 | 49714.11106 | 9.456410858 | 50.28350178 | -0.5140596346 | 13281.8 | 33.66959712 | 2.392728072 | 1.078803 | 17883.75 | -0.2519030694 | 0.7809765042
Precip Tank 3 (35-tnk-503) | 2013-10-03 | D/S | 15:00 | [11 empty] | 284.40004 |  | 0.03663664378 | 18.39389 | 9.07 | 34.5 | 125.9 | [6 empty] | 1.144 | 25.6 | 1.1468 | [57 empty] | 2.046052836 | 0.1076157 | -0.830180763 | 11.41779312 | 4.211204032 | 3.487319872 | 0.1664412938 | -61.93781314 | 60.58160884 | 21.76147548 | 16.19038771 | 2.42676378 | 46358.2941 | 7.382591826 | 39.23954142 | -0.4721757372 | 11206.39 | 36.63664378 | 2.134760134 | 0.9005840936 | 18393.89 | -0.1643707 | 0.4134564652
Barren Solution (35-THK-501 O/F) | 2013-10-03 | D/S | 15:00 | [11 empty] | 175.776525 | 10.8274 |  |  | 8.97 | 25.1 | 125.8 | [6 empty] | 1.094 | 25.5 | 1.09675
Barren Solution (35-TNK-506) | 2013-10-03 | D/S | 15:00 | [11 empty] | 180.22564 | 11.0889 |  |  | 8.98 | 73.3 | 125.6 | [6 empty] | 1.096 | 25.6 | 1.0988
Amsul Mix Tank 1 (35-tnk-511) | 2013-10-03 | D/S | 15:00 | [11 empty] | 371.971645 | [12 empty] | 1.184 | 26.3 | 1.18715
Amsul Mix Tank 2 (35-tnk-512) | 2013-10-03 | D/S | 15:00 | [11 empty] | 371.971645 | [12 empty] | 1.184 | 26.3 | 1.18715
Kiln Feed | 2013-10-03 | D/S | 15:00 |  | 1096.71 | 1695.65 | 2792.36 | 2700.28 | 5.43% | [22 empty] | 0.258 | 0.948 | 3.47 | 4.391 | 0.0038 | 0.121 | 0.126 | 0.023 | 0.651 | 15.781 | 1.0779 | 0.274 | 71.796 | 0.0275 | 50.214
Vat 1 (Soln) | 2013-10-03 | D/S | 15:00 | [12 empty] | 21.0615 |  |  | 12 | 65.4 | 67
Vat 2 (Soln) | 2013-10-03 | D/S | 15:00 | [12 empty] | 4.3621 |  |  | 12.16 | 28.1 | 100.5
Scrubber Recirc Tank (19-tnk-501) | 2013-10-03 | D/S | 15:00 | [12 empty] | 81.3115 |  |  | 9.41 | 129.5 | 177
Slug Dose 1 (25-tnk-502) | 2013-10-03 | D/S | 15:00 | [12 empty] | 4.2915 |  |  | 12.07 | 26.2 | 114.9
Slug Dose 2 (25-tnk-503) | 2013-10-03 | D/S | 15:00 | [12 empty] | 20.9525 |  |  | 12.26 | 60 | 83.9
Dilute Preg Tank (Pre Scrubber, 25-tnk-505) | 2013-10-03 | D/S | 15:00 | [12 empty] | 27.8638 |  |  | 12.31 | 70.6 | 66.1
Kiln Discharge | 2013-10-03 | D/S | 12:00-13:00 | [8 empty] | 3.83 | [9 empty] | 2.503401 | 56.7428 | 500 | 0.2841 | 6.1638806 | 40.61% |  |  |  |  | 3.277 | 0.865 | 3.34 | 3.911 | 0.0047 | 0.087 | 0.098 | 0.023 | 0.519 | 15.7 | 1.1003 | 0.269 | 72.022 | 0.0213 | 50.372 | 2.882 | 0.879 | 3.462 | 3.989 | 0.003 | 0.072 | 0.062 | 0.029 | 0.531 | 15.656 | 0.6615 | 0.274 | 71.699 | 0.0195 | 50.146 | [50 empty] | Bad | 1
Kiln Discharge | 2013-10-03 | D/S | 14:00- 15:00 | [8 empty] | 3.34 | [9 empty] | 2.822772 | 50.5 | 500 | 0.2851 | 6.1784458 | 45.69% |  |  |  |  | 3.294 | 0.844 | 3.294 | 3.647 | 0.0046 | 0.093 | 0.096 | 0.023 | 0.474 | 15.646 | 1.1029 | 0.271 | 72.63 | 0.0278 | 50.797 | 2.823 | 0.795 | 3.187 | 3.536 | 0.0033 | 0.082 | 0.078 | 0.032 | 0.456 | 15.309 | 0.6037 | 0.268 | 71.565 | 0.0195 | 50.052 | [50 empty] | Bad | 1
Amsul Mix Tank 1 (35-tnk-511) | 2013-10-03 | N/S | 19:50 | [11 empty] | 365.89
Amsul Mix Tank 2 (35-tnk-512) | 2013-10-03 | N/S | 19:55 | [11 empty] | 425.36
Vat 2 (Soln) | 2013-10-03 | N/S | 20:30 | [12 empty] | 0.6258 |  |  | 12..34 | 57.7 | 107.9
Kiln Discharge | 2013-10-03 | N/S | 4:00 | [8 empty] | 10.2 | [9 empty] | 1.637687 | 50.1622 | 500 | 0.1643 | 6.0647252 | 27% |  |  |  |  | 3.314 | 0.9 | 3.271 | 3.975 | 0.0037 | 0.108 | 0.09 | 0.023 | 0.536 | 15.684 | 1.0826 | 0.277 | 72.19 | 0.0317 | 50.489 | 2.911 | 0.886 | 3.198 | 3.898 | 0.0014 | 0.091 | 0.108 | 0.032 | 0.531 | 15.378 | 0.7909 | 0.272 | 70.95 | 0.0228 | 49.623 | [50 empty] | Bad | 1
Vat 1 (Soln) | 2013-10-03 | N/S | 2:00 | [12 empty] | 21.4115 |  |  | 12.53 | 58.7 | 55.6
Scrubber Recirc Tank (19-tnk-501) | 2013-10-03 | N/S | 2:00 | [13 empty] | 11.1865 | 91.33112444 | 9.96 | 89.7 | 143.7 | [66 empty] | 175.5075 | -4.866318996 | -7.211394296 | 110.4855135 | -3.207524598 | 30.548515 | 0.09206001598 | -266.3231796 | 456.4372994 | 121.961158 | 111.1622 | 2.12226862 | #DIV/0! | -7.86693709 | 289.602812 | -3.146494042 | 1522.004 | 11186.5 | 8.228109272 | 70.68734798 | 91331.12444 | 3.389589556 | 0.1938121
Slug Dose 1 (25-tnk-502) | 2013-10-03 | N/S | 2:00 | [13 empty] | 1.056134 | 3.953523072 | 12.37 | 25.6 | 82.8 | [66 empty] | 1.882363539 | 0.2508179142 | -0.1490819 | 0.1601399 | -0.07802532822 | 0.7255687596 | -0.0462105846 | -18.05962 | -31.45486936 | 3.286333626 | 4.606608764 | 0.0818888508 | 7224.410782 | -0.05941756554 | 12.33162798 | -0.2763969924 | 217.4572624 | 1056.134 | 0.1783115 | 0.1362557 | 3953.523072 | 0.3024046622 | -0.3451801684
Slug Dose 2 (25-tnk-503) | 2013-10-03 | N/S | 2:00 | [13 empty] | 1.884947671 | 10.73741 | 12.49 | 42.6 | 61.3 | [66 empty] | 2.618779978 | 0.5076600312 | -0.590150863 | -0.232716745 | -0.1075563691 | 2.943452204 | -0.09757952206 | -54.98461486 | -23.13672076 | 3.933744494 | 8.988001922 | 0.3068700642 | 16370.51 | -0.7219180186 | 30.70162574 | -0.84953792 | 342.8887668 | 1884.947671 | 0.4859519874 | 0.04848885858 | 10737.41 | 0.6695471636 | -0.4773228698
Dilute Preg Tank (Pre Scrubber, 25-tnk-505) | 2013-10-03 | N/S | 2:00 | [13 empty] | 3.295169298 | 24.39462938 | 12.58 | 65.9 | 46.1 | [66 empty] | 6.910163088 | 1.052826 | -1.557079 | 0.3425933204 | -0.3849737524 | 7.678897684 | -0.1562002 | -129.796 | -13.20725 | 5.353660686 | 21.1099204 | 0.6349025898 | 30810.863 | -2.715933672 | 64.094203 | -1.712705 | 552.208168 | 3295.169298 | 0.9987719658 | 0.152103 | 24394.62938 | 1.369281202 | -0.4105625868
Clean Preg (30-tnk-506) | 2013-10-03 | N/S | 4:30 | [13 empty] | 0.06742086344 | 49.82015374 | 9.29 | 106.4 | 202 | [66 empty] | 4.712461936 | -2.399331334 | -3.123249656 | 4.136106182 | -1.424592 | 11.25212 | -0.1942877 | -290.9396008 | 330.8727652 | 13.26031 | 52.12252906 | 2.040040156 | 59228.26826 | -4.527737076 | 91.65716032 | -1.33796569 | 3777.81754 | 67.42086344 | 4.459341212 | 1.676624 | 49820.15374 | 1.532964 | -0.226361293
Dirty Preg (Desil feed 30-Tnk-510) | 2013-10-03 | N/S | 4:30 | [13 empty] | 4.081062252 | 58.91916142 | [69 empty] | 154.6444 | -4.167126858 | -3.504922726 | 95.76789962 | -1.437685 | 15.47275 | 0.0004545974576 | -116.976 | 399.5262928 | 60.8319042 | 65.30196958 | 1.793058 | 66104.7343 | -4.727627836 | 154.3979967 | -1.936773 | 1733.894 | 4081.062252 | 6.14132268 | 35.5373922 | 58919.16142 | 1.276411 | 0.09492156492
Desil Tank 1 (30-tnk-501) | 2013-10-03 | N/S | 4:30 | [13 empty] | 0.1066958105 | 49.78343556 | 9.56 | 101.9 | 187.4 | [66 empty] | 32.91799102 | -3.793734524 | -3.060767346 | 9.511235934 | -1.159841054 | 12.30015 | -0.1889672 | -288.9507134 | 340.361752 | 11.66083 | 55.89038256 | 1.750702 | 56902.50682 | -3.290536666 | 82.55414368 | -1.542021 | 4154.582758 | 106.6958105 | 5.213625688 | 2.701837784 | 49783.43556 | 0.8855724614 | -0.06878691234
Desil Tank 2 (30-tnk-502) | 2013-10-03 | N/S | 4:30 | [13 empty] | 0.1178334857 | 48.9434899 | 9.26 | 107.7 | 203.9 | [66 empty] | 31.71739252 | -3.51654059 | -3.091129902 | 10.31691 | -1.210971 | 12.6446 | -0.1818859 | -294.3906934 | 317.858887 | 14.01096 | 58.48513446 | 1.896853 | #DIV/0! | -3.654869246 | 82.77620644 | -1.43963 | 3954.60964 | 117.8334857 | 5.211110664 | 3.393817626 | 48943.4899 | 1.155743 | 0.04619745066
Desil Tank 3 (30-tnk-503) | 2013-10-03 | N/S | 4:30 | [13 empty] | 0.09094056062 | 45.69833758 | 9.27 | 105.3 | 215.8 | [66 empty] | 26.46963646 | -2.713460778 | -3.5437767 | 3.715837832 | -1.224306 | 11.20361 | -0.1666111 | -322.802124 | 309.5366162 | 13.52688 | 54.02975496 | 2.008682654 | 50852.37896 | -2.920628918 | 85.96895492 | -1.245604 | 3847.471464 | 90.94056062 | 4.999320754 | 2.646136208 | 45698.33758 | 1.272092 | 0.1197167
Desil Press Drop (Solid) | 2013-10-03 | D/S | 7:30 |  | 1095.08 | 2490.7 | 3585.78 | 2671.89 | 36.69% | [9 empty] | 9.29 | 104.7 | 213.7 |  | 49.7171 | 500 | 2.5283 | [6 empty] | 10.974 | 1.29 | 9.001 | 13.39 | 0.0792 | 0.674 | 0.896 | 0.118 | 1.107 | 7.866 | 5.4969 | 0.145 | 41.482 | 0.0047 | 29.013 | 7.292 | 1.415 | 10.043 | 15.088 | 0.0761 | 0.171 | 0.188 | 0.132 | 1.232 | 8.873 | 1.3575 | 0.164 | 46.653 | 0.0173 | 32.629
Desil Press Drop (Solid) | 2013-10-03 | D/S | 9:00 |  | 18.45 | 816.22 | 834.67 | 543.67 | 35.65% | [13 empty] | 50.6123 | 500 | 2.792 | [6 empty] | 11.194 | 1.251 | 8.972 | 13.083 | 0.0792 | 0.699 | 0.912 | 0.11 | 1.08 | 7.864 | 5.7574 | 0.145 | 41.429 | 0.0127 | 28.976 | 7.333 | 1.387 | 9.998 | 14.693 | 0.0737 | 0.165 | 0.193 | 0.126 | 1.203 | 8.808 | 1.3858 | 0.164 | 46.387 | 0.0115 | 32.443
Vat 1 (Soln) | 2013-10-03 | D/S | 7:00 | [12 empty] | 21.4466 |  |  | 12.36 | 62.1 | 20.8
Scrubber Recirc Tank (19-tnk-501) | 2013-10-03 | D/S | 7:00 | [13 empty] | 9.183855708 | 73.42150858 | 10.1 | 102.4 | 144.6 | [66 empty] | 140.0862 | -0.3903645494 | -6.042871196 | 137.2746 | -2.412157246 | 24.32111712 | 0.06774311766 | -59.28640694 | 440.8573568 | 189.676 | 82.26344654 | 1.870769 | #DIV/0! | -6.508822926 | 227.8441446 | -2.856912184 | 1418.986 | 9183.855708 | 5.294641246 | 79.16169802 | 73421.50858 | 2.262035648 | 0.1317406
Slug Dose 1 (25-tnk-502) | 2013-10-03 | D/S | 7:00 | [13 empty] | 1.087571 | 4.147175706 | 12.27 | 26.1 | 65.9 | [66 empty] | 1.834106 | -0.1093621 | -0.207079498 | -0.2198067588 | -0.03128115748 | 1.004261 | -0.06755619962 | -16.98215027 | -36.96199192 | 3.186445258 | 3.647349054 | 0.08771118294 | 10459.24 | -0.2576174946 | 12.70378 | -0.3509534972 | 216.82389 | 1087.571 | 0.2869556298 | 0.1973253 | 4147.175706 | 0.2241936016 | -0.4048920482
Slug Dose 2 (25-tnk-503) | 2013-10-03 | D/S | 7:00 | [13 empty] | 1.924691 | 11.06934 | 12.41 | 43.9 | 40.5 | [66 empty] | 2.774362634 | 0.1730708 | -0.632248622 | -0.3608749688 | -0.113122 | 3.074425738 | -0.1105015 | -52.72996302 | -34.69205172 | 3.878186718 | 8.677946986 | 0.2935999716 | 20038.42116 | -0.8792290014 | 32.0909389 | -0.8456590472 | 325.0211756 | 1924.691 | 0.452210586 | 0.04839312812 | 11069.34 | 0.5569013326 | -0.4245151638
Dilute Preg Tank (Pre Scrubber, 25-tnk-505) | 2013-10-03 | D/S | 7:00 | [13 empty] | 3.253877438 | 25.00063538 | 12.49 | 69 | 10.3 | [66 empty] | 27.60023086 | 1.1122 | -1.49409 | 1.936493 | -0.3621773734 | 7.725540902 | -0.1621337 | -114.6548337 | -16.4007 | 7.120154196 | 20.9735381 | 0.670756747 | 37150.50182 | -2.385431314 | 66.23122954 | -1.598265 | 565.6027886 | 3253.877438 | 0.8259781174 | 0.5064547584 | 25000.63538 | 1.34618 | -0.374456425
Clean Preg (30-tnk-506) | 2013-10-03 | D/S | 7:00 | [13 empty] | 0.07016372748 | 49.66683944 | 9.31 | 107 | 186 | [66 empty] | 5.4178393 | -2.575010034 | -3.33688137 | 3.195838874 | -1.368495667 | 12.02171 | -0.2234999592 | -286.7475662 | 347.4070604 | 14.4505 | 54.36966612 | 1.885296316 | #DIV/0! | -3.433603458 | 86.94956326 | -1.413389 | 3834.695624 | 70.16372748 | 4.536101074 | 1.594171 | 49666.83944 | 1.155363 | -0.0341225078
Dirty Preg (Desil feed 30-Tnk-510) | 2013-10-03 | D/S | 7:00 | [13 empty] | 4.12481315 | 62.05190924 | 9.57 | 106.7 | 175.7 | [66 empty] | 96.71117654 | -3.995969928 | -4.171770786 | 55.3527315 | -1.65053 | 16.57215248 | -0.07241333124 | -202.0288048 | 470.0076772 | 54.991189 | 63.74177852 | 1.705454 | #DIV/0! | -4.527548188 | 151.4105 | -1.980296 | 1726.672907 | 4124.81315 | 5.794761722 | 26.33606832 | 62051.90924 | 0.7350936716 | 0.2821758414
Desil Tank 1 (30-tnk-501) | 2013-10-03 | D/S | 7:00 | [13 empty] | 0.1199465 | 48.2013197 | 9.29 | 106.7 | 187.4 | [66 empty] | 34.0953395 | -3.31269459 | -3.30217649 | 10.09155 | -1.408932 | 12.65579 | -0.2217277572 | -267.2167492 | 367.7207904 | 12.91703 | 53.5561598 | 1.822779 | #DIV/0! | -3.530907474 | 85.06817492 | -1.26260313 | 4213.04054 | 119.9465 | 4.916670988 | 2.64463999 | 48201.3197 | 1.047551 | -0.009796787594
Desil Tank 2 (30-tnk-502) | 2013-10-03 | D/S | 7:00 | [13 empty] | 0.1400906 | 49.94812612 | 9.31 | 105.4 | 169.4 | [66 empty] | 43.1249063 | -3.262941038 | -3.643014004 | 11.79948 | -1.444055 | 12.74722 | -0.2435349308 | -295.3320292 | 363.3896484 | 16.90816896 | 49.45738304 | 1.832607 | 59578.39352 | -3.870703652 | 88.04246142 | -1.634347 | 4100.561334 | 140.0906 | 4.804484322 | 3.828829004 | 49948.12612 | 0.8814152 | -0.04647456368
Desil Tank 3 (30-tnk-503) | 2013-10-03 | D/S | 7:00 | [13 empty] | 0.08875053976 | 51.46517622 | 9.33 | 106.6 | 174.8 | [66 empty] | 21.06068088 | -3.10466464 | -3.188774956 | 5.323369468 | -1.357006 | 12.42741 | -0.2619921582 | -274.1352132 | 363.8475676 | 14.56357 | 50.54510454 | 1.856873293 | #DIV/0! | -4.158308522 | 88.87637666 | -1.374921 | 3791.264874 | 88.75053976 | 4.735753042 | 2.047997978 | 51465.17622 | 1.264366 | 0.0345019665
Precip Tank 1 (35-tnk-501) | 2013-10-03 | N/S | 5:00 | [11 empty] | 376.42076 |  | 0.07696569292 | 53.94753322 | 9.27 | 99.3 | 184.4 | [6 empty] | 1.188 | 22.4 | 1.1892 | [57 empty] | 4.979674264 | -2.38285554 | -3.13109343 | 7.1003004 | 0.4000487176 | 11.48537 | -0.1668603 | -292.557333 | 307.7805874 | 15.32945 | 53.76007468 | 2.3604051 | 64535.44694 | -2.083896576 | 85.38380386 | -1.437194 | 5791.438586 | 76.96569292 | 4.595143402 | 1.826619 | 53947.53322 | 1.297874 | 0.1693439
Precip Tank 2 (35-tnk-502) | 2013-10-03 | N/S | 5:00 | [11 empty] | 315.65236 |  | 0.04020446094 | 15.70691 | 9.23 | 124.7 | 117.2 | [6 empty] | 1.16 | 22.4 | 1.1612 | [57 empty] | 2.859840498 | 0.1625576 | -0.8914769058 | 13.71276 | 3.855994606 | 5.146289432 | 0.0009127250096 | -69.66572864 | 218.1301016 | 25.06972126 | 16.54668 | 3.191846552 | 51011.63968 | 10.85355 | 75.85283914 | -0.3755970162 | 21392.07848 | 40.20446094 | 2.677490092 | 1.002021 | 15706.91 | 0.2252618318 | 0.2202722744
Precip Tank 3 (35-tnk-503) | 2013-10-03 | N/S | 5:00 | [11 empty] | 276.1529 |  | 0.04242451088 | 13.34596 | 9.19 | 10.84 | 130.3 | [6 empty] | 1.142 | 22 | 1.143 | [57 empty] | 2.480891554 | 0.5149325342 | -0.7416147464 | 12.52135 | 3.807703818 | 4.271457602 | -0.03888120616 | -57.6422085 | 160.8045 | 24.43318692 | 15.46981 | 2.949474156 | #DIV/0! | 8.470818884 | 61.8929707 | -0.4994289354 | 19556.23415 | 42.42451088 | 2.188820194 | 0.7673571596 | 13345.96 | 0.1362988 | 0.5734672864
Barren Solution (35-THK-501 O/F) | 2013-10-03 | N/S | 5:00 | [11 empty] | 160.47591 |  | 0.03708044126 | 9.452956066 | 9.12 | 70 | 137.8 | [6 empty] | 1.089 | 21.4 | 1.0897 | [57 empty] | 1.383966 | 0.3530843702 | -0.5203460112 | 14.20905854 | 2.587847034 | 2.668006022 | -0.0497321644 | -38.57576004 | 98.3062658 | 23.7136128 | 12.24645 | 1.918815 | 32912.25476 | 5.357213892 | 33.89428728 | -0.3871003474 | 13128.45 | 37.08044126 | 1.244177 | 0.4493230382 | 9452.956066 | 0.1954739 | 0.6111153772
Barren Solution (35-TNK-506) | 2013-10-03 | N/S | 5:00 | [11 empty] | 180.22564 |  | 0.0383964715 | 11.09453884 | 9.11 | 85.8 | 138.3 | [6 empty] | 1.098 | 21.6 | 1.0988 | [57 empty] | 1.624368 | 0.3109168512 | -0.5673759952 | 17.17646 | 2.651655826 | 2.893999604 | -0.06190288194 | -45.55785714 | 115.7363 | 26.85084466 | 11.93081305 | 2.038167714 | 35406.16036 | 6.212770258 | 35.08134192 | -0.1686723 | 13541.64981 | 38.3964715 | 1.319344795 | 0.48298104 | 11094.53884 | 0.2675165428 | 0.85132095
Amsul Mix Tank 1 (35-tnk-511) | 2013-10-04 | D/S | 7:00 | [11 empty] | 470.82881 | [12 empty] | 1.232 | 21.4 | 1.2327
Amsul Mix Tank 2 (35-tnk-512) | 2013-10-04 | D/S | 7:00 | [11 empty] | 403.875055 | [12 empty] | 1.201 | 21.7 | 1.20185
Precip Tank 1 (35-tnk-501) | 2013-10-04 | D/S | 7:00 | [11 empty] | 381.737995 |  | 0.07411673688 | 46.74102996 | 9.24 | 109.5 | 165.2 | [6 empty] | 1.19 | 23.3 | 1.19165 | [57 empty] | 5.75954366 | -2.22137282 | -3.029453094 | 10.76193 | 2.133813856 | 10.79118745 | -0.180974 | -251.5018502 | 306.0427416 | 19.36995 | 45.1888566 | 2.348095008 | 62526.45702 | 0.3260436266 | 82.8518052 | -1.740958 | 8202.720532 | 74.11673688 | 4.39074544 | 1.774491 | 46741.02996 | 0.912942262 | 0.7683232422
Precip Tank 2 (35-tnk-502) | 2013-10-04 | D/S | 7:00 | [11 empty] | 334.208425 |  | 0.05101533744 | 23.71163906 | 9.23 | 120.1 | 141.1 | [6 empty] | 1.168 | 23.5 | 1.16975 | [57 empty] | 3.44522654 | -0.049723152 | -1.439054 | 11.93979266 | 3.427625908 | 6.962570662 | -0.09816664468 | -108.1900061 | 257.6564094 | 22.4917266 | 23.44872756 | 2.966473934 | 55912.02828 | 7.787432272 | 79.60072968 | -0.736189679 | 17742.91 | 51.01533744 | 3.035860726 | 1.139742 | 23711.63906 | 0.4037645766 | 1.889987
Precip Tank 3 (35-tnk-503) | 2013-10-04 | D/S | 7:00 | [11 empty] | 290.368365 |  | 0.04454538252 | 15.59905 | 9.19 | 35.3 | 139.2 | [6 empty] | 1.148 | 23.1 | 1.14955 | [57 empty] | 3.175486102 | 0.6516819372 | -0.880212462 | 11.66873 | 3.466902338 | 4.987361394 | -0.07120768464 | -65.49483124 | 208.965708 | 26.30297906 | 15.11957 | 2.958742772 | 56750.14832 | 10.06772 | 66.30501894 | -0.3917120396 | 19559.31 | 44.54538252 | 2.46740045 | 0.8068947288 | 15599.05 | 0.1128072 | 1.341209
Barren Solution (35-THK-501 O/F) | 2013-10-04 | D/S | 7:00 | [11 empty] | 174.36583 |  | 0.03842951582 | 10.47239083 | 9.11 | 90.6 | 136.9 | [6 empty] | 1.095 | 22.2 | 1.0961 | [57 empty] | 1.462404 | 0.8425520802 | -0.6009744514 | 14.6206 | 2.454397848 | 3.237041486 | -0.1048093 | -42.28234906 | 112.1402 | 25.47953312 | 10.39371685 | 2.007531996 | 36626.47888 | 5.57967872 | 36.37594644 | -0.3414099578 | 13351.03827 | 38.42951582 | 1.533384 | 0.436020408 | 10472.39083 | 0.1983715 | 0.7010092284
Barren Solution (35-TNK-506) | 2013-10-04 | D/S | 7:00 | [11 empty] | 189.77496 |  | 0.04212922698 | 12.28121 | 9.13 | 78.6 | 151.4 | [6 empty] | 1.102 | 22.4 | 1.1032 | [57 empty] | 1.417934 | 0.0479355697 | -0.7165866724 | 17.33706457 | 2.630179992 | 3.137358052 | -0.07902845324 | -48.9049591 | 157.7445 | 28.8782325 | 11.72402 | 2.34383902 | 39741.15494 | 5.799615688 | 36.8851276 | -0.408176856 | 14024.32 | 42.12922698 | 1.539585 | 0.4656945874 | 12281.21 | 0.1312277 | 1.209187
Vat 1 (Soln) | 2013-10-04 | D/S | 15:00 | [12 empty] | 21.438 |  |  | 12.39 | 63.7 | 29
Scrubber Recirc Tank (19-tnk-501) | 2013-10-04 | D/S | 15:00 | [12 empty] | 74.0569 |  |  | 10.17 | 73.1 | 114.8
Slug Dose 1 (25-tnk-502) | 2013-10-04 | D/S | 15:00 | [13 empty] | 1.369794 | 4.469180332 | 12.25 | 7.13 | 59.8 | [66 empty] | 7.341616488 | 0.3911846906 | -0.1565153 | 0.04573665 | 0.1462721661 | 0.2331097352 | 0.01839056411 | -23.01566003 | 17.01781 | 6.164453414 | 1.284696688 | 0.4539281696 | 3439.015802 | 0.06776682144 | 19.4745 | -0.1440868 | 357.8406537 | 1369.794 | 0.235055 | 0.2534448219 | 4469.180332 | 0.5776991865 | -0.4030135035
Slug Dose 2 (25-tnk-503) | 2013-10-04 | D/S | 15:00 | [13 empty] | 1.962209 | 10.16309 | 12.39 | 45.2 | 32.1 | [66 empty] | 5.058333284 | 1.416562 | -0.4159196528 | 0.2428348 | 0.2800687996 | 2.38049993 | 0.1797581 | -66.17857874 | 18.73838 | 6.281723688 | 7.32976723 | 0.6813345215 | 6575.301224 | -0.6461885538 | 42.87010775 | -0.8648191463 | 449.3745027 | 1962.209 | 0.5018117765 | 0.153982 | 10163.09 | 0.8608896918 | -0.3930815883
Dilute Preg Tank (Pre Scrubber, 25-tnk-505) | 2013-10-04 | D/S | 15:00 | [13 empty] | 3.619893114 | 24.24310587 | 12.5 | 70.4 | -11.1 | [66 empty] | 27.91995963 | 1.968518 | -1.4521 | 4.214128071 | 0.3126893244 | 6.869586159 | 0.02774289 | -177.5155 | 25.21358531 | 7.674284767 | 14.27208401 | 1.079393 | 14666.35 | -2.03163 | 100.2414 | -2.136960745 | 886.9852456 | 3619.893114 | 1.189816 | 0.943718031 | 24243.10587 | 1.670494 | -0.4445596726
Clean Preg (30-tnk-506) | 2013-10-04 | D/S | 15:00 | [13 empty] | 0.02876752873 | 48.37653161 | 9.37 | 109.5 | 145.9 | [66 empty] | 9.259560574 | -0.7325339512 | -3.159024308 | 6.538515197 | 0.5156579909 | 11.18002 | 0.01661623 | -350.5048632 | 147.425 | 12.41975 | 52.30980213 | 2.735797418 | 30016.90218 | -2.832569669 | 134.9306932 | -2.896382229 | 5499.979315 | 28.76752873 | 5.83236211 | 2.960687589 | 48376.53161 | 1.456509 | -0.04898861944
Dirty Preg (Desil feed 30-Tnk-510) | 2013-10-04 | D/S | 15:00 | [13 empty] | 3.946639672 | 53.49170269 | 9.62 | 107.1 | 149.8 | [66 empty] | 72.30627734 | -3.077226881 | -3.665114369 | 83.26393647 | 0.5003314296 | 16.98686 | 0.2681163118 | -233.4763 | 200.2278861 | 47.4439543 | 76.33927437 | 2.357271066 | 36951.42201 | -4.134787822 | 217.1535034 | -3.882142853 | 2525.131305 | 3946.639672 | 6.817669985 | 40.00777442 | 53491.70269 | 1.127033 | 0.0173686
Desil Tank 1 (30-tnk-501) | 2013-10-04 | D/S | 15:00 | [13 empty] | 0.05970352442 | 48.05823697 | 9.34 | 110.9 | 167.7 | [66 empty] | 24.2569064 | -3.202400469 | -3.120954284 | 18.54286 | 0.4342841123 | 13.33029 | -0.04454704576 | -363.6457886 | 175.2290127 | 12.18103119 | 62.59863404 | 2.201525204 | 33926.54191 | -4.054504788 | 137.070757 | -3.430722132 | 6106.796371 | 59.70352442 | 6.366898392 | 3.460532991 | 48058.23697 | 1.249649 | -0.0225629334
Desil Tank 2 (30-tnk-502) | 2013-10-04 | D/S | 15:00 | [13 empty] | 0.06057637392 | 47.19880828 | 9.34 | 109.5 | 171.2 | [66 empty] | 22.64220554 | -2.621203583 | -3.211995455 | 15.06165 | 0.4442107389 | 12.98915 | -0.08683045911 | -336.0813548 | 183.7883669 | 14.60010585 | 64.16287685 | 2.388597168 | 35677.3729 | -4.248806565 | 139.8948011 | -3.146849131 | 5934.859131 | 60.57637392 | 6.303571485 | 3.55473844 | 47198.80828 | 1.401351 | 0.03933024085
Desil Tank 3 (30-tnk-503) | 2013-10-04 | D/S | 15:00 | [13 empty] | 0.03728482513 | 48.29185014 | 9.35 | 109.4 | 184.5 | [66 empty] | 15.36052 | -3.565043331 | -3.139300234 | 9.292377813 | 0.4295116675 | 11.83341 | -0.07749101488 | -347.6609197 | 176.2394 | 13.68185 | 60.82118938 | 2.511244011 | 35690.5932 | -3.754941521 | 145.2157 | -2.842188165 | 6056.925912 | 37.28482513 | 6.668022848 | 2.791696315 | 48291.85014 | 1.34412553 | 0.2271109
Precip Tank 1 (35-tnk-501) | 2013-10-04 | D/S | 15:00 | [11 empty] | 380.652845 |  | 0.03820518363 | 45.62371232 | 9.26 | 35.3 | 138.4 | [6 empty] | 1.188 | 26.3 | 1.19115 | [57 empty] | 9.394455937 | -1.556887 | -2.983273576 | 22.74732097 | 7.212903568 | 10.19491 | 0.05099017661 | -312.847915 | 153.8223 | 18.72428 | 50.22924405 | 2.722136852 | 32279.06413 | 2.303516999 | 120.3185 | -3.027032698 | 13451.77 | 38.20518363 | 5.426635058 | 2.968559624 | 45623.71232 | 1.34618 | 1.018298
Precip Tank 2 (35-tnk-502) | 2013-10-04 | D/S | 15:00 | [11 empty] | 358.6243 |  | 0.03585038541 | 29.68521463 | 9.26 | 103.4 | 134.2 | [6 empty] | 1.178 | 26 | 1.181 | [57 empty] | 6.715618139 | -0.5005942902 | -1.694001 | 16.2709 | 6.310135448 | 7.220694289 | 0.3689793 | -152.8561 | 139.4409 | 21.66315 | 31.63902015 | 3.47692123 | 28945.93848 | 8.752726087 | 104.9698 | -2.310654 | 19546.43233 | 35.85038541 | 4.021312217 | 2.220846232 | 29685.21463 | 0.7366062891 | 1.260421
Precip Tank 3 (35-tnk-503) | 2013-10-04 | D/S | 15:00 | [11 empty] | 289.1747 |  | 0.03075862332 | 15.9403 | 9.23 | 33.1 | 131.8 | [6 empty] | 1.146 | 26 | 1.149 | [57 empty] | 4.143848509 | 0.2660736 | -0.9156092415 | 13.30515 | 5.177559743 | 4.431180041 | 0.1170192 | -86.22719445 | 115.8098 | 23.94107348 | 19.20882 | 3.461528173 | 26338.21362 | 10.18301 | 80.63268746 | -0.975650518 | 23321.17807 | 30.75862332 | 2.849005636 | 1.450729 | 15940.3 | 0.2949491 | 1.288859
Barren Solution (35-THK-501 O/F) | 2013-10-04 | D/S | 15:00 | [11 empty] | 187.82169 |  | 0.03496357097 | 10.0442 | 9.16 | 27.8 | 136.8 | [6 empty] | 1.1 | 24.6 | 1.1023 | [57 empty] | 3.505528317 | 0.3020197 | -0.6095370075 | 21.59526444 | 3.95921844 | 2.577036737 | 0.08596294147 | -55.75180469 | 79.57117489 | 24.97862945 | 12.99846 | 2.651830016 | 17233.88604 | 6.424665933 | 50.50866638 | -0.5309856559 | 16357.44 | 34.96357097 | 1.702113 | 0.852171856 | 10044.2 | 0.2953549459 | 1.072923
Barren Solution (35-TNK-506) | 2013-10-04 | D/S | 15:00 | [11 empty] | 187.713175 |  | 0.03641645743 | 11.09498 | 9.15 | 25.9 | 132.2 | [6 empty] | 1.1 | 24.5 | 1.10225 | [57 empty] | 3.476722799 | 0.489457046 | -0.6317461702 | 22.57913481 | 3.865137344 | 2.521539384 | 0.1496439 | -61.4578362 | 83.85433734 | 25.26841256 | 12.7928 | 2.83191927 | 18605.68 | 7.017198758 | 49.45748546 | -0.3245528319 | 17909.61 | 36.41645743 | 1.61625 | 0.819876273 | 11094.98 | 0.4010373421 | 1.388861
Amsul Mix Tank 1 (35-tnk-511) | 2013-10-04 | D/S | 15:00 | [11 empty] | 479.72704 | [12 empty] | 1.234 | 25.6 | 1.2368
Amsul Mix Tank 2 (35-tnk-512) | 2013-10-04 | D/S | 15:00 | [11 empty] | 406.479415 | [12 empty] | 1.2 | 26.1 | 1.20305
Clean Preg (30-tnk-506) | 2013-10-04 | N/S | 1:45 | [13 empty] | 0.07725400706 | 60.39207288 | 9.37 | 104.4 | 157.2 | [66 empty] | 14.79342 | -1.759323255 | -2.003062158 | 3.628446002 | -0.8124940024 | 14.28846 | 2.399840966 | -362.1172422 | 414.8885302 | 13.28032 | 60.30578544 | 1.956896118 | 68853.83684 | 0.3030625086 | 106.8785 | -1.657291 | 3964.882562 | 77.25400706 | 5.53331402 | 2.715516006 | 60392.07288 | 0.5343458734 | -0.4896926174
Dirty Preg (Desil feed 30-Tnk-510) | 2013-10-04 | N/S | 1:45 | [13 empty] | 3.889647078 | 58.0917125 | 9.62 | 104.9 | 156.4 | [66 empty] | 71.39211034 | -4.618213432 | -2.90992043 | 57.40571252 | -1.603653 | 15.71058 | 0.1173402 | -206.309372 | 400.1056576 | 58.32795776 | 67.59991272 | 1.313747 | 68929.28508 | 0.7060844784 | 178.5266 | -1.366226402 | 2046.565656 | 3889.647078 | 6.471464616 | 25.0440492 | 58091.7125 | 0.2419300256 | -0.2502381858
Desil Tank 1 (30-tnk-501) | 2013-10-04 | N/S | 1:45 | [13 empty] | 0.1519139526 | 46.82142084 | 9.33 | 105.2 | 176.9 | [66 empty] | 48.91402712 | -4.869838786 | -2.93166335 | 9.87835949 | -1.474313 | 12.49999 | -0.08713409 | -281.2064198 | 353.5934096 | 13.58958 | 57.3495353 | 1.241106152 | #DIV/0! | -1.197945131 | 107.875 | -1.72066 | 4970.1935 | 151.9139526 | 5.686742912 | 5.098475354 | 46821.42084 | 0.1854763 | -0.4932391884
Desil Tank 2 (30-tnk-502) | 2013-10-04 | N/S | 1:45 | [13 empty] | 0.1085916 | 50.206427 | 9.34 | 104.3 | 188.3 | [66 empty] | 13.01873 | -4.29421557 | -2.676221786 | 7.052135772 | -0.934718572 | 11.59135 | -0.1583776069 | -225.2437342 | 542.9828554 | 14.80006 | 53.56657668 | 1.351702 | 98734.92512 | -2.97092733 | 106.2673 | -1.444284 | 4720.018434 | 108.5916 | 5.855681404 | 2.090349486 | 50206.427 | 0.1739767 | -0.5643559332
Desil Tank 3 (30-tnk-503) | 2013-10-04 | N/S | 1:45 | [13 empty] | 0.084155891 | 51.73972492 | 9.36 | 104.4 | 142.3 | [66 empty] | 8.847604726 | -3.915544744 | -2.922417928 | 2.995656014 | -1.280703 | 11.3206 | -0.1531336339 | -296.0234996 | 359.6456286 | 12.10065 | 53.63785066 | 1.65957 | 68423.34708 | -2.354397748 | 118.5884 | -1.551541 | 4910.631548 | 84.155891 | 6.036406244 | 1.941645 | 51739.72492 | 0.5007183146 | -0.4717061108
Precip Tank 1 (35-tnk-501) | 2013-10-04 | N/S | 1:45 | [11 empty] | 244.62804 |  | 0.078282984 | 44.24183012 | 9.2 | 62.8 | 163.4 | [6 empty] | 1.19 | 21.4 | 1.1907 | [57 empty] | 4.776473642 | -2.60406615 | -2.394891636 | 11.76395 | 5.452273978 | 9.853632884 | -0.1650018 | -225.8796668 | 257.940566 | 15.59162 | 47.27172906 | 1.650849685 | 63598.95234 | 2.742654252 | 84.71661272 | -1.147584 | 10317.18 | 78.282984 | 4.242241262 | 1.937797 | 44241.83012 | 0.329178696 | -0.526084014
Precip Tank 2 (35-tnk-502) | 2013-10-04 | N/S | 1:45 | [11 empty] | 190.2883 |  | 0.06525809928 | 29.9678794 | 9.23 | 17.96 | 149.1 | [6 empty] | 1.17 | 20.5 | 1.17025 | [57 empty] | 2.410530186 | -0.2439819152 | -1.341251 | 8.782472704 | 5.132528244 | 7.351400928 | -0.1212334 | -124.6357 | 218.3341604 | 18.11715 | 25.44155694 | 2.375015846 | 49803.45362 | 8.341901884 | 87.1255838 | -0.6346528712 | 15832.1 | 65.25809928 | 3.207032832 | 1.355899 | 29967.8794 | -0.08782647864 | -0.6132276328
Barren Solution (35-THK-501 O/F) | 2013-10-04 | N/S | 1:45 | [11 empty] | 15.04596 |  | 0.04660870766 | 12.84441 | 9.17 | 24.9 | 116 | [6 empty] | 1.104 | 20.6 | 1.1043 | [57 empty] | 1.182913 | -0.126735726 | -0.5673103778 | 26.4211984 | 3.427736454 | 2.84364324 | -0.1566819 | -46.57572166 | 139.5535 | 31.9571791 | 11.95137238 | 1.563699 | 33435.54054 | 7.230542942 | 43.80586306 | -0.1601043 | 13605.3 | 46.60870766 | 1.542911 | 0.5869468998 | 12844.41 | -0.4731761508 | 0.0428618435 |  | Bad |  |  |  | 1
Barren Solution (35-TNK-506) | 2013-10-04 | N/S | 1:45 | [11 empty] | 4.68288 |  | 0.0470153244 | 11.3446 | 9.18 | 93.5 | 129.3 | [6 empty] | 1.1 | 20.8 | 1.1004 | [57 empty] | 2.260768454 | 0.1544384996 | -0.5358558904 | 20.8832907 | 3.771311552 | 2.620282834 | -0.1797929 | -42.66223494 | 125.8568476 | 25.92223654 | 8.879087884 | 1.584948 | 33653.68216 | 7.285482408 | 44.39797356 | -0.3818087656 | 14433.07 | 47.0153244 | 1.613282 | 0.580260601 | 11344.6 | -0.6628799992 | 0.0831953221 |  | Bad |  |  | 1
Clean Preg (30-tnk-506) | 2013-10-05 | D/S | 7:00 | [13 empty] | DIP | DIP | 9.39 | 14.2 | 149.7 | [83 empty] | DIP |  |  | DIP
Dirty Preg (Desil feed 30-Tnk-510) | 2013-10-05 | D/S | 7:00 | [13 empty] | DIP | DIP | 9.65 | 106.3 | 177.1 | [83 empty] | DIP |  |  | DIP
Desil Tank 1 (30-tnk-501) | 2013-10-05 | D/S | 7:00 | [13 empty] | DIP | DIP | 9.35 | 107.5 | 188 | [83 empty] | DIP |  |  | DIP
Desil Tank 2 (30-tnk-502) | 2013-10-05 | D/S | 7:00 | [13 empty] | DIP | DIP | 9.37 | 106.2 | 191.1 | [83 empty] | DIP |  |  | DIP
Desil Tank 3 (30-tnk-503) | 2013-10-05 | D/S | 7:00 | [13 empty] | DIP | DIP | 9.38 | 106.4 | 191.7 | [83 empty] | DIP |  |  | DIP
Precip Tank 1 (35-tnk-501) | 2013-10-05 | D/S | 7:00 | [11 empty] | 246.35522 |  | DIP | DIP | 9.26 | 113.6 | 170.7 | [6 empty] | 1.19 | 22.7 | 1.19135 | [74 empty] | DIP |  |  | DIP
Precip Tank 2 (35-tnk-502) | 2013-10-05 | D/S | 7:00 | [11 empty] | 198.79134 |  | DIP | DIP | 9.26 | 117.7 | 154.3 | [6 empty] | 1.172 | 22.9 | 1.17345 | [74 empty] | DIP |  |  | DIP
Precip Tank 3 (35-tnk-503) | 2013-10-05 | D/S | 7:00 | [11 empty] | 139.00434 |  | DIP | DIP | 9.25 | 34.7 | 134.9 | [6 empty] | 1.15 | 21.9 | 1.15095 | [74 empty] | DIP |  |  | DIP
Barren Solution (35-THK-501 O/F) | 2013-10-05 | D/S | 7:00 | [11 empty] | 10.79444 |  | DIP | DIP | 9.17 | 86.4 | 129.2 | [6 empty] | 1.102 | 21.4 | 1.1027 | [74 empty] | DIP |  |  | DIP |  |  |  | Bad |  |  |  | 1
Barren Solution (35-TNK-506) | 2013-10-05 | D/S | 7:00 | [11 empty] | 5.34718 |  | DIP | DIP | 9.17 | 93.5 | 127.6 | [6 empty] | 1.1 | 21.3 | 1.10065 | [74 empty] | DIP |  |  | DIP |  |  |  | Bad |  |  | 1
Amsul Mix Tank 1 (35-tnk-511) | 2013-10-05 | D/S | 7:00 | [11 empty] | 355.699 | [12 empty] | 1.232 | 21 | 1.2325
Amsul Mix Tank 2 (35-tnk-512) | 2013-10-05 | D/S | 7:00 | [11 empty] | 273.06008 | [12 empty] | 1.202 | 18.8 | 1.2014
Vat 1 (Soln) | 2013-10-05 | D/S | 7:00 | [12 empty] | 22.088 |  |  | 12.41 | 61.3 | 52
Slug Dose 1 (25-tnk-502) | 2013-10-05 | D/S | 7:00 | [13 empty] | DIP | DIP | 12.32 | 24.9 | 76.9 | [83 empty] | DIP |  |  | DIP
Slug Dose 2 (25-tnk-503) | 2013-10-05 | D/S | 7:00 | [13 empty] | DIP | DIP | 12.49 | 43.3 | 54 | [83 empty] | DIP |  |  | DIP
Dilute Preg Tank (Pre Scrubber, 25-tnk-505) | 2013-10-05 | D/S | 7:00 | [13 empty] | DIP | DIP | 12.58 | 65.7 | 30.4 | [83 empty] | DIP |  |  | DIP
Leachate Dam(25-tnk-509) Calcine Dump Return | 2013-10-05 | D/S | 7:00 | [13 empty] | DIP | DIP | 11.19 | 17.45 | 100.4 | [83 empty] | DIP |  |  | DIP
Clean Preg (30-tnk-506) | 2013-10-05 | D/S | 15:00 | [13 empty] | 0.06699069574 | 42.63394336 | 9.26 | 113.4 | 166.5 | [66 empty] | 8.839583054 | -11.00182544 | -5.270043278 | -1.784758 | -3.761119306 | 14.14226 | -0.3243736564 | -265.4073754 | 1041.838 | 19.05042 | 62.85022152 | 1.736559932 | #DIV/0! | -8.848975074 | 74.22430736 | -2.160725914 | 3140.628144 | 66.99069574 | 7.11956251 | 1.748197 | 42633.94336 | 0.6845271272 | 0.6797471712
Dirty Preg (Desil feed 30-Tnk-510) | 2013-10-05 | D/S | 15:00 | [13 empty] | 3.8357215 | 50.35303738 | 9.5 | 110.7 | 177 | [66 empty] | 231.1012248 | -16.12551 | -6.169853762 | 84.96663848 | -3.817882676 | 15.89837533 | 0.06381838238 | -123.3808621 | 1132.142562 | 78.01103896 | 71.95767928 | 1.370569 | #DIV/0! | -9.850360826 | 117.5982 | -2.658554498 | 1550.135958 | 3835.7215 | 9.525760088 | 27.8230586 | 50353.03738 | -0.3113545856 | 0.9466939294
Desil Tank 1 (30-tnk-501) | 2013-10-05 | D/S | 15:00 | [13 empty] | 0.2696200782 | 45.15464426 | 9.23 | 32.6 | 191.9 | [66 empty] | 198.7718 | -12.93819968 | -5.52256426 | 14.77092488 | -3.561496868 | 14.75712 | -0.3291505666 | -248.2285994 | 949.0678078 | 24.11608424 | 65.53155426 | 1.592589 | #DIV/0! | -7.346772564 | 76.97808772 | -2.18576435 | 3693.967964 | 269.6200782 | 8.413087468 | 5.97390215 | 45154.64426 | 0.6007919828 | 0.7912860128
Desil Tank 2 (30-tnk-502) | 2013-10-05 | D/S | 15:00 | [13 empty] | 0.276530893 | 44.83468614 | 9.25 | 110.3 | 202.6 | [66 empty] | 205.7676154 | -12.13039 | -4.605409362 | 19.79893959 | -3.344099044 | 12.97136536 | -0.2162664806 | -224.3145522 | 692.2952236 | 28.92469464 | 66.06653088 | 1.625866 | #DIV/0! | -7.067930086 | 77.15129192 | -2.563315288 | 3491.214076 | 276.530893 | 7.397959758 | 6.456725588 | 44834.68614 | 0.4556011544 | 0.5011428782
Desil Tank 3 (30-tnk-503) | 2013-10-05 | D/S | 15:00 | [13 empty] | 0.08224143426 | 42.22584014 | 9.27 | 110.6 | 201.5 | [66 empty] | 26.82693584 | -11.44599 | -5.202716934 | 0.4513398086 | -3.285502768 | 13.3262 | -0.3498199224 | -294.2398856 | 728.0797458 | 17.31399 | 64.9710146 | 1.680061 | #DIV/0! | -5.960638338 | 77.24757458 | -2.372746758 | 3463.708664 | 82.24143426 | 7.149440568 | 2.043190702 | 42225.84014 | 0.4616869856 | 0.5320927796
Precip Tank 1 (35-tnk-501) | 2013-10-05 | D/S | 15:00 | [13 empty] | 0.08287552786 | 40.56892718 | 9.12 | 44.1 | 158.6 | [66 empty] | 11.2439123 | -11.1142 | -4.71999439 | 8.313541906 | 0.9032559362 | 12.02230642 | -0.1946816 | -224.1410608 | 673.9566264 | 25.35514698 | 57.84159616 | 1.875879 | #DIV/0! | -2.16402705 | 72.73056856 | -2.198070878 | 9461.762702 | 82.87552786 | 6.4408032 | 2.059767622 | 40568.92718 | 0.8203511822 | 0.8747356986
Precip Tank 2 (35-tnk-502) | 2013-10-05 | D/S | 15:00 | [13 empty] | 0.05847390368 | 25.48297356 | 9.14 | 118.9 | 143.7 | [66 empty] | 7.111518202 | -6.89590417 | -3.070237952 | 6.661993038 | 2.211941808 | 8.307832966 | -0.05080515476 | -137.6534 | 678.8820986 | 28.1340322 | 38.05497488 | 2.405440454 | #DIV/0! | 4.097628212 | 69.33228446 | -1.284361357 | 15681.24 | 58.47390368 | 5.239022278 | 1.666751 | 25482.97356 | -0.1838538 | 0.5341870578
Precip Tank 3 (35-tnk-503) | 2013-10-05 | D/S | 15:00 | [13 empty] | 0.05103892052 | 15.66366156 | 9.17 | 33.9 | 136.3 | [66 empty] | 3.48709441 | -4.42439817 | -1.704176595 | 7.611014128 | 2.973453018 | 4.694787486 | 0.1001414 | -77.3120155 | 545.955612 | 29.4685779 | 21.13406034 | 2.793463474 | #DIV/0! | 8.41785619 | 69.7032589 | -1.520731 | 19669.04024 | 51.03892052 | 4.711079926 | 1.178763 | 15663.66156 | -0.3240506198 | 1.535038579
Barren Solution (35-THK-501 O/F) | 2013-10-05 | D/S | 15:00 | [11 empty] | 361.6777 |  | 0.04834153394 | 10.2733 | 9.03 | 0.538 | 142.6 | [6 empty] | 1.232 | 25.5 | 1.23475 | [57 empty] | 2.858294644 | -1.9041664 | -0.9573738562 | 19.42921 | 2.305936762 | 2.670260964 | -0.12573 | -45.27123624 | 334.1366068 | 40.7789231 | 13.07944876 | 2.182922486 | 149022.1 | 6.388518612 | 40.76488512 | -1.048154 | 15393.16363 | 48.34153394 | 2.530918978 | 0.611405638 | 10273.3 | 0.06528945666 | 0.8043681532
Barren Solution (35-TNK-506) | 2013-10-05 | D/S | 15:00 | [11 empty] | 436.0793 |  | 0.04731115374 | 9.902248608 | 9.12 | 25.3 | 142.6 | [6 empty] | 1.26 | 25.5 | 1.26275 | [57 empty] | 2.3089399 | -2.14784488 | -1.033376 | 16.49161 | 2.566187158 | 2.380267754 | -0.0912596112 | -45.52128498 | 340.4374614 | 35.40635052 | 12.82629 | 2.265855906 | #DIV/0! | 6.683326814 | 41.0963579 | -1.078197313 | 15851.15 | 47.31115374 | 2.750721858 | 0.6128655338 | 9902.248608 | -0.03305711696 | 0.8288293606
Slug Dose 1 (25-tnk-502) | 2013-10-05 | D/S | 15:00 | [13 empty] | 1.224443 | 3.80387031 | 12.16 | 26.1 | 91.5 | [66 empty] | 3.360011918 | 0.03487896206 | -0.2486888712 | -0.19321059 | -0.0716509856 | 0.3057276434 | -0.365519474 | -15.61905 | -29.6862218 | -2.675645312 | 3.5462327 | 0.5976880038 | 35766.7336 | -0.7612459898 | 13.57644 | -1.049282 | 318.9173472 | 1224.443 | 0.1566338 | 0.05441897626 | 3803.87031 | 0.3159075894 | -0.268049562
Slug Dose 2 (25-tnk-503) | 2013-10-05 | D/S | 15:00 | [13 empty] | 2.195863886 | 10.94468686 | 12.31 | 44.9 | 60.3 | [66 empty] | 3.765266176 | -0.1538323 | -0.87248631 | -0.2957773506 | -0.1680992614 | 2.748052826 | -0.4291542292 | -49.96797696 | -22.91297084 | 0.4690866846 | 9.62688882 | 0.7749351322 | 73277.9883 | -1.86974 | 38.59242318 | -1.633913 | 449.6413634 | 2195.863886 | 0.458274134 | 0.0209121036 | 10944.68686 | 0.8599872526 | -0.2323250468
Dilute Preg Tank (Pre Scrubber, 25-tnk-505) | 2013-10-05 | D/S | 15:00 | [13 empty] | 3.77657632 | 22.51738558 | 12.45 | 69.2 | 23.4 | [66 empty] | 11.14765 | -1.412123 | -2.667697518 | -1.423194 | -0.7629227232 | 7.523586522 | -0.5602647304 | -135.9547 | 7.779956396 | 5.097275614 | 24.14575018 | 1.208775558 | #DIV/0! | -4.196084754 | 88.49718054 | -2.989440748 | 821.4060378 | 3776.57632 | 0.9570404736 | 0.1615468 | 22517.38558 | 1.949411 | 0.02941500136
Vat 1 (Soln) | 2013-10-05 | D/S | 15:00 | [12 empty] | 22.166 |  |  | 12.27 | 63.8 | 23.4
Amsul Mix Tank 1 (35-tnk-511) | 2013-10-05 | D/S | 17:00 | [11 empty] | 474.87442 | [12 empty] | 1.276 | 22.7 | 1.27735
Amsul Mix Tank 2 (35-tnk-512) | 2013-10-05 | D/S | 17:00 | [11 empty] | 480.72026 | [12 empty] | 1.278 | 23.1 | 1.27955
Precip Tank 1 (35-tnk-501) | 2013-10-05 | N/S | 20:00 | [11 empty] | 244.36232 | 49.45 | [11 empty] | 1.188 | 25.2 | 1.1906
Precip Tank 2 (35-tnk-502) | 2013-10-05 | N/S | 20:00 | [11 empty] | 196.79844 | 31.01 | [11 empty] | 1.17 | 25.4 | 1.1727
Precip Tank 3 (35-tnk-503) | 2013-10-05 | N/S | 20:00 | [11 empty] | 141.92726 | 18.35 | [11 empty] | 1.15 | 24.1 | 1.15205
Barren Solution (35-THK-501 O/F) | 2013-10-05 | N/S | 20:00 | [11 empty] | 33.24778 | 12.21 | [11 empty] | 1.11 | 22.3 | 1.11115 | [81 empty] | Bad |  |  |  | 1
Barren Solution (35-TNK-506) | 2013-10-05 | N/S | 20:00 | [11 empty] | 6.80864 | 11.31 | [11 empty] | 1.1 | 22.4 | 1.1012 | [81 empty] | Bad |  |  | 1
Amsul Mix Tank 1 (35-tnk-511) | 2013-10-05 | N/S | 20:00 | [11 empty] | 479.12594 | [12 empty] | 1.278 | 21.9 | 1.27895
Amsul Mix Tank 2 (35-tnk-512) | 2013-10-05 | N/S | 20:00 | [11 empty] | 484.30748 | [12 empty] | 1.28 | 21.8 | 1.2809
Precip Tank 1 (35-tnk-501) | 2013-10-05 | N/S | 2:00 | [11 empty] | 244.8 | 49.32
Precip Tank 2 (35-tnk-502) | 2013-10-05 | N/S | 2:00 | [11 empty] | 197.6 | 18.03
Precip Tank 3 (35-tnk-503) | 2013-10-05 | N/S | 2:00 | [11 empty] | 115.2 | 18.79
Barren Solution (35-THK-501 O/F) | 2013-10-05 | N/S | 2:00 | [11 empty] | 10.8 | 12.31 | [95 empty] | Bad |  |  |  | 1
Barren Solution (35-TNK-506) | 2013-10-05 | N/S | 2:00 | [11 empty] | 146.3 | 18.93
Precip Tank 1 (35-tnk-501) | 2013-10-05 | N/S | 3:00 | [11 empty] | 197.7 | 49.37
Precip Tank 2 (35-tnk-502) | 2013-10-05 | N/S | 3:00 | [11 empty] | 188.3 | 9.31
Precip Tank 3 (35-tnk-503) | 2013-10-05 | N/S | 3:00 | [11 empty] | 149 | 18.36
Barren Solution (35-THK-501 O/F) | 2013-10-05 | N/S | 3:00 | [11 empty] | 14.1 | 12.34 | [95 empty] | Bad |  |  |  | 1
Barren Solution (35-TNK-506) | 2013-10-05 | N/S | 3:00 | [11 empty] | 57 | 12.01 | [95 empty] | Bad |  |  | 1
Precip Tank 1 (35-tnk-501) | 2013-10-05 | N/S | 4:00 | [11 empty] | 276.5 | 47.78
Precip Tank 2 (35-tnk-502) | 2013-10-05 | N/S | 4:00 | [11 empty] | 202 | 2.98
Precip Tank 3 (35-tnk-503) | 2013-10-05 | N/S | 4:00 | [11 empty] | 151.5 | 17.95
Barren Solution (35-THK-501 O/F) | 2013-10-05 | N/S | 4:00 | [11 empty] | 20.6 | 12.69 | [95 empty] | Bad |  |  |  | 1
Barren Solution (35-TNK-506) | 2013-10-05 | N/S | 4:00 | [11 empty] | 4.7 | 11.89 | [95 empty] | Bad |  |  | 1
Precip Tank 1 (35-tnk-501) | 2013-10-05 | N/S | 5:00 | [11 empty] | 254.1 | 48.59
Precip Tank 2 (35-tnk-502) | 2013-10-05 | N/S | 5:00 | [11 empty] | 222.7 | 1.99
Precip Tank 3 (35-tnk-503) | 2013-10-05 | N/S | 5:00 | [11 empty] | 146.8 | 16.77
Barren Solution (35-THK-501 O/F) | 2013-10-05 | N/S | 5:00 | [11 empty] | 19.7 | 12.54 | [95 empty] | Bad |  |  |  | 1
Barren Solution (35-TNK-506) | 2013-10-05 | N/S | 5:00 | [11 empty] | 10.1 | 11.9 | [95 empty] | Bad |  |  | 1
Clean Preg (30-tnk-506) | 2013-10-05 | N/S | 20:00 | [12 empty] | 54.3552 |  |  | 9.4 | 104.1 | 177.1
Dirty Preg (Desil feed 30-Tnk-510) | 2013-10-05 | N/S | 20:00 | [13 empty] | 3.301019314 | 56.76822422 | 9.58 | 101.6 | 141.9 | [66 empty] | 50.3507942 | 2.486060268 | -2.739610078 | 23.28207332 | -0.7846362752 | 12.41016 | 0.1023882551 | -272.754147 | 494.0985446 | 40.6585569 | 31.38608004 | 2.052918794 | #DIV/0! | -3.25434033 | 160.8018 | -2.029028838 | 2097.021082 | 3301.019314 | 5.019028702 | 9.509921726 | 56768.22422 | -1.206066 | -0.03749538728
Desil Tank 1 (30-tnk-501) | 2013-10-05 | N/S | 20:00 | [13 empty] | 0.06951269302 | 49.82660902 | 9.29 | 105.4 | 183.8 | [66 empty] | 4.586143394 | 0.9528796168 | -2.48718571 | 3.079950334 | -0.687425427 | 10.51655 | -0.1447151 | -297.0916988 | 409.014094 | 3.807669962 | 30.7959177 | 1.875659 | 60443.72036 | -3.415029178 | 93.99891718 | -1.266811959 | 4748.190848 | 69.51269302 | 5.21035759 | 1.007831739 | 49826.60902 | -1.18205 | -0.07250931638
Desil Tank 2 (30-tnk-502) | 2013-10-05 | N/S | 20:00 | [13 empty] | 0.06451582802 | 53.85578976 | 9.36 | 236 | 140.6 | [66 empty] | 2.536757516 | 1.072937618 | -2.308621328 | 2.904737316 | -0.6094654606 | 9.223791732 | -0.1364018 | -281.246562 | 395.4760172 | 4.607543166 | 29.01882268 | 2.104255642 | #DIV/0! | -3.57444979 | 84.74671638 | -1.299475 | 4246.813162 | 64.51582802 | 4.777485852 | 1.14996 | 53855.78976 | -0.9799083694 | 0.03557582758
Desil Tank 3 (30-tnk-503) | 2013-10-05 | N/S | 20:00 | [13 empty] | 0.06257302388 | 49.99774952 | 9.37 | 103 | 144.1 | [66 empty] | 3.860770544 | 1.357535 | -2.60566594 | 3.037050314 | -0.710218255 | 8.981809978 | -0.2317989398 | -309.697955 | 399.2831526 | 9.526066018 | 32.74051196 | 2.131694968 | 60259.50692 | -3.537615856 | 91.48609708 | -1.333122 | 4482.004454 | 62.57302388 | 5.923195488 | 1.420713 | 49997.74952 | -1.354443 | -0.138423
Vat 1 (Soln) | 2013-10-06 | D/S | 7:00 | [12 empty] | 22.5233 |  |  | 12.36 | 60.7 | 29.3
Scrubber Recirc Tank (19-tnk-501) | 2013-10-06 | D/S | 7:00 | [13 empty] | 3.850431666 | 35.57413548 | 10.07 | 77.4 | 126.4 | [66 empty] | 43.08578452 | 1.303055 | -1.70519 | 85.28121436 | -0.3364542736 | 9.463585618 | -0.09438750848 | -86.08960766 | 263.328247 | 168.6543 | 17.53559 | 1.140607 | 45797.6 | -3.010984482 | 118.8273335 | -1.695022 | 1083.769 | 3850.431666 | 2.984080262 | 20.56595714 | 35574.13548 | -0.5870171266 | -0.2360785204
Slug Dose 1 (25-tnk-502) | 2013-10-06 | D/S | 7:00 | [13 empty] | 0.9691952108 | 4.515057312 | 12.29 | 25.2 | 21.2 | [66 empty] | 1.354277 | 0.1397175 | -0.1996736 | -0.362269037 | -0.06807489144 | 0.5582161844 | -0.187995 | -25.1514927 | -8.015978302 | 0.8805928914 | 1.104825 | 0.453723511 | 6859.550244 | -1.293491 | 12.06984636 | -0.4302464294 | 180.5793 | 969.1952108 | 0.2182877774 | -0.07729272286 | 4515.057312 | 0.2123800668 | -0.2764670258
Slug Dose 2 (25-tnk-503) | 2013-10-06 | D/S | 7:00 | [13 empty] | 1.68363478 | 11.34475 | 12.46 | 43.3 | 14.4 | [66 empty] | 1.595364 | 1.129847 | -0.5172542806 | -0.2542381884 | -0.108191 | 2.239214386 | -0.2089038006 | -61.01450502 | -6.040402444 | 0.3748863028 | 4.115102248 | 0.5867500084 | 15294.99 | -1.798742 | 33.53726046 | -0.8453692246 | 284.9720828 | 1683.63478 | 0.5065879604 | -0.06991811636 | 11344.75 | 0.3054734192 | -0.4115638034
Dilute Preg Tank (Pre Scrubber, 25-tnk-505) | 2013-10-06 | D/S | 7:00 | [13 empty] | 3.072288794 | 26.32670712 | 12.58 | 19.49 | -14.8 | [66 empty] | 9.288340054 | 2.413155012 | -1.336015 | 2.136568908 | -0.2485432712 | 5.37633645 | -0.208779416 | -139.1306 | 25.46501762 | 1.5451 | 12.14551 | 1.029258242 | 31906.04932 | -2.660379616 | 80.4200991 | -1.325471778 | 642.4249578 | 3072.288794 | 1.359362 | 0.1371097 | 26326.70712 | 0.650051848 | -0.4178903462
Precip Tank 1 (35-tnk-501) | 2013-10-06 | D/S | 7:00 | [11 empty] | 243.4323 | 49.74 |  |  | 9.21 | 33.6 | 117.4 | [6 empty] | 1.188 | 24.5 | 1.19025
Precip Tank 2 (35-tnk-502) | 2013-10-06 | D/S | 7:00 | [11 empty] | 220.97896 | 1.3917 |  |  | 9.05 | 155.7 | 113.4 | [6 empty] | 1.18 | 23.6 | 1.1818
Precip Tank 3 (35-tnk-503) | 2013-10-06 | D/S | 7:00 | [11 empty] | 155.61184 | 15.6195 |  |  | 9.24 | 119.9 | 121.7 | [6 empty] | 1.156 | 22.4 | 1.1572
Barren Solution (35-THK-501 O/F) | 2013-10-06 | D/S | 7:00 | [11 empty] | 4.68288 | 11.9518 |  |  | 9.15 | 25.9 | 109.8 | [6 empty] | 1.1 | 20.8 | 1.1004 | [81 empty] | Bad |  |  |  | 1
Barren Solution (35-TNK-506) | 2013-10-06 | D/S | 7:00 | [11 empty] | 4.55002 | 11.8209 |  |  | 9.14 | 90.6 | 115.6 | [6 empty] | 1.1 | 20.7 | 1.10035 | [81 empty] | Bad |  |  | 1
Clean Preg (30-tnk-506) | 2013-10-06 | D/S | 7:00 | [12 empty] | 53.4592 |  |  | 9.38 | 104.3 | 138.3
Dilute Preg Tank (Pre Scrubber, 25-tnk-505) | 2013-10-06 | D/S | 7:00 | [13 empty] | 3.256771982 | 53.81440936 | 9.64 | 0.866 | 124.2 | [66 empty] | 52.75407104 | 0.6714396268 | -2.825776134 | 52.0498799 | -0.748744146 | 12.16529 | -0.0683291621 | -231.7156182 | 472.3666482 | 47.87418044 | 34.50226134 | 2.031145886 | #DIV/0! | -3.844644874 | 160.5588 | -2.030432876 | 2158.05831 | 3256.771982 | 5.696354676 | 17.46779 | 53814.40936 | -0.942228739 | -0.2408609024
Desil Tank 1 (30-tnk-501) | 2013-10-06 | D/S | 7:00 | [13 empty] | 0.1041898 | 48.00708068 | 9.32 | 106.9 | 176.2 | [66 empty] | 20.24710848 | 1.074163 | -2.324102482 | 14.87306 | -0.7533378378 | 10.13096 | -0.1361769 | -262.1633122 | 398.5784572 | 9.406950024 | 32.77189772 | 1.819041 | 57698.25794 | -4.026009042 | 91.12162512 | -1.109827 | 4607.423466 | 104.1898 | 5.0801993 | 1.695167 | 48007.08068 | -0.6541893888 | -0.2777639092
Desil Tank 2 (30-tnk-502) | 2013-10-06 | D/S | 7:00 | [13 empty] | 0.08317912018 | 48.40631492 | 9.33 | 31.4 | 163.6 | [66 empty] | 13.4981 | 1.941205 | -2.799822656 | 9.459583936 | -0.8389810284 | 9.480110266 | -0.1971228 | -306.8171862 | 421.6729892 | 7.022206708 | 34.54147916 | 2.13910684 | #DIV/0! | -3.775364754 | 103.5637 | -1.556918 | 4861.087756 | 83.17912018 | 5.353874264 | 1.696660315 | 48406.31492 | -0.6303096922 | -0.1622613386
Desil Tank 3 (30-tnk-503) | 2013-10-06 | D/S | 7:00 | [13 empty] | 0.06641738792 | 48.03916434 | 9.33 | 105.9 | 156.1 | [66 empty] | 7.560260856 | 2.197187606 | -2.56374789 | 6.1362629 | -0.785087042 | 8.731712762 | -0.1670458 | -280.1539542 | 414.1632636 | 5.673837172 | 35.33628014 | 2.110935932 | #DIV/0! | -3.901551534 | 100.6206552 | -1.592474 | 4563.051398 | 66.41738792 | 4.89549642 | 1.278734 | 48039.16434 | -0.4474632182 | -0.1846754
Vat 1 (Soln) | 2013-10-06 | D/S | 1500 | [12 empty] | 22.4969 |  |  | 12.32 | 61.8 | 21.7
Scrubber Recirc Tank (19-tnk-501) | 2013-10-06 | D/S | 1500 | [13 empty] | 3.686760442 | 31.41779176 | 10.07 | 83.1 | 160.4 | [66 empty] | 51.78530896 | 1.852337 | -1.353546178 | 65.04110376 | -0.318117369 | 8.186585752 | 0.008126366048 | -53.64769558 | 254.4892324 | 161.6288 | 22.87485288 | 1.209662 | 45157.16532 | -2.510494962 | 107.56194 | -1.694462 | 1008.369 | 3686.760442 | 2.986641438 | 18.08016 | 31417.79176 | 0.1188154 | -0.1408166
Slug Dose 1 (25-tnk-502) | 2013-10-06 | D/S | 1500 | [13 empty] | 0.9747531128 | 4.329752004 | 12.19 | 26.3 | 55.2 | [66 empty] | 1.011456716 | 0.4226850672 | -0.1835296 | -0.2492390276 | -0.1147418 | 0.312171 | -0.1327411 | -23.46235326 | 6.941674738 | 0.6304155244 | 1.971381087 | 0.4561855372 | 7189.529354 | -1.366443 | 11.66868 | -0.558943577 | 172.0783 | 974.7531128 | 0.2391283296 | -0.08387171536 | 4329.752004 | 0.4021888538 | -0.3192397092
Slug Dose 2 (25-tnk-503) | 2013-10-06 | D/S | 1500 | [13 empty] | 1.780288705 | 11.34008349 | 12.36 | 44.7 | 46.4 | [66 empty] | 1.86936077 | 0.9189103836 | -0.5665501028 | -0.01692931 | -0.1683965 | 1.904561 | -0.1532793 | -56.1146836 | 12.66982646 | 0.5920429472 | 6.056464066 | 0.6117031642 | 16443.6 | -1.96696 | 34.03103034 | -0.7448030872 | 325.0972604 | 1780.288705 | 0.8149999182 | -0.063932472 | 11340.08349 | 0.6327767064 | -0.4160246132
Dilute Preg Tank (Pre Scrubber, 25-tnk-505) | 2013-10-06 | D/S | 1500 | [13 empty] | 3.048142008 | 25.96795058 | 12.39 | 71.3 | -3.2 | [66 empty] | 21.44318458 | 2.528196988 | -1.257814202 | 2.328444726 | -0.269868103 | 5.24825088 | -0.085019167 | -114.9694747 | 49.46592728 | 1.220056 | 14.25408 | 0.9356626356 | 33603.1234 | -2.585887844 | 72.08780696 | -1.132649 | 598.6137868 | 3048.142008 | 1.219035973 | 0.4698079878 | 25967.95058 | 0.8416259232 | -0.4322911132
Clean Preg (30-tnk-506) | 2013-10-06 | D/S | 1500 | [12 empty] | 54.472 |  |  | 9.33 | 108.5 | 69.6
Dirty Preg (Desil feed 30-Tnk-510) | 2013-10-06 | D/S | 1500 | [13 empty] | 3.510145882 | 50.97985106 | 9.59 | 109.6 | 143.6 | [66 empty] | 110.4108 | 1.564153 | -2.31481103 | 139.1673 | -0.739608417 | 10.93656 | 0.1004895842 | -7.761466338 | 483.8316344 | 53.47491788 | 47.07898696 | 1.882034 | 69810.42562 | -3.763985944 | 164.1161 | -2.242016376 | 2192.359046 | 3510.145882 | 6.52805834 | 43.75864474 | 50979.85106 | -0.4749039428 | -0.05792864932
Desil Tank 1 (30-tnk-501) | 2013-10-06 | D/S | 1500 | [13 empty] | 0.1816994 | 48.40228316 | 9.28 | 108.9 | 167.4 | [66 empty] | 68.79986442 | 2.695672936 | -2.363245772 | 21.46314036 | -0.9399357366 | 8.633162656 | -0.145113 | -204.4862628 | 428.7769582 | 9.93602603 | 36.4025694 | 1.884502 | 62568.79846 | -3.344279076 | 100.069 | -1.556095 | 4930.731008 | 181.6994 | 5.509511658 | 6.869498834 | 48402.28316 | -0.02636248814 | -0.3573246072
Desil Tank 2 (30-tnk-502) | 2013-10-06 | D/S | 1500 | [13 empty] | 0.1758969 | 46.23939018 | 9.3 | 32.2 | 170 | [66 empty] | 72.6158575 | 1.013634 | -2.302572066 | 20.1507202 | -0.8026294278 | 8.64169451 | -0.1011226 | -205.1474374 | 407.1910392 | 9.749423018 | 38.97793786 | 1.982172 | #DIV/0! | -3.78467359 | 102.0251 | -1.396745 | 4651.814818 | 175.8969 | 4.960602956 | 7.1172006 | 46239.39018 | 0.29209829 | -0.1393794
Desil Tank 3 (30-tnk-503) | 2013-10-06 | D/S | 1500 | [13 empty] | 0.080671779 | 44.75170414 | 9.31 | 110.5 | 186.5 | [66 empty] | 15.51781 | 1.37387 | -2.603451268 | 4.892514248 | -0.9285392568 | 7.76955063 | -0.1850097 | -255.4111966 | 381.1749706 | 4.971084148 | 41.20034116 | 2.145107782 | #DIV/0! | -3.273454046 | 102.2245 | -1.714558 | 4925.132264 | 80.671779 | 5.094397614 | 1.643343 | 44751.70414 | 0.00672770881 | -0.4562087934
Precip Tank 1 (35-tnk-501) | 2013-10-06 | D/S | 1500 | [11 empty] | 246.48808 |  | 0.06707027968 | 42.65499268 | 9.17 | 116.9 | 131.7 | [6 empty] | 1.188 | 26.8 | 1.1914 | [57 empty] | 5.78722741 | 1.804036756 | -2.2619685 | 14.15573905 | 6.794152926 | 6.832956322 | -0.1235128108 | -186.7056 | 376.0038446 | 11.15425304 | 36.95119472 | 2.514397784 | #DIV/0! | 2.137533632 | 91.97132416 | -1.581443 | 12016.26 | 67.07027968 | 3.973541148 | 1.294358 | 42654.99268 | 0.1583562 | 0.4312535746
Precip Tank 2 (35-tnk-502) | 2013-10-06 | D/S | 1500 | [11 empty] | 303.8836 |  | 0.02292917268 | 0.8934795046 | 8.72 | 55.8 | 102 | [6 empty] | 1.21 | 26 | 1.213 | [57 empty] | 3.471126108 | 2.043582514 | -0.04392304258 | 68.44568668 | 57.67210906 | 1.80736 | -0.04402924016 | 0.3681507164 | 209.9778844 | 58.22062142 | 5.464614734 | 3.455338734 | 44461.17482 | 52.26602784 | 54.69902048 | -0.2831978396 | 61485.79644 | 22.92917268 | 0.6750969912 | 0.4307952224 | 893.4795046 | -0.0871320803 | 2.217059986
Precip Tank 3 (35-tnk-503) | 2013-10-06 | D/S | 1500 | [11 empty] | 144.18588 |  | 0.02540048672 | 5.509803636 | 9.14 | 129.7 | 119.2 | [6 empty] | 1.15 | 25.8 | 1.1529 | [57 empty] | 1.783158 | 2.026355002 | -0.2622465134 | 16.07460662 | 8.01162304 | 2.471001118 | -0.1244222 | -19.17394 | 241.8557698 | 24.7260296 | 4.926294164 | 3.499054394 | 48401.9869 | 15.00589 | 68.98263372 | -0.4132604884 | 27534.82308 | 25.40048672 | 1.911185 | 0.5422158992 | 5509.803636 | -0.3651499366 | 0.6612658666
Barren Solution (35-THK-501 O/F) | 2013-10-06 | D/S | 1500 | [11 empty] | 20.62608 |  | 0.0352823724 | 11.45039 | 9.07 | 96.1 | 133.2 | [6 empty] | 1.104 | 24.8 | 1.1064 | [57 empty] | 0.6698486178 | 1.756781 | -0.5329946568 | 19.25066 | 4.10138711 | 2.269313032 | -0.14764 | -47.82420056 | 175.0113 | 24.7771123 | 8.36126397 | 2.75143564 | 35780.547 | 5.551972634 | 42.52791724 | -0.3790647608 | 15404.8 | 35.2823724 | 1.747594 | 0.3612343452 | 11450.39 | 0.07471186634 | 1.292761 |  | Bad |  |  |  | 1
Barren Solution (35-TNK-506) | 2013-10-06 | D/S | 1500 | [11 empty] | 16.37456 |  | 0.03206556238 | 10.82453 | 9.07 | 28.2 | 136.2 | [6 empty] | 1.102 | 25.6 | 1.1048 | [57 empty] | 1.019707 | 1.346727 | -0.511293035 | 19.12667999 | 3.424577722 | 2.30460082 | -0.1773618 | -46.90612212 | 175.0033 | 24.75309938 | 9.14037371 | 2.528829702 | 33957.9272 | 4.94632971 | 37.8795544 | -0.5424777978 | 15807.73 | 32.06556238 | 1.555394182 | 0.3591497574 | 10824.53 | 0.02429227312 | 0.967945979 |  | Bad |  |  | 1
Amsul Mix Tank 1 (35-tnk-511) | 2013-10-06 | D/S | 1500 | [11 empty] | 473.2801 | [12 empty] | 1.274 | 25.5 | 1.27675
Amsul Mix Tank 2 (35-tnk-512) | 2013-10-06 | D/S | 1500 | [11 empty] | 16.37456 | [12 empty] | 1.102 | 25.6 | 1.1048
Clean Preg (30-tnk-506) | 2013-10-06 | D/S | 16:30 | [12 empty] | 54.46
AMV | 2013-10-06 | N/S | 2:00 | [5 empty] | 8.09% | 8.09% | [51 empty] | 0.563 | -0.01 | 0.158 | 0.276 | -0.0005 | 0.499 | 0.09 | 0.005 | 0.079 | 0.013 | 75.1365 | 0.043 | -0.004 | 0.195 | 0.028 | 0.0036 | -0.0017 | 0.0004 | -0.0007 | 0.0113 | -0.0085 | 0.0019 | 0.0005 | 0.0007 | 0.136 | 42.089
Amsul Mix Tank 2 (35-tnk-512) | 2013-10-06 | N/S | 2:00 | [11 empty] | 480.85312 | [12 empty] | 1.28 | 19.2 | 1.2796
AMV | 2013-10-06 | N/S | 5:00 | [5 empty] | 7.5% | 7.5% | [51 empty] | 0.505 | -0.021 | 0.089 | 0.219 | -0.0008 | 0.521 | 0.087 | 0.003 | 0.065 | 0.015 | 74.9736 | 0.049 | -0.004 | 0.193 | 0.032 | 0.0194 | -0.0018 | 0 | 0.0008 | 0.0123 | -0.0086 | 0.0076 | 0.0024 | -0.002 | 0.135 | 41.998
Vat 1 (Soln) | 2013-10-06 | N/S | 4:00 | [12 empty] | 21.1541 |  |  | 12.64 | 57.5 | 26.6
Scrubber Recirc Tank (19-tnk-501) | 2013-10-06 | N/S | 4:00 | [13 empty] | 7.309317856 | 70.3878239 | 10.12 | 98.2 | 145.2 | [66 empty] | 51.76399768 | 4.036187768 | -3.732254822 | 41.8106867 | -0.739021719 | 18.09913874 | 0.8979762316 | -247.2347634 | 496.9301774 | 184.0894181 | 55.0628655 | 2.085262118 | #DIV/0! | -2.14733309 | 221.4161724 | -2.162725532 | 1529.998 | 7309.317856 | 5.565382246 | 17.50599 | 70387.8239 | 0.9205356302 | 0.1911932
Slug Dose 1 (25-tnk-502) | 2013-10-06 | N/S | 4:00 | [13 empty] | 0.9837323428 | 4.473987102 | 12.51 | 24.9 | 60.8 | [66 empty] | 1.447286 | 0.2651169148 | -0.1482515 | -0.1200002 | -0.003318440512 | 1.011125 | -0.06139512992 | -17.59385 | 1.025461 | 5.62098457 | 1.908174703 | 0.5654582422 | 6457.812648 | -0.2800430246 | 12.57310625 | -0.1521665106 | 222.572086 | 983.7323428 | 0.08687629262 | 0.0631250986 | 4473.987102 | 0.3973162954 | 0.1753167
Slug Dose 2 (25-tnk-503) | 2013-10-06 | N/S | 4:00 | [13 empty] | 1.744258 | 12.35861 | 12.62 | 42.6 | 55.3 | [66 empty] | 2.086217284 | 0.9826643254 | -0.5758653208 | 0.2993103578 | -0.06253353604 | 2.680040578 | -0.0814908914 | -53.59881604 | 10.33824 | 5.585171936 | 6.935259974 | 0.7589317668 | 16500.5 | -0.3054053588 | 32.25805174 | -0.8923882548 | 329.6679054 | 1744.258 | 0.531490131 | 0.5572152788 | 12358.61 | 0.6321542294 | 0.08389605282
Dilute Preg Tank (Pre Scrubber, 25-tnk-505) | 2013-10-06 | N/S | 4:00 | [13 empty] | 2.81774818 | 27.83991658 | 12.62 | 64.5 | 125 | [66 empty] | 11.91518 | 2.271092324 | -1.380562849 | 6.140306704 | -0.09344969252 | 2.903073156 | -0.07491550628 | -122.8406 | 37.77127582 | 5.499963844 | 13.55474 | 1.160017 | 32160.85206 | -1.282679 | 71.47521952 | -1.18088 | 642.663753 | 2817.74818 | 1.208944087 | 0.6117482826 | 27839.91658 | 1.204441 | -0.005671614396
Clean Preg (30-tnk-506) | 2013-10-07 | D/S | 6:00 | [12 empty] | 16.03 |  |  | 9.11 | 42.1 | 118.8 | [90 empty] | Bad |  |  |  |  | 1
Precip Tank 1 (35-tnk-501) | 2013-10-07 | D/S | 7:00 | [11 empty] | 157.87046 | 2.3618 |  |  | 9 | 130.9 | 125.7 | [6 empty] | 1.156 | 24.1 | 1.15805
Precip Tank 2 (35-tnk-502) | 2013-10-07 | D/S | 7:00 | [11 empty] | 200.9171 | 1.4519 |  |  | 9.03 | 44.7 | 136.9 | [6 empty] | 1.172 | 24.5 | 1.17425
Precip Tank 3 (35-tnk-503) | 2013-10-07 | D/S | 7:00 | [11 empty] | 177.79946 | 1.6683 |  |  | 9.12 | 33.3 | 141.6 | [6 empty] | 1.164 | 23.1 | 1.16555
Barren Solution (35-THK-501 O/F) | 2013-10-07 | D/S | 7:00 | [11 empty] | 63.67272 |  |  |  | 9.15 | 35.9 | 147.4 | [6 empty] | 1.122 | 21.2 | 1.1226 | [81 empty] | Bad |  |  |  | 1
Barren Solution (35-TNK-506) | 2013-10-07 | D/S | 7:00 | [11 empty] | 61.28124 | [12 empty] | 1.121 | 21.4 | 1.1217 | [81 empty] | Bad |  |  | 1
Amsul Mix Tank 2 (35-tnk-512) | 2013-10-07 | D/S | 7:00 | [11 empty] | 493.8734 | [12 empty] | 1.284 | 21 | 1.2845
Clean Preg (30-tnk-506) | 2013-10-07 | D/S | 7:00 | [12 empty] | 15.4815 |  |  | 9.16 | 96.6 | 129.7 | [90 empty] | Bad |  |  |  |  | 1
Vat 1 (Soln) | 2013-10-07 | D/S | 7:00 | [12 empty] | 23.8175
Scrubber Recirc Tank (19-tnk-501) | 2013-10-07 | D/S | 7:00 | [13 empty] | 2.73010169 | 30.94111998 | 9.94 | 15.95 | 164.8 | [66 empty] | 49.06514722 | 1.62127 | -1.265408 | 83.33887054 | -0.0603311043 | 6.15376603 | 0.04807378516 | 18.25465 | 248.1006476 | 199.8631 | 16.80473 | 1.013594 | 38031.7101 | -1.176145 | 73.04823708 | -1.004808 | 812.0730108 | 2730.10169 | 1.761739 | 25.79625716 | 30941.11998 | 0.2108629932 | 0.2183522558
Slug Dose 1 (25-tnk-502) | 2013-10-07 | D/S | 7:00 | [13 empty] | 1.006041 | 4.82027914 | 12.32 | 25.9 | 57.1 | [66 empty] | 1.309472564 | 0.3153266248 | -0.1973446 | -0.04678449456 | -0.02862188308 | 1.005131 | -0.07101218122 | -18.00852 | 5.091658124 | 5.51311106 | 2.140813594 | 0.5685227708 | 7043.294374 | -0.3632350596 | 13.25234 | -0.2467426042 | 218.2254284 | 1006.041 | 0.2571345442 | 0.0832457659 | 4820.27914 | 0.4687376222 | 0.05375127494
Slug Dose 2 (25-tnk-503) | 2013-10-07 | D/S | 7:00 | [13 empty] | 1.714266 | 12.70224 | 12.47 | 43.7 | 58.9 | [66 empty] | 2.061569382 | 1.012080936 | -0.5763228216 | 0.1915415938 | -0.04577649978 | 2.60523178 | -0.09673936098 | -53.34926278 | 3.67232955 | 5.100962956 | 5.987908494 | 0.7074689702 | 16337.46 | -0.4847283792 | 32.0192394 | -0.5635017562 | 320.5712296 | 1714.266 | 0.642471662 | 0.07932851994 | 12702.24 | 0.6946858562 | 0.001228745472
Dilute Preg Tank (Pre Scrubber, 25-tnk-505) | 2013-10-07 | D/S | 7:00 | [13 empty] | 3.078178348 | 28.48952482 | 12.58 | 66.5 | 1.8 | [66 empty] | 9.883459712 | 2.627608482 | -1.487102 | 2.469418214 | -0.1391793 | 5.947578698 | -0.09628066008 | -124.6252 | 29.7622817 | 5.453376432 | 14.95886723 | 1.037466 | 32488.20258 | -1.399596 | 72.12825758 | -1.593497 | 599.1411938 | 3078.178348 | 1.339851 | 0.3022922542 | 28489.52482 | 1.180170304 | -0.002639528354
Clean Preg (30-tnk-506) | 2013-10-07 | D/S | 8:00 | [12 empty] | 15.0752 |  |  | 9.14 | 96.2 | 132.6 | [90 empty] | Bad |  |  |  |  | 1
Precip Tank 1 (35-tnk-501) | 2013-10-07 | D/S | 9:00 | [11 empty] | 136.87858 | 2.7364 | [11 empty] | 1.148 | 24.3 | 1.15015
Precip Tank 2 (35-tnk-502) | 2013-10-07 | D/S | 9:00 | [11 empty] | 196.00128 | 1.5205 | [11 empty] | 1.17 | 24.8 | 1.1724
Precip Tank 3 (35-tnk-503) | 2013-10-07 | D/S | 9:00 | [11 empty] | 168.23354 | 1.5537 | [11 empty] | 1.16 | 23.9 | 1.16195
Barren Solution (35-THK-501 O/F) | 2013-10-07 | D/S | 9:00 | [11 empty] | 70.98002 | 7.1714 | [11 empty] | 1.124 | 22.7 | 1.12535 | [81 empty] | Bad |  |  |  | 1
Barren Solution (35-TNK-506) | 2013-10-07 | D/S | 9:00 | [11 empty] | 69.65142 | 6.9884 | [11 empty] | 1.124 | 21.7 | 1.12485 | [81 empty] | Bad |  |  | 1
Clean Preg (30-tnk-506) | 2013-10-07 | D/S | 9:00 | [12 empty] | 14.7569 |  |  | 9.12 | 95.6 | 137.3 | [90 empty] | Bad |  |  |  |  | 1
Dirty Preg (Desil feed 30-Tnk-510) | 2013-10-07 | D/S | 7:00 | [13 empty] | 3.512966126 | 62.3923821 | 9.59 | 105.9 | 139.2 | [66 empty] | 95.90263206 | 1.333588 | -2.865000894 | 97.98963258 | -0.6789864504 | 11.98966918 | 0.09812201894 | -105.7897 | 520.302602 | 57.73035668 | 47.35273766 | 1.936865 | #DIV/0! | -2.5350337 | 155.8532 | -1.794515 | 2125.60203 | 3512.966126 | 5.620478424 | 27.27694242 | 62392.3821 | 0.1191826 | 0.1879991
Desil Tank 1 (30-tnk-501) | 2013-10-07 | D/S | 7:00 | [13 empty] | 0.1299563 | 56.60712444 | 9.29 | 105.8 | 174.7 | [66 empty] | 32.98975754 | 1.941017331 | -2.654711506 | 13.43525 | -0.5436717492 | 9.57169304 | -0.07684851934 | -237.0557192 | 441.7427918 | 12.37938 | 45.804463 | 1.915627 | #DIV/0! | -2.491499652 | 94.4943384 | -1.314595 | 4540.042944 | 129.9563 | 5.381005888 | 2.953689634 | 56607.12444 | 0.1314827539 | 0.1850098
Desil Tank 2 (30-tnk-502) | 2013-10-07 | D/S | 7:00 | [13 empty] | 0.144005 | 53.32761354 | 930 | 107.1 | 179.4 | [66 empty] | 44.17445374 | 0.922810527 | -2.235833186 | 21.78970772 | -0.6178957518 | 8.317871388 | 0.03595040184 | -202.5873426 | 517.7283504 | 15.4509687 | 39.43592444 | 2.049906802 | 63019.99934 | -2.725723106 | 90.3250719 | -1.732201 | 4369.18933 | 144.005 | 5.546938824 | 3.602086992 | 53327.61354 | -0.44090083 | 0.140603
Desil Tank 3 (30-tnk-503) | 2013-10-07 | D/S | 7:00 | [13 empty] | 0.07030613888 | 53.9271168 | 9.32 | 106.8 | 82.2 | [66 empty] | 11.49005 | 0.6926046036 | -2.87010889 | 6.386162806 | -0.5205894436 | 8.42268141 | -0.1198018 | -264.8228924 | 486.0262272 | 11.24189 | 41.8103285 | 1.983924709 | 66744.50334 | -2.290059062 | 81.18541548 | -1.759562 | 3852.99773 | 70.30613888 | 5.883562304 | 1.712499972 | 53927.1168 | 0.0346514322 | 0.1689741
AMV | 2013-10-07 | D/S | 9:30 | [5 empty] | 9.15% | 9.15% | [51 empty] | 0.549 | -0.012 | 0.162 | 0.306 | 0.0002 | 0.623 | 0.095 | 0.004 | 0.067 | 0.015 | 75.6623 | 0.046 | -0.004 | 0.205 | 0.036 | 0.0069 | -0.0012 | 0.0004 | -0.0004 | 0.0105 | -0.0086 | -0.0006 | 0.0028 | 0.0006 | 0.143 | 42.384
Clean Preg (30-tnk-506) | 2013-10-07 | D/S | 10:00 | [12 empty] | 14.4638 |  |  | 9.08 | 97.9 | 132.1 | [90 empty] | Bad |  |  |  |  | 1
Clean Preg (30-tnk-506) | 2013-10-07 | D/S | 11:00 | [12 empty] | 14.4789 |  |  | 9.14 | 97 | 135.3 | [90 empty] | Bad |  |  |  |  | 1
Precip Tank 1 (35-tnk-501) | 2013-10-07 | D/S | 11:00 | [11 empty] | 140.59866 | 2.274 |  |  | 9.09 | 37 | 114.2 | [6 empty] | 1.149 | 25.1 | 1.15155
Precip Tank 2 (35-tnk-502) | 2013-10-07 | D/S | 11:00 | [11 empty] | 180.85524 | 1.4215 |  |  | 9.05 | 122.7 | 123.9 | [6 empty] | 1.164 | 25.4 | 1.1667
Precip Tank 3 (35-tnk-503) | 2013-10-07 | D/S | 11:00 | [11 empty] | 169.29642 | 1.5257 |  |  | 9.05 | 45.3 | 136.7 | [6 empty] | 1.16 | 24.7 | 1.16235
Barren Solution (35-THK-501 O/F) | 2013-10-07 | D/S | 11:00 | [11 empty] | 78.0216 | 6.2479 |  |  | 9.08 | 110.9 | 139 | [6 empty] | 1.126 | 24 | 1.128 | [81 empty] | Bad |  |  |  | 1
Barren Solution (35-TNK-506) | 2013-10-07 | D/S | 11:00 | [11 empty] | 72.7072 | 6.1817 |  |  | 9.09 | 32.7 | 140.8 | [6 empty] | 1.124 | 24 | 1.126 | [81 empty] | Bad |  |  | 1
Clean Preg (30-tnk-506) | 2013-10-07 | D/S | 12:00 | [12 empty] | 14.6474 |  |  | 9.04 | 97.3 | 131.2 | [90 empty] | Bad |  |  |  |  | 1
Amsul Mix Tank 1 (35-tnk-511) | 2013-10-07 | D/S | 11:45 | [11 empty] | 329.39272 | [12 empty] | 1.219 | 27.2 | 1.2226
Amsul Mix Tank 2 (35-tnk-512) | 2013-10-07 | D/S | 11:45 | [11 empty] | 496.79632 | [12 empty] | 1.282 | 27.2 | 1.2856
Clean Preg (30-tnk-506) | 2013-10-07 | D/S | 13:00 | [12 empty] | 14.6278 |  |  | 9.06 | 99.2 | 126.8 | [90 empty] | Bad |  |  |  |  | 1
Precip Tank 1 (35-tnk-501) | 2013-10-07 | D/S | 13:00 | [11 empty] | 150.16458 | 1.7528 |  |  | 9.01 | 8.42 | 106.7 | [6 empty] | 1.152 | 26.3 | 1.15515
Precip Tank 2 (35-tnk-502) | 2013-10-07 | D/S | 13:00 | [11 empty] | 182.05098 | 1.5259 |  |  | 9.03 | 45.5 | 122.3 | [6 empty] | 1.164 | 26.3 | 1.16715
Precip Tank 3 (35-tnk-503) | 2013-10-07 | D/S | 13:00 | [11 empty] | 170.49216 | 1.4874 |  |  | 9.02 | 146.5 | 134.3 | [6 empty] | 1.16 | 25.6 | 1.1628
Barren Solution (35-THK-501 O/F) | 2013-10-07 | D/S | 13:00 | [11 empty] | 74.30152 | 3.0525 |  |  | 9.04 | 101.2 | 138.4 | [6 empty] | 1.124 | 25.2 | 1.1266 | [81 empty] | Bad |  |  |  | 1
Clean Preg (30-tnk-506) | 2013-10-07 | D/S | 14:00 | [12 empty] | 14.1116 |  |  | 9.02 | 103.6 | 133.7 | [90 empty] | Bad |  |  |  |  | 1
Vat 1 (Soln) | 2013-10-07 | D/S | 15:00 | [12 empty] | 23.2072 |  |  | 12.18 | 52 | 37.8
Scrubber Recirc Tank (19-tnk-501) | 2013-10-07 | D/S | 15:00 | [12 empty] | 26.9548 |  |  | 9.91 | 70.9 | 141.6 | [90 empty] | Bad | [6 empty] | 1
Slug Dose 1 (25-tnk-502) | 2013-10-07 | D/S | 15:00 | [12 empty] | 4.143 |  |  | 12.2 | 26.9 | 56.3
Slug Dose 2 (25-tnk-503) | 2013-10-07 | D/S | 15:00 | [12 empty] | 11.844 |  |  | 12.37 | 45 | 30.9
Dilute Preg Tank (Pre Scrubber, 25-tnk-505) | 2013-10-07 | D/S | 15:00 | [12 empty] | 27.4362 |  |  | 12.5 | 74.8 | 2.6
Clean Preg (30-tnk-506) | 2013-10-07 | D/S | 15:00 | [12 empty] | 14.4937 |  |  | 9.7 | 99.4 | 131.9 | [90 empty] | Bad |  |  |  |  | 1
Dirty Preg (Desil feed 30-Tnk-510) | 2013-10-07 | D/S | 15:00 | [12 empty] | 60.8073 | 2.464595888 | 53.60974387 | 9.6 | 108.2 | 129.4 | [66 empty] | 86.26595774 | 2.041083 | -2.226171862 | 96.49782883 | 0.5098508343 | 10.99933 | 0.8391847 | 20.0307424 | 390.0548266 | 50.92918441 | 38.9137693 | 1.852705 | 58685.53629 | -2.535040732 | 166.8275 | -2.032398 | 2062.02935 | 2464.595888 | 4.746048841 | 26.7378659 | 53609.74387 | -0.4305872796 | -0.3432593642
Desil Tank 1 (30-tnk-501) | 2013-10-07 | D/S | 15:00 | [12 empty] | 56.1098 | 0.07369828178 | 50.54944816 | 9.32 | 105.9 | 155 | [66 empty] | 41.96469854 | 1.279043 | -2.459811206 | 16.09195016 | 0.3236682019 | 9.363114125 | -0.002758554089 | -204.1981 | 364.660157 | 3.887775462 | 34.18630543 | 1.890933 | 54543.89806 | -2.373140833 | 113.7364 | -2.585472432 | 4830.023909 | 73.69828178 | 4.257212567 | 3.991979364 | 50549.44816 | -0.5266841093 | -0.3443262969
Desil Tank 2 (30-tnk-502) | 2013-10-07 | D/S | 15:00 | [13 empty] | 0.06666048234 | 49.061916 | 932 | 106.2 | 149.3 | [66 empty] | 41.38121879 | 1.631516 | -2.2287878 | 15.68967 | 0.2811853605 | 8.387271123 | 0.06109472722 | -212.4921101 | 352.0896559 | 6.338963154 | 34.76255308 | 1.936711 | 54673.30201 | -2.003213 | 108.3507 | -2.607720585 | 4357.745988 | 66.66048234 | 4.844814639 | 4.04116841 | 49061.916 | -0.4340142898 | -0.3342127315
Desil Tank 3 (30-tnk-503) | 2013-10-07 | D/S | 15:00 | [13 empty] | 0.02012958371 | 49.95533752 | 9.36 | 108.2 | 160.7 | [66 empty] | 15.09612 | 1.906952 | -2.248477957 | 6.27272168 | 0.2887711415 | 7.910660921 | -0.1553896 | -232.6900772 | 340.8347657 | 2.652960574 | 29.397008 | 2.049745191 | 54849.83397 | -1.824894 | 109.4195 | -1.772561 | 4352.182843 | 20.12958371 | 4.984337545 | 1.853003 | 49955.33752 | -0.5167638489 | -0.2516412
Precip Tank 1 (35-tnk-501) | 2013-10-07 | D/S | 15:00 | [11 empty] | 148.17168 | [12 empty] | 1.151 | 26.8 | 1.1544
Precip Tank 2 (35-tnk-502) | 2013-10-07 | D/S | 15:00 | [11 empty] | 175.40798 | [12 empty] | 1.161 | 27.3 | 1.16465
Precip Tank 3 (35-tnk-503) | 2013-10-07 | D/S | 15:00 | [11 empty] | 157.60474 | [12 empty] | 1.155 | 25.9 | 1.15795
Barren Solution (35-THK-501 O/F) | 2013-10-07 | D/S | 15:00 | [11 empty] | 75.23154 | [12 empty] | 1.124 | 25.9 | 1.12695 | [81 empty] | Bad |  |  |  | 1
Amsul Mix Tank 1 (35-tnk-511) | 2013-10-07 | D/S | 15:00 | [11 empty] | 355.0347 | [12 empty] | 1.23 | 24.5 | 1.23225
Amsul Mix Tank 2 (35-tnk-512) | 2013-10-07 | D/S | 15:00 | [11 empty] | 489.8876 | [12 empty] | 1.281 | 24 | 1.283
Clean Preg (30-tnk-506) | 2013-10-07 | D/S | 16:00 | [12 empty] | 14.9674 |  |  | 9.02 | 13.2 | 130.1 | [90 empty] | Bad |  |  |  |  | 1
Clean Preg (30-tnk-506) | 2013-10-07 | D/S | 17:00 | [12 empty] | 14.3888 |  |  | 9.08 | 100.4 | 131.9 | [90 empty] | Bad |  |  |  |  | 1
Precip Tank 1 (35-tnk-501) | 2013-10-07 | D/S | 17:00 | [11 empty] | 149.63314 | 1.541 |  |  | 8.97 | 44.3 | 126.4 | [6 empty] | 1.152 | 25.9 | 1.15495
Precip Tank 2 (35-tnk-502) | 2013-10-07 | D/S | 17:00 | [11 empty] | 171.82076 | 1.461 |  |  | 9.05 | 151.8 | 125 | [6 empty] | 1.16 | 26.6 | 1.1633
Precip Tank 3 (35-tnk-503) | 2013-10-07 | D/S | 17:00 | [11 empty] | 154.28324 | 1.5018 |  |  | 9.04 | 130 | 135.4 | [6 empty] | 1.154 | 25.4 | 1.1567
Barren Solution (35-THK-501 O/F) | 2013-10-07 | D/S | 17:00 | [11 empty] | 68.32282 | 3.9965 |  |  | 9.04 | 118.6 | 142.8 | [6 empty] | 1.122 | 24.7 | 1.12435 | [81 empty] | Bad |  |  |  | 1
Barren Solution (35-TNK-506) | 2013-10-07 | D/S | 17:00 | [11 empty] | 73.63722 | 4.9023 |  |  | 9.07 | 18.81 | 144.5 | [6 empty] | 1.124 | 24.7 | 1.12635 | [81 empty] | Bad |  |  | 1
V2O3 Red. Kiln 2 (41-BIN-504) | 2013-10-07 | N/S | 23:00 | [5 empty] | 0.16% | 0.16% |  |  |  | 119% | [47 empty] | 0.648 | 0.035 | 0.31 | 0.697 | 0.0049 | 0.011 | 0.133 | 0.012 | 0.122 | 0.069 | 115.4028 | 0.247 | 0.016 | 1.01 | 0.05 | 0.063 | -0.0001 | 0.0039 | -0.0006 | 0.0035 | -0.0139 | 0.0026 | 0.004 | 0.0007 | 0.707 | 64.645
V2O3 Red. Kiln 2 (41-BIN-504) | 2013-10-07 | N/S | 0:00 | [5 empty] | 0.16% | 0.16% |  |  |  | 119.6% | [47 empty] | 0.714 | 0.047 | 0.267 | 0.562 | 0.0048 | 0.021 | 0.19 | 0.014 | 0.125 | 0.119 | 117.4245 | 0.199 | 0.004 | 0.85 | 0.05 | 0.0096 | -0.0005 | 0.003 | -0.0011 | 0.0045 | -0.0117 | -0.0018 | 0.0029 | 0.003 | 0.595 | 65.778
V2O3 Red. Kiln 2 (41-BIN-504) | 2013-10-07 | N/S | 1:00 | [5 empty] | 0.18% | 0.18% |  |  |  | 119.7% | [47 empty] | 0.611 | 0.025 | 0.35 | 0.677 | 0.003 | 0.026 | 0.098 | 0.009 | 0.115 | 0.065 | 108.6703 | 0.157 | 0.001 | 0.621 | 0.045 | 0.022 | -0.0009 | 0.0029 | -0.001 | 0.0077 | -0.012 | -0.003 | 0.0019 | 0.0001 | 0.434 | 60.874
V2O3 Red. Kiln 2 (41-BIN-504) | 2013-10-07 | N/S | 2:00 | [5 empty] | 0.15% | 0.15% |  |  |  | 119.7% | [47 empty] | 0.672 | 0.029 | 0.246 | 0.502 | 0.0056 | 0.018 | 0.095 | 0.011 | 0.118 | 0.06 | 118.3538 | 0.214 | 0.004 | 0.523 | 0.051 | 0.0054 | -0.0003 | 0.0014 | 0 | 0.0072 | -0.0119 | -0.0051 | 0.0013 | 0.0001 | 0.366 | 66.298
V2O3 Red. Kiln 2 (41-BIN-504) | 2013-10-07 | N/S | 4:30 | [5 empty] | 0.12% | 0.12% |  |  |  | 118.2% | [47 empty] | 0.567 | 0.034 | 0.205 | 0.431 | 0.0132 | 0.042 | 0.047 | 0.011 | 0.112 | 0.05 | 116.8942 | 0.186 | 0.002 | 0.444 | 0.051 | 0.0053 | -0.0003 | 0.0012 | 0 | 0.0045 | -0.0142 | -0.0029 | 0.0038 | -0.0002 | 0.31 | 65.481
AMV Filter Belt | 2013-10-07 | N/S | 0:00 | [5 empty] | 10.21% | 10.21% | [51 empty] | 0.017 | -0.003 | 0.103 | 0.228 | 0.022 | 0.055 | -0.002 | 0.001 | 0.082 | 0.015 | 75.5845 | 0.055 | -0.001 | 0.202 | 0.036 | 0.0032 | -0.0012 | 0.0001 | -0.0002 | 0.0086 | -0.004 | -0.0045 | 0.0011 | 0.0004 | 0.141 | 42.34
AMV Filter Belt | 2013-10-07 | N/S | 4:30 | [5 empty] | 6.25% | 6.25% | [51 empty] | -0.01 | -0.018 | 0.061 | 0.162 | 0.0128 | 0.05 | -0.003 | 0 | 0.057 | 0.009 | 76.662 | 0.069 | -0.001 | 0.161 | 0.035 | 0.05 | -0.0007 | 0.0003 | -0.0004 | 0.0082 | -0.0074 | 0.0029 | -0.0021 | 0.001 | 0.113 | 42.944
Calcine Dam Solution | 2013-10-07 | N/S | 22:30 | [12 empty] | 31.13 |  |  | 9.93 | 42.5
Vat 1 (Soln) | 2013-10-07 | N/S | 23:30 | [12 empty] | 23.8774 |  |  | 12.28 | 83.5 | 13.2
Scrubber Recirc Tank (19-tnk-501) | 2013-10-07 | N/S | 23:30 | [12 empty] | 18.449 |  |  | 9.96 | 89.8 | 120.2 | [90 empty] | Bad | [6 empty] | 1
Slug Dose 1 (25-tnk-502) | 2013-10-07 | N/S | 23:30 | [12 empty] | 4.0082 |  |  | 12.49 | 23.7 | 30.2
Slug Dose 2 (25-tnk-503) | 2013-10-07 | N/S | 23:30 | [12 empty] | 11.8511 |  |  | 12.55 | 39.7 | 11.9
Dilute Preg Tank (Pre Scrubber, 25-tnk-505) | 2013-10-07 | N/S | 23:30 | [12 empty] | 27.47076 |  |  | 12.63 | 64.3 | 10.9
Clean Preg (30-tnk-506) | 2013-10-08 | D/S | 6:00 | [12 empty] | 14.2497 |  |  | 9.19 | 93.4 | 87.9 | [90 empty] | Bad |  |  |  |  | 1
Clean Preg (30-tnk-506) | 2013-10-08 | D/S | 7:00 | [12 empty] | 14.082 |  |  | 9.18 | 94 | 114.7 | [90 empty] | Bad |  |  |  |  | 1
Dirty Preg (Desil feed 30-Tnk-510) | 2013-10-08 | D/S | 7:00 | [13 empty] | DIP | DIP | 9.61 | 23.3 | 149.9 | [66 empty] | DIP | DIP | DIP | DIP | DIP | DIP | DIP | DIP | DIP | DIP | DIP | DIP | DIP | DIP | DIP | DIP | DIP | DIP | DIP | DIP | DIP | DIP | DIP
Desil Tank 1 (30-tnk-501) | 2013-10-08 | D/S | 7:00 | [13 empty] | DIP | DIP | 9.31 | 106.2 | 1740.8 | [66 empty] | DIP | DIP | DIP | DIP | DIP | DIP | DIP | DIP | DIP | DIP | DIP | DIP | DIP | DIP | DIP | DIP | DIP | DIP | DIP | DIP | DIP | DIP | DIP
Desil Tank 2 (30-tnk-502) | 2013-10-08 | D/S | 7:00 | [13 empty] | DIP | DIP | 9.32 | 105.3 | 174.1 | [66 empty] | DIP | DIP | DIP | DIP | DIP | DIP | DIP | DIP | DIP | DIP | DIP | DIP | DIP | DIP | DIP | DIP | DIP | DIP | DIP | DIP | DIP | DIP | DIP
Desil Tank 3 (30-tnk-503) | 2013-10-08 | D/S | 7:00 | [13 empty] | DIP | DIP | 9.35 | 106.2 | 175.9 | [66 empty] | DIP | DIP | DIP | DIP | DIP | DIP | DIP | DIP | DIP | DIP | DIP | DIP | DIP | DIP | DIP | DIP | DIP | DIP | DIP | DIP | DIP | DIP | DIP
Clean Preg (30-tnk-506) | 2013-10-08 | D/S | 8:00 | [12 empty] | 13.7602 |  |  | 9.2 | 93 | 125.1 | [90 empty] | Bad |  |  |  |  | 1
Precip Tank 1 (35-tnk-501) | 2013-10-08 | D/S | 7:00 | [11 empty] | 86.39178 | 5.5887 |  |  | 8.95 | 148.2 | 129.1 | [6 empty] | 1.13 | 22.3 | 1.13115
Precip Tank 2 (35-tnk-502) | 2013-10-08 | D/S | 7:00 | [11 empty] | 118.80962 | 5.241 |  |  | 8.95 | 147.6 | 129.4 | [6 empty] | 1.142 | 22.7 | 1.14335
Precip Tank 3 (35-tnk-503) | 2013-10-08 | D/S | 7:00 | [11 empty] | 124.12402 | 5.806 |  |  | 9 | 144.8 | 131.2 | [6 empty] | 1.144 | 22.7 | 1.14535
Barren Solution (35-THK-501 O/F) | 2013-10-08 | D/S | 7:00 | [11 empty] | 80.94452 | 13.3155 |  |  | 9.06 | 126.3 | 131.8 | [6 empty] | 1.128 | 22.2 | 1.1291 | [81 empty] | Bad |  |  |  | 1
Barren Solution (35-TNK-506) | 2013-10-08 | D/S | 7:00 | [11 empty] | 81.07738 | 2.7394 |  |  | 9.06 | 126.9 | 131.5 | [6 empty] | 1.128 | 22.3 | 1.12915 | [81 empty] | Bad |  |  | 1
Vat 1 (Soln) | 2013-10-08 | D/S | 7:00 | [12 empty] | 23.6062 |  |  | 12.19 | 60.7 | 18.7
Slug Dose 1 (25-tnk-502) | 2013-10-08 | D/S | 7:00 | [12 empty] | 4.1164 |  |  | 12.38 | 25.8 | 23.5
Slug Dose 2 (25-tnk-503) | 2013-10-08 | D/S | 7:00 | [12 empty] | 11.8021 |  |  | 12.51 | 43.9 | 8
Dilute Preg Tank (Pre Scrubber, 25-tnk-505) | 2013-10-08 | D/S | 7:00 | [12 empty] | 26.7574 |  |  | 12.42 | 75.5 | -5.8
Clean Preg (30-tnk-506) | 2013-10-08 | D/S | 9:00 | [12 empty] | 14.0877 |  |  | 9.17 | 95.1 | 123.4 | [90 empty] | Bad |  |  |  |  | 1
Clean Preg (30-tnk-506) | 2013-10-08 | D/S | 10:00 | [12 empty] | 13.5499 |  |  | 9.19 | 96.1 | 132.7 | [90 empty] | Bad |  |  |  |  | 1
Clean Preg (30-tnk-506) | 2013-10-08 | D/S | 11:00 | [12 empty] | 13.5945 |  |  | 9.12 | 98.2 | 125.1 | [90 empty] | Bad |  |  |  |  | 1
Precip Tank 1 (35-tnk-501) | 2013-10-08 | D/S | 8:00 | [11 empty] | 78.0216 | 1.0851 |  |  | 8.98 | 142.9 | 137 | [6 empty] | 1.126 | 24 | 1.128
Precip Tank 2 (35-tnk-502) | 2013-10-08 | D/S | 8:00 | [11 empty] | 112.5652 | 4.6549 |  |  | 8.95 | 150.6 | 132.1 | [6 empty] | 1.139 | 24 | 1.141
Precip Tank 3 (35-tnk-503) | 2013-10-08 | D/S | 8:00 | [11 empty] | 125.71834 | 1.0627 |  |  | 8.99 | 146.8 | 135.8 | [6 empty] | 1.144 | 23.9 | 1.14595
Barren Solution (35-THK-501 O/F) | 2013-10-08 | D/S | 8:00 | [11 empty] | 83.07028 | 2.6658 |  |  | 9.06 | 127.9 | 134.3 | [6 empty] | 1.128 | 23.8 | 1.1299 | [81 empty] | Bad |  |  |  | 1
Barren Solution (35-TNK-506) | 2013-10-08 | D/S | 8:00 | [11 empty] | 85.9932 | 2.6363 |  |  | 9.06 | 128.1 | 137.1 | [6 empty] | 1.129 | 24 | 1.131 | [81 empty] | Bad |  |  | 1
Clean Preg (30-tnk-506) | 2013-10-08 | D/S | 12:00 | [12 empty] | 13.8398 |  |  | 9.08 | 100.5 | 131.7 | [90 empty] | Bad |  |  |  |  | 1
Precip Tank 1 (35-tnk-501) | 2013-10-08 | D/S | 11:00 | [11 empty] | 73.23864 | 1.1098 |  |  | 8.97 | 139 | 138.4 | [6 empty] | 1.124 | 24.4 | 1.1262
Precip Tank 2 (35-tnk-502) | 2013-10-08 | D/S | 11:00 | [11 empty] | 102.73356 | 0.9653 |  |  | 8.94 | 146 | 135.2 | [6 empty] | 1.135 | 24.6 | 1.1373
Precip Tank 3 (35-tnk-503) | 2013-10-08 | D/S | 11:00 | [11 empty] | 121.2011 | 1.0169 |  |  | 8.97 | 146.6 | 137.3 | [6 empty] | 1.142 | 24.5 | 1.14425
Barren Solution (35-THK-501 O/F) | 2013-10-08 | D/S | 11:00 | [11 empty] | 84.0003 | 2.1171 |  |  | 9.01 | 131.8 | 138 | [6 empty] | 1.128 | 24.5 | 1.13025 | [81 empty] | Bad |  |  |  | 1
Barren Solution (35-TNK-506) | 2013-10-08 | D/S | 11:00 | [11 empty] | 78.81876 | 2.4854 |  |  | 9.04 | 129.1 | 138.2 | [6 empty] | 1.126 | 24.6 | 1.1283 | [81 empty] | Bad |  |  | 1
V2O3 Red. Kiln 2 (41-BIN-504) | 2013-10-08 | D/S | 11:00 | [5 empty] | 0.11% | 0.11% |  |  |  | 120.2% | [47 empty] | 0.486 | 0.033 | 0.187 | 0.41 | 0.0171 | 0.03 | 0.058 | 0.01 | 0.115 | 0.045 | 118.0738 | 0.19 | 0.004 | 0.415 | 0.053 | 0.0112 | -0.0001 | 0.0015 | -0.0007 | 0.0018 | -0.0159 | 0.0051 | -0.0001 | 0.002 | 0.29 | 66.141
AMV Filter Belt | 2013-10-08 | D/S | 11:00 | [5 empty] | 7.57% | 7.57% | [51 empty] | 0.008 | -0.01 | 0.069 | 0.183 | 0.0128 | 0.075 | 0 | 0.002 | 0.061 | 0.01 | 76.3813 | 0.036 | -0.002 | 0.164 | 0.037 | 0.0082 | -0.0011 | 0.0002 | -0.0004 | 0.0089 | -0.0089 | 0.0005 | 0.0006 | 0.0005 | 0.115 | 42.787
Clean Preg (30-tnk-506) | 2013-10-08 | D/S | 13:00 | [12 empty] | 13.602 |  |  | 9.06 | 103.1 | 132.6 | [90 empty] | Bad |  |  |  |  | 1
Clean Preg (30-tnk-506) | 2013-10-08 | D/S | 14:00 | [12 empty] | 13.5475 |  |  | 9.16 | 94.8 | 127 | [90 empty] | Bad |  |  |  |  | 1
Precip Tank 1 (35-tnk-501) | 2013-10-08 | D/S | 14:00 | [11 empty] | 68.85426 | 1.2134 |  |  | 9.02 | 134.7 | 124.3 | [6 empty] | 1.122 | 25.1 | 1.12455
Precip Tank 2 (35-tnk-502) | 2013-10-08 | D/S | 14:00 | [11 empty] | 90.11186 | 1.048 |  |  | 9.02 | 138.7 | 132.3 | [6 empty] | 1.13 | 25.1 | 1.13255
Precip Tank 3 (35-tnk-503) | 2013-10-08 | D/S | 14:00 | [11 empty] | 108.84512 | 4.8686 |  |  | 9.03 | 140.8 | 136.2 | [6 empty] | 1.137 | 25.2 | 1.1396
Barren Solution (35-THK-501 O/F) | 2013-10-08 | D/S | 14:00 | [11 empty] | 77.09158 | 1.7642 |  |  | 9.05 | 131.3 | 138.9 | [6 empty] | 1.125 | 25.3 | 1.12765 | [81 empty] | Bad |  |  |  | 1
Barren Solution (35-TNK-506) | 2013-10-08 | D/S | 14:00 | [11 empty] | 79.48306 | 2.4655 |  |  | 9.09 | 127.8 | 137.8 | [6 empty] | 1.126 | 25.1 | 1.12855 | [81 empty] | Bad |  |  | 1
V2O3 Red. Kiln 2 (41-BIN-504) | 2013-10-08 | D/S | 14:00 | [5 empty] | 0.09% | 0.09% |  |  |  | 120.6% | [47 empty] | 0.434 | 0.041 | 0.178 | 0.436 | 0.0224 | 0.017 | 0.043 | 0.01 | 0.112 | 0.05 | 118.9407 | 0.196 | 0.004 | 0.417 | 0.055 | 0.0104 | -0.0007 | 0.0016 | -0.0008 | 0.0029 | -0.0116 | -0.0072 | 0.0007 | 0.0023 | 0.291 | 66.627
Clean Preg (30-tnk-506) | 2013-10-08 | D/S | 15:00 | [12 empty] | 13.51 |  |  | 9.12 | 97.4 | 142.5 | [90 empty] | Bad |  |  |  |  | 1
Dirty Preg (Desil feed 30-Tnk-510) | 2013-10-08 | D/S | 15:00 | [13 empty] | 2.141394372 | 51.42879884 | 9.65 | 109.7 | 150.8 | [66 empty] | 30.0133608 | 2.009442666 | -0.4198474856 | 27.62754182 | -0.219858188 | 8.521629982 | -0.126637 | -164.7865281 | 538.7018298 | 24.53534192 | 10.16533 | 0.6788884428 | 63944.7897 | 1.779427 | 128.4344 | -1.375354 | 1920.857049 | 2141.394372 | 4.626744668 | 3.93391791 | 51428.79884 | -1.366106247 | -0.9085410148
Desil Tank 1 (30-tnk-501) | 2013-10-08 | D/S | 15:00 | [13 empty] | 0.0727991922 | 50.04249326 | 9.34 | 111.1 | 168.6 | [66 empty] | 174.7794 | 2.024642806 | -1.422803 | 31.5698852 | -0.2785212154 | 8.044418822 | -0.04345369642 | -205.9242908 | 360.7213506 | -4.155490964 | -4.198385008 | 0.8335947678 | 58811.3515 | 1.148554844 | 80.31608414 | -1.153445 | 5159.116918 | 72.7991922 | 4.270118538 | 0.7707524056 | 50042.49326 | -0.9380991448 | -1.04685193
Desil Tank 2 (30-tnk-502) | 2013-10-08 | D/S | 15:00 | [13 empty] | 0.07110216518 | 47.57060898 | 9.36 | 109.1 | 170.5 | [66 empty] | 66.399346 | 0.4135770118 | -2.234302116 | 27.7493968 | -0.463406568 | 7.325609268 | 0.2682950468 | -193.9279676 | 360.7818016 | 1.177137 | 12.33835 | 0.4449295312 | 62350.13016 | -0.2828662418 | 71.85102696 | -0.9270960706 | 4014.192268 | 71.10216518 | 4.091852314 | 1.329304 | 47570.60898 | -1.22222 | -1.09335
Desil Tank 3 (30-tnk-503) | 2013-10-08 | D/S | 15:00 | [13 empty] | 0.04204274556 | 45.2633114 | 9.38 | 110.9 | 172.2 | [66 empty] | 6.584539044 | 1.056689 | -2.221495228 | 4.53885148 | -0.3330764458 | 6.839494444 | -0.000829270666 | -199.5043 | 374.6879764 | -0.7349323174 | 12.43568979 | 0.6105900014 | 58005.94414 | -1.84822 | 78.91585746 | -1.086891 | 4265.013566 | 42.04274556 | 4.483791668 | 1.791952 | 45263.3114 | -1.371894 | -0.9811926542
Precip Tank 1 (35-tnk-501) | 2013-10-08 | D/S | 15:00 | [11 empty] | 66.0642 | 1.188 |  |  | 8.91 | 136.9 | 136.4 | [6 empty] | 1.121 | 25 | 1.1235
Precip Tank 2 (35-tnk-502) | 2013-10-08 | D/S | 15:00 | [11 empty] | 84.39888 | 1.0647 |  |  | 8.95 | 141.4 | 133 | [6 empty] | 1.128 | 24.8 | 1.1304
Precip Tank 3 (35-tnk-503) | 2013-10-08 | D/S | 15:00 | [11 empty] | 98.08346 | 0.9901 |  |  | 8.95 | 143.5 | 141.5 | [6 empty] | 1.133 | 25.1 | 1.13555
Barren Solution (35-THK-501 O/F) | 2013-10-08 | D/S | 15:00 | [11 empty] | 79.74878 | 1.7889 |  |  | 8.98 | 132.4 | 141.4 | [6 empty] | 1.126 | 25.3 | 1.12865 | [81 empty] | Bad |  |  |  | 1
Barren Solution (35-TNK-506) | 2013-10-08 | D/S | 15:00 | [11 empty] | 78.6859 | 2.4719 |  |  | 9.05 | 127.4 | 141 | [6 empty] | 1.126 | 24.5 | 1.12825 | [81 empty] | Bad |  |  | 1
Amsul Mix Tank 1 (35-tnk-511) | 2013-10-08 | D/S | 15:00 | [11 empty] | 442.32372 | [12 empty] | 1.262 | 26.2 | 1.2651
Amsul Mix Tank 2 (35-tnk-512) | 2013-10-08 | D/S | 15:00 | [11 empty] | 491.48192 | [12 empty] | 1.281 | 25.2 | 1.2836
Clean Preg (30-tnk-506) | 2013-10-08 | D/S | 16:00 | [12 empty] | 13.9967 |  |  | 9.09 | 99.2 | 133.8 | [90 empty] | Bad |  |  |  |  | 1
Vat 1 (Soln) | 2013-10-08 | D/S | 15:00 | [12 empty] | 24.0204 |  |  | 12.19 | 59.7 | 32.2
Scrubber Recirc Tank (19-tnk-501) | 2013-10-08 | D/S | 15:00 | [13 empty] | 2.611672384 | 36.02638938 | 9.2 | 72.2 | 155.4 | [66 empty] | 37.14043812 | -1.743549142 | -1.372914 | 341.329772 | -0.3262279482 | 6.700870722 | -0.03236289582 | -39.13588588 | 664.7127158 | 369.3227406 | -0.7305905404 | -0.2947519424 | 48972.63188 | -1.347147 | 90.79294752 | -1.243405 | 1136.295 | 2611.672384 | 4.357868712 | 17.24813 | 36026.38938 | -2.623155144 | -0.9697927206
Slug Dose 1 (25-tnk-502) | 2013-10-08 | D/S | 15:00 | [13 empty] | 0.07132355739 | 0.4001489239 | 12.19 | 25.9 | 43.3 | [66 empty] | 0.2779794647 | 0.05814792584 | -0.009571098294 | 0.4125669625 | 0.00759210728 | 0.04619259057 | -0.000278065584 | -0.3098422124 | 8.753934769 | 0.2595764516 | -1.875657448 | -0.01916621474 | 611.6215326 | 0.1216814289 | 0.9868490167 | -0.03210824473 | 22.52730473 | 71.32355739 | 0.02338182321 | 0.03707532147 | 400.1489239 | -0.0466165785 | -0.05349716182
Slug Dose 2 (25-tnk-503) | 2013-10-08 | D/S | 15:00 | [13 empty] | 2.561467924 | 21.11418034 | 12.4 | 44.2 | 17.7 | [66 empty] | 4.046692674 | 1.460598 | -1.192749195 | 0.9463690246 | -0.1151847 | 3.996678714 | -0.3135265556 | -90.7945473 | 86.08065056 | -6.681781652 | -22.31983974 | -0.3277948818 | 31488.24328 | -1.196765 | 56.882433 | -1.252849 | 638.397616 | 2561.467924 | 0.9461765936 | -0.7794813384 | 21114.18034 | -0.6068297504 | -1.409739
Dilute Preg Tank (Pre Scrubber, 25-tnk-505) | 2013-10-08 | D/S | 15:00 | [13 empty] | 4.16172005 | 49.26364976 | 12.25 | 80.3 | 0.9 | [66 empty] | 22.436687 | 6.589660248 | -2.838013832 | 4.808920104 | -0.3755817386 | 9.945714516 | -0.2491090604 | -213.8610242 | 251.256207 | -5.399871948 | 2.822270234 | 5.498505834 | 76127.92162 | -1.74123 | 132.9629 | -2.149699124 | 3559.863288 | 4161.72005 | 2.553167246 | 0.09109039536 | 49263.64976 | -0.01012672 | -1.235621
Clean Preg (30-tnk-506) | 2013-10-08 | D/S | 17:00 | [12 empty] | 14.5306 |  |  | 9.15 | 97 | 138 | [90 empty] | Bad |  |  |  |  | 1
Precip Tank 1 (35-tnk-501) | 2013-10-08 | D/S | 17:00 | [11 empty] | 69.51856 | 1.152 |  |  | 8.84 | 144.5 | 118.2 | [6 empty] | 1.122 | 25.6 | 1.1248
Precip Tank 2 (35-tnk-502) | 2013-10-08 | D/S | 17:00 | [11 empty] | 77.3573 | 1.117 |  |  | 8.89 | 144.6 | 127.3 | [6 empty] | 1.125 | 25.5 | 1.12775
Precip Tank 3 (35-tnk-503) | 2013-10-08 | D/S | 17:00 | [11 empty] | 98.08346 | 0.9883 |  |  | 8.92 | 144.7 | 137.5 | [6 empty] | 1.133 | 25.1 | 1.13555
Barren Solution (35-THK-501 O/F) | 2013-10-08 | D/S | 17:00 | [11 empty] | 79.48306 | 1.862 |  |  | 8.97 | 133.7 | 139.1 | [6 empty] | 1.126 | 25.1 | 1.12855 | [81 empty] | Bad |  |  |  | 1
Barren Solution (35-TNK-506) | 2013-10-08 | D/S | 17:00 | [11 empty] | 76.95872 | 1.892 |  |  | 8.97 | 132.8 | 140.7 | [6 empty] | 1.125 | 25.2 | 1.1276 | [81 empty] | Bad |  |  | 1
V2O3 Red. Kiln 2 (41-BIN-504) | 2013-10-08 | N/S | 18:00 | [5 empty] | 0.12% | 0.12% |  |  |  | 120% | [47 empty] | 0.437 | 0.037 | 0.199 | 0.434 | 0.0283 | 0.054 | 0.041 | 0.01 | 0.116 | 0.048 | 119.4519 | 0.231 | 0.004 | 0.417 | 0.055 | 0.0067 | -0.0007 | 0.0015 | -0.0005 | 0.0059 | -0.0124 | -0.0102 | 0.0028 | 0.0011 | 0.291 | 66.913
V2O3 Red. Kiln 2 (41-BIN-504) | 2013-10-08 | N/S | 22:00 | [5 empty] | 0.14% | 0.14% |  |  |  | 120.2% | [47 empty] | 0.43 | 0.039 | 0.203 | 0.45 | 0.0279 | 0.052 | 0.042 | 0.01 | 0.123 | 0.042 | 118.6076 | 0.214 | 0.003 | 0.39 | 0.055 | 0.0066 | 0.0001 | 0.001 | -0.0013 | 0.0082 | -0.0151 | -0.0053 | -0.0017 | 0.0014 | 0.273 | 66.44
V2O3 Red. Kiln 2 (41-BIN-504) | 2013-10-08 | N/S | 1:00 | [5 empty] | 0.1% | 0.1% |  |  |  | 120.2% | [47 empty] | 0.539 | 0.046 | 0.218 | 0.44 | 0.0323 | 0.03 | 0.056 | 0.009 | 0.139 | 0.048 | 119.5093 | 0.236 | 0.004 | 0.407 | 0.055 | 0.0016 | -0.0001 | 0.0012 | -0.0004 | 0.0065 | -0.0152 | -0.0089 | 0.0033 | 0.0009 | 0.285 | 66.946
V2O3 Red. Kiln 2 (41-BIN-504) | 2013-10-08 | N/S | 4:45 | [5 empty] | 0.13% | 0.13% |  |  |  | 120.3% | [47 empty] | 0.453 | 0.071 | 0.341 | 0.647 | 0.0413 | 0.01 | 0.043 | 0.01 | 0.15 | 0.06 | 125.9718 | 0.265 | 0.005 | 0.54 | 0.062 | 0.0025 | 0.0004 | 0.0025 | -0.0013 | 0.0042 | -0.0147 | -0.003 | 0.0049 | 0.0029 | 0.378 | 70.566
AMV Filter Belt | 2013-10-08 | N/S | 22:00 | [5 empty] | 6.84% | 6.84% | [51 empty] | -0.006 | -0.006 | 0.152 | 0.245 | 0.0184 | 0.045 | -0.001 | 0.001 | 0.072 | 0.022 | 76.2062 | 0.066 | -0.003 | 0.198 | 0.041 | 0.0015 | -0.0008 | -0.0003 | -0.0007 | 0.0085 | -0.0082 | -0.003 | -0.0009 | 0.001 | 0.138 | 42.688
AMV Filter Belt | 2013-10-08 | N/S | 1:00 | [5 empty] | 16.64% | 16.64% | [51 empty] | 0.143 | 0.085 | 1.036 | 2.674 | 0.0262 | 0.171 | 0.015 | 0.02 | 0.301 | 0.403 | 72.1722 | 0.042 | 0.015 | 2.919 | 0.039 | 0.0049 | 0.0009 | 0.0174 | 0.0007 | 0.0073 | -0.0078 | -0.0047 | -0.0007 | 0.0003 | 2.041 | 40.429
Vat 1 (Soln) | 2013-10-08 | N/S | 1:00 | [12 empty] | 24.2198 |  |  | 12.32 | 56.7 | 57.4
Vat 3 (Soln) | 2013-10-08 | N/S | 1:00 | [12 empty] | 13.8085 |  |  | 12.6 | 45.7 | 11.1
Scrubber Recirc Tank (19-tnk-501) | 2013-10-08 | N/S | 1:00 | [12 empty] | 26.8304 |  |  | 9.92 | 71.6 | 145.9 | [90 empty] | Bad | [6 empty] | 1
Slug Dose 1 (25-tnk-502) | 2013-10-08 | N/S | 1:00 | [12 empty] | 4.074 |  |  | 12.49 | 25.5 | 54.6
Slug Dose 2 (25-tnk-503) | 2013-10-08 | N/S | 1:00 | [12 empty] | 11.9484 |  |  | 12.56 | 42.6 | 37.4
Dilute Preg Tank (Pre Scrubber, 25-tnk-505) | 2013-10-08 | N/S | 1:00 | [12 empty] | 27.5496 |  |  | 12.44 | 72.6 | 25.1
Dirty Preg (Desil feed 30-Tnk-510) | 2013-10-08 | N/S | 1:00 | [13 empty] | 2.368640718 | 58.9823415 | 9.69 | 102.1 | 154.3 | [66 empty] | 89.18859038 | -0.7957180432 | -2.116394998 | 64.86391148 | -0.5542009322 | 9.144279376 | -0.01099871 | -100.0998 | 509.2593444 | 61.9333224 | 19.17377 | 0.5043061526 | 77615.11264 | -2.527784772 | 133.3055 | -1.807729 | 1978.372 | 2368.640718 | 5.262207904 | 17.65111754 | 58982.3415 | -1.719592 | -0.9617732212
Desil Tank 1 (30-tnk-501) | 2013-10-08 | N/S | 1:00 | [13 empty] | 0.03964892796 | 54.52617506 | 9.35 | 105 | 173.2 | [66 empty] | 9.04503784 | -0.6179423638 | -2.434118206 | 5.86211098 | -0.4581437844 | 8.418361458 | -0.262923871 | -211.4498688 | 432.8168026 | -5.31417099 | 7.687935452 | 0.4088160182 | 69983.83178 | -0.2324099412 | 64.9939749 | -0.8181916576 | 4812.92632 | 39.64892796 | 4.555771518 | 0.6630973042 | 54526.17506 | -1.616733 | -1.105769735
Desil Tank 2 (30-tnk-502) | 2013-10-08 | N/S | 1:00 | [13 empty] | 0.04854427028 | 49.35639582 | 9.38 | 105 | 178.8 | [66 empty] | 7.906867672 | 0.810518015 | -2.066879358 | 5.610608702 | -0.4441827026 | 7.259193416 | -0.1264581662 | -186.2329776 | 594.1687364 | -0.9864460122 | 9.988677236 | 1.416352 | 67019.87396 | -2.156135956 | 87.35085658 | -0.5609792746 | 4962.617902 | 48.54427028 | 5.402331078 | 1.035864 | 49356.39582 | -1.442854897 | -0.1140789
Desil Tank 3 (30-tnk-503) | 2013-10-08 | N/S | 1:00 | [13 empty] | 0.03738462422 | 49.34020172 | 9.39 | 104.6 | 183.5 | [66 empty] | 2.739392582 | 0.40298888 | -2.23593681 | 5.22628173 | -0.0907377715 | 6.218029446 | -0.1125999 | -206.790203 | 472.9515114 | -0.4118402488 | -5.81784636 | 0.7956689522 | 57602.2702 | -0.352160926 | 76.8383667 | -0.930974349 | 4110.414354 | 37.38462422 | 4.819952874 | 1.330016 | 49340.20172 | -1.75433 | -0.6561841688
Precip Tank 1 (35-tnk-501) | 2013-10-08 | N/S | 1:00 | [11 empty] | 74.30152 | 3.2597 |  |  | 8.86 | 131.3 | 131 | [6 empty] | 1.126 | 21.2 | 1.1266
Precip Tank 2 (35-tnk-502) | 2013-10-08 | N/S | 1:00 | [11 empty] | 71.77718 | 0.7953 |  |  | 8.88 | 134.5 | 71.2 | [6 empty] | 1.125 | 21.3 | 1.12565
Precip Tank 3 (35-tnk-503) | 2013-10-08 | N/S | 1:00 | [11 empty] | 84.93032 | 0.9784 |  |  | 8.92 | 141.4 | 114.7 | [6 empty] | 1.13 | 21.2 | 1.1306
Barren Solution (35-THK-501 O/F) | 2013-10-08 | N/S | 1:00 | [11 empty] | 5.21432 | 1.0608 |  |  | 8.92 | 117.1 | 101.8 | [6 empty] | 1.1 | 21.2 | 1.1006 | [81 empty] | Bad |  |  |  | 1
Barren Solution (35-TNK-506) | 2013-10-08 | N/S | 1:00 | [11 empty] | 36.96786 | 1.1858 |  |  | 8.95 | 122.1 | 122.2 | [6 empty] | 1.112 | 21.1 | 1.11255 | [81 empty] | Bad |  |  | 1
Vat 1 (Soln) | 2013-10-09 | D/S | 7:00 | [12 empty] | 24.2172 |  |  | 12.21 | 59.4 | 46.5
Scrubber Recirc Tank (19-tnk-501) | 2013-10-09 | D/S | 7:00 | [12 empty] | 22.5818 |  |  | 9.35 | 79.3 | 152.7 | [90 empty] | Bad | [6 empty] | 1
Slug Dose 1 (25-tnk-502) | 2013-10-09 | D/S | 7:00 | [12 empty] | 4.1969 |  |  | 12.34 | 25.7 | 44.8
Slug Dose 2 (25-tnk-503) | 2013-10-09 | D/S | 7:00 | [12 empty] | 12.0089 |  |  | 12.5 | 42 | 21.8
Dilute Preg Tank (Pre Scrubber, 25-tnk-505) | 2013-10-09 | D/S | 7:00 | [12 empty] | 28.0095 |  |  | 12.38 | 77.8 | 6.9
Precip Tank 1 (35-tnk-501) | 2013-10-09 | D/S | 7:00 | [11 empty] | 70.98002 | 0.7653 |  |  | 8.88 | 146.5 | 128.7 | [6 empty] | 1.124 | 22.7 | 1.12535
Precip Tank 2 (35-tnk-502) | 2013-10-09 | D/S | 7:00 | [11 empty] | 73.63722 | 0.8734 |  |  | 8.9 | 143.4 | 92.2 | [6 empty] | 1.125 | 22.7 | 1.12635
Precip Tank 3 (35-tnk-503) | 2013-10-09 | D/S | 7:00 | [11 empty] | 78.6859 | 1.0182 |  |  | 8.95 | 140.6 | 120.4 | [6 empty] | 1.127 | 22.5 | 1.12825
Barren Solution (35-THK-501 O/F) | 2013-10-09 | D/S | 7:00 | [11 empty] | 16.906 | 1.11 |  |  | 8.94 | 119.2 | 130.3 | [6 empty] | 1.104 | 22 | 1.105 | [81 empty] | Bad |  |  |  | 1
Barren Solution (35-TNK-506) | 2013-10-09 | D/S | 7:00 | [11 empty] | 76.0287 | 1.7028 |  |  | 9.03 | 120 | 131 | [6 empty] | 1.126 | 22.5 | 1.12725 | [81 empty] | Bad |  |  | 1
Amsul Mix Tank 1 (35-tnk-511) | 2013-10-09 | D/S | 7:00 | [11 empty] | 437.4079 | [12 empty] | 1.262 | 22.5 | 1.26325
Amsul Mix Tank 2 (35-tnk-512) | 2013-10-09 | D/S | 8:30 | [11 empty] | 389.97688 | [12 empty] | 1.244 | 22.8 | 1.2454
Clean Preg (30-tnk-506) | 2013-10-09 | D/S | 7:00 | [12 empty] | 13.8054 | 0.01337071 | 12.24637 | 9.22 | 93.8 | 150.6 | [66 empty] | 112.1784 | 2.217665106 | 0.1831908 | 20.16202566 | 2.789089042 | 2.464440838 | 0.2993716602 | -32.49787082 | 217.216039 | 15.52709 | -20.92656066 | 1.403297 | 32239.6719 | 5.787588836 | 26.7103322 | 0.04242810582 | 8768.40032 | 13.37071 | 1.287779 | -0.5859859232 | 12246.37 | -1.286797 | 0.409457003 |  | Bad |  |  |  |  | 1
Dirty Preg (Desil feed 30-Tnk-510) | 2013-10-09 | D/S | 7:00 | [13 empty] | 2.380175782 | 46.6529406 | 9.68 | 104.3 | 140.7 | [66 empty] | 90.22026154 | 1.054069 | -0.875745377 | 69.1395031 | -0.0818495776 | 8.586785736 | 0.7395849122 | 33.32925202 | 491.8292782 | 46.1542004 | 10.0562 | 1.036536 | 56777.76436 | 0.6552406024 | 145.9576 | -1.400138 | 2295.240434 | 2380.175782 | 6.12314247 | 27.04153584 | 46652.9406 | -1.906138 | -0.6049790112
Desil Tank 1 (30-tnk-501) | 2013-10-09 | D/S | 7:00 | [13 empty] | 0.04561777724 | 50.5143912 | 9.37 | 105 | 164.5 | [66 empty] | 14.26116 | -0.07533629834 | -1.922169 | 8.116204166 | -0.2990559074 | 6.990286324 | -0.1283555 | -182.2082 | 465.4389206 | -7.037214004 | 5.767367046 | 0.3792166318 | 58925.00296 | -1.755281 | 57.22708812 | -0.05821187278 | 4527.91731 | 45.61777724 | 4.787941456 | 0.892626822 | 50514.3912 | -1.203589688 | -0.861909445
Desil Tank 2 (30-tnk-502) | 2013-10-09 | D/S | 7:00 | [13 empty] | 0.09258713916 | 50.38707636 | 9.39 | 106.1 | 170.4 | [66 empty] | 14.26154 | 1.60310637 | -1.895758 | 10.86059573 | 0.2887945424 | 6.064816438 | 1.147253 | -138.141 | 480.7124998 | 1.417619 | 20.70478792 | 1.622725 | 61662.99482 | 6.04756127 | 82.68445928 | 0.6430994708 | 4562.877016 | 92.58713916 | 5.500600046 | 3.695979916 | 50387.07636 | -0.9071298044 | 0.371907087
Desil Tank 3 (30-tnk-503) | 2013-10-09 | D/S | 7:00 | [13 empty] | 0.05673389366 | 13.44971 | 9.21 | 94.9 | 66.3 | [66 empty] | 1.995425 | 2.044185398 | -0.5500753402 | 24.31193974 | 3.686458502 | 2.99772235 | 1.08881 | -39.74450664 | 246.0014742 | 19.24244 | -33.91409526 | 2.081907526 | 31856.14752 | 8.95935692 | 40.64600926 | 0.5973668232 | 13833.49 | 56.73389366 | 2.268081586 | 2.29021805 | 13449.71 | -1.106501 | 1.128281
V2O3 Red. Kiln 2 (41-BIN-504) | 2013-10-09 | D/S | 10:30 | [5 empty] | 0.16% | 0.16% |  |  |  | 120% | [47 empty] | 0.523 | 0.074 | 0.477 | 0.885 | 0.0528 | 0.017 | 0.049 | 0.012 | 0.202 | 0.112 | 116.1794 | 0.197 | 0.006 | 0.829 | 0.059 | 0.0068 | -0.0001 | 0.0051 | -0.0006 | 0.0025 | -0.0153 | -0.0065 | 0.0018 | 0.0022 | 0.58 | 65.08 | [26 empty] | #REF!
Calcine Dump return Water (25-tnk-509) | 2013-10-09 | D/S | 13:00 spot | [12 empty] | 30.9459 |  |  | 10 | 124 | -131.9
Dirty Preg Bund | 2013-10-09 | D/S | 13:00 spot | [12 empty] | 40.1373 |  |  | 9.33 | 114.8 | 174.4
V2O3 Red. Kiln 2 (41-BIN-504) | 2013-10-09 | D/S | 15:00 Comp | [5 empty] | 0.13% | 0.13% |  |  |  | 119.8% | [47 empty] | 0.606 | 0.078 | 0.547 | 0.893 | 0.0516 | 0.504 | 0.082 | 0.012 | 0.195 | 0.109 | 115.0273 | 0.242 | 0.013 | 1.096 | 0.058 | 0.0308 | 0.0008 | 0.0047 | -0.001 | 0.0026 | -0.0112 | -0.0102 | 0.0027 | 0.0017 | 0.767 | 64.435
Precip Tank 1 (35-tnk-501) | 2013-10-09 | D/S | 15:00 | [11 empty] | 80.28022 |  | 0.02765059131 | 1.011373 | 8.87 | 149.3 | -33.2 | [6 empty] | 1.127 | 23.7 | 1.12885 | [57 empty] | 7.072691771 | 1.163722 | -0.06428671121 | 33.35731594 | 14.87081 | -0.230255091 | 0.2847332627 | 2.725935251 | 296.0307037 | 47.14175902 | -37.52890859 | 0.1535143 | #DIV/0! | 30.07251251 | 30.34997589 | -0.3347341 | 33454.11602 | 27.65059131 | -0.2981239288 | 0.5042965147 | 1011.373 | -1.459568 | 0.3689544621
Precip Tank 2 (35-tnk-502) | 2013-10-09 | D/S | 15:00 | [11 empty] | 77.22444 |  | 0.02894190082 | 0.9207039332 | 8.86 | 146.4 | -25.2 | [6 empty] | 1.126 | 23.4 | 1.1277 | [57 empty] | 5.676871799 | 1.322449555 | -0.06446334115 | 22.40006275 | 13.96139 | -0.2185141 | 0.298827395 | 2.802287466 | 290.7644828 | 43.895069 | -37.78113529 | 0.290454112 | #DIV/0! | 29.57236896 | 30.97448338 | -0.2934648578 | 34535.2267 | 28.94190082 | -0.2871097803 | 0.5772686556 | 920.7039332 | -1.623866 | 0.6599220775
Precip Tank 3 (35-tnk-503) | 2013-10-09 | D/S | 15:00 | [11 empty] | 87.3218 |  | 0.03000533328 | 1.082031 | 8.92 | 140.8 | 108.3 | [6 empty] | 1.13 | 23 | 1.1315 | [57 empty] | 4.531390103 | 1.513448 | -0.08509442375 | 18.32694 | 11.69149 | -0.05689893233 | 0.3129362201 | 2.727766099 | 300.2126504 | 37.72634739 | -37.7305488 | 0.4272556296 | #DIV/0! | 26.66622415 | 31.66317131 | -0.09195853543 | 32887.62298 | 30.00533328 | -0.1237353 | 0.540526598 | 1082.031 | -1.644581 | 0.3613998663
Barren Solution (35-THK-501 O/F) | 2013-10-09 | D/S | 15:00 | [11 empty] | #VALUE! |  | 0.03652450518 | 1.486027 | 8.93 | 126.1 | 73.1 | [6 empty] | N/A |  | #VALUE! | [57 empty] | 6.536649654 | 1.397747 | -0.1150205 | 20.23997 | 9.500427504 | 0.03367748747 | 0.2774116185 | 2.855818041 | 328.8169716 | 35.8582931 | -37.79658113 | 0.3893973465 | #DIV/0! | 24.32756779 | 31.68938915 | -0.2926077 | 31892.24583 | 36.52450518 | -0.02971427229 | 0.6255753745 | 1486.027 | -1.576504 | 0.02777542 |  |  |  |  | #VALUE! | #VALUE!
Barren Solution (35-TNK-506) | 2013-10-09 | D/S | 15:00 | [11 empty] | 67.92424 |  | 0.02688020067 | 1.831688 | 8.98 | 135.6 | 123.8 | [6 empty] | 1.123 | 22.4 | 1.1242 | [57 empty] | 2.496384302 | 1.429047952 | -0.1345264 | 17.15694 | 9.76315239 | 0.3543297391 | 0.2987422184 | 1.150728777 | 323.7611706 | 31.54266375 | -37.15152349 | 0.4734674772 | #DIV/0! | 25.02254565 | 34.30771184 | -0.2798047644 | 30763.24977 | 26.88020067 | -0.04154713305 | 0.507033499 | 1831.688 | -1.576731711 | -0.4160389494 |  | Bad |  |  | 1
Amsul Mix Tank 1 (35-tnk-511) | 2013-10-09 | D/S | 15:00 | [11 empty] | 436.87646 | [12 empty] | 1.264 | 18.1 | 1.26305
Amsul Mix Tank 2 (35-tnk-512) | 2013-10-09 | D/S | 15:00 | [11 empty] | 405.25578 | [12 empty] | 1.251 | 20.3 | 1.25115
Kiln Discharge | 2013-10-09 | D/S | 15:00/16:00 | [8 empty] | 18.54 | [6 empty] | 11.29 | 4.41 | 110.3 | - | 50.0462 | 500 | LLD | 6.008145 | [5 empty] | 2.479 | 0.88 | 3.235 | 3.899 | 0.0039 | 0.092 | 0.1 | 0.026 | 0.551 | 15.651 | 1.0725 | 0.273 | 71.571 | 0.0295 | 50.057 | 1.117 | 0.805 | 3.043 | 3.608 | 0.003 | 0.045 | 0.038 | 0.026 | 0.518 | 16.086 | 1.0765 | 0.28 | 74.326 | 0.032 | 51.983
Vat 1 (Soln) | 2013-10-09 | D/S | 15:15 | [13 empty] | 1.762935 | 22.41568204 | 12.18 | 34.5 | 19.8 | [66 empty] | 3.491539099 | 2.290217064 | -1.648419 | 1.922423 | 0.06483766047 | 2.87380614 | 0.00754973448 | -75.53398672 | 25.29519163 | -12.7994 | -12.43246 | -1.487139 | #DIV/0! | -1.35761 | 73.66069457 | -1.046866 | 760.0611396 | 1762.935 | 1.181506145 | 0.1883737 | 22415.68204 | -0.3918560313 | -2.160624572
Vat 3 (Soln) | 2013-10-09 | D/S | 15:15 | [13 empty] | 0.3874670213 | 1.178287 | 11.98 | 12.82 | 51.8 | [66 empty] | 1.471713 | 0.07873862396 | -0.05647185381 | -0.6998566747 | 0.008435615931 | -0.3703559915 | -0.03410148963 | -2.998591155 | 1.388855 | -9.154986018 | -40.63433737 | -1.708247 | 3340.60545 | -0.09086047361 | 3.737074941 | -0.03249271536 | 208.297029 | 387.4670213 | 0.08400725956 | 0.04361056438 | 1178.287 | -1.565385 | -1.917703
Scrubber Recirc Tank (19-tnk-501) | 2013-10-09 | D/S | 15:15 | [13 empty] | 7.559651578 | 64.76433289 | 9.75 | 33.8 | 137.6 | [66 empty] | 300.1604657 | 7.647463208 | -6.472217342 | 528.1739406 | 0.6716159527 | 12.65895 | 1.248698 | 714.3288195 | 945.5628163 | 358.5140747 | 61.55408676 | 5.109838291 | #DIV/0! | -3.791663265 | 240.0539706 | -3.185491702 | 4334.474143 | 7559.651578 | 5.258775517 | 236.0353968 | 64764.33289 | 1.356963 | -1.634657
Slug Dose 1 (25-tnk-502) | 2013-10-09 | D/S | 15:15 | [13 empty] | 0.9738980587 | 4.736043872 | 12.31 | 8.1 | 33.6 | [66 empty] | 3.228766817 | 0.2653789 | -0.2536713157 | -0.2252807 | 0.02810960373 | 0.09717174723 | 0.01219544 | -8.071542511 | 6.389275081 | -8.277016063 | -37.31970902 | -1.707228 | 8887.536462 | -0.1868084 | 13.57933 | -0.1163451 | 269.3978426 | 973.8980587 | 0.1764992136 | 0.6120210769 | 4736.043872 | -1.465204 | -1.966923
Slug Dose 2 (25-tnk-503) | 2013-10-09 | D/S | 15:15 | [13 empty] | 1.86646 | 12.85785 | 12.48 | 42 | 32.7 | [66 empty] | 4.977571043 | 1.121703 | -0.7846591929 | 0.3387295862 | 0.04680712973 | 1.239772 | 0.03288885043 | -36.74767124 | 13.33197 | -10.83445 | -26.00222792 | -1.610171 | 18593.96 | -0.620590055 | 38.87052159 | -0.5350883638 | 443.2359921 | 1866.46 | 0.5630060175 | 0.2887253755 | 12857.85 | -0.896227821 | -2.066993337
Dilute Preg Tank (Pre Scrubber, 25-tnk-505) | 2013-10-09 | D/S | 15:15 | [13 empty] | 3.390855357 | 29.97442575 | 12.38 | 75 | 25.3 | [66 empty] | 12.94187 | 3.737775751 | -2.363393039 | 3.636746787 | 0.07793819109 | 4.179401825 | 0.3084540074 | -102.5845 | 98.05399805 | -14.70731 | -6.485773882 | 2.449664481 | #DIV/0! | -1.534528 | 89.32973355 | -1.663889 | 2626.294258 | 3390.855357 | 1.553724 | 0.5442587086 | 29974.42575 | 0.2690795 | -2.283463513
Dirty Preg (Desil feed 30-Tnk-510) | 2013-10-09 | D/S | 15:15 | [13 empty] | 4.241138979 | 57.06466138 | 9.66 | 102.7 | 128 | [66 empty] | 196.606 | 5.874720826 | -4.308589216 | 175.8859 | 0.5674766727 | 8.885396654 | 1.102009 | 310.2406972 | 611.6866361 | 89.1539694 | 27.2323 | -0.4588696234 | #DIV/0! | -2.811088508 | 180.104 | -2.421324786 | 3025.510121 | 4241.138979 | 3.932120798 | 108.3966 | 57064.66138 | 0.7968477505 | -1.938838
Desil Tank 1 (30-tnk-501) | 2013-10-09 | D/S | 15:15 | [13 empty] | 0.1302424 | 48.67879927 | 9.35 | 94.6 | 144.5 | [66 empty] | 61.87246671 | 4.198025307 | -4.090258543 | 16.58253 | 0.1961454 | 6.957976409 | 0.6733315068 | -138.969 | 540.4410855 | -12.90904 | 27.83199846 | -0.5896821372 | #DIV/0! | -2.986395464 | 104.8646 | -2.284519 | 6924.4308 | 130.2424 | 3.643212657 | 6.7638882 | 48678.79927 | 0.8836046858 | -2.387713071
Desil Tank 2 (30-tnk-502) | 2013-10-09 | D/S | 15:15 | [13 empty] | 0.1357188 | 50.63963665 | 9.34 | 86 | 145.9 | [66 empty] | 56.61475623 | 5.762579641 | -4.193125457 | 17.55799 | 0.2177645318 | 6.269897356 | 0.6825930357 | -137.0922 | 628.5057101 | -9.729845164 | 21.27744 | -0.3036836148 | #DIV/0! | -2.962530804 | 128.7405 | -2.040628 | 6855.705059 | 135.7188 | 4.058519888 | 6.612949749 | 50639.63665 | 0.7071446375 | -2.442353078
Desil Tank 3 (30-tnk-503) | 2013-10-09 | D/S | 15:15 | [13 empty] | 0.04058658041 | 46.5605308 | 9.36 | 102.2 | 149.9 | [66 empty] | 8.507499881 | 6.579347531 | -3.524548197 | 7.295127544 | 0.1920756 | 4.581133453 | 0.7985782534 | -134.0702 | 545.0812001 | -13.27283 | 1.13046072 | -0.02158009199 | #DIV/0! | -2.653908711 | 136.3641 | -2.127030446 | 7376.779002 | 40.58658041 | 4.085941528 | 1.658951 | 46560.5308 | 0.6823217324 | -2.443003338
Leach Wash (25-tnk-501) | 2013-10-09 | D/S | 15:15 | [13 empty] | 0.06476287018 | 0.04167925018 | 8.25 | 6.02 | 191.7 | [66 empty] | 0.4172436889 | 0.04160053829 | 0.02428508358 | 121.9965 | 0.01125614674 | -0.6968868 | 0.1181933 | -0.351421803 | 69.40479592 | 166.1211 | -41.89541632 | -1.783284 | 1429.965197 | -0.03309494 | 0.7235684569 | 0.1818044 | 165.0712 | 64.76287018 | -0.005831741758 | -0.001917056104 | 41.67925018 | -1.702973 | -1.90982
Vat 1 (Soln) | 2013-10-09 | N/S | 23:00 | [13 empty] | 2.284771891 | 32.74457 | 12.18 | 53.9 | 68.8 | [66 empty] | 2.332105 | 3.52527014 | -1.37193497 | 6.28845325 | 0.28902232 | 5.1825267 | -0.19235208 | -96.47423025 | 13.01779734 | -14.45339626 | -45.14411438 | -0.37378856 | 15492.14 | -1.22649218 | 102.6797 | -1.34420516 | 1090.504 | 2284.771891 | 1.60516558 | 0.16318857 | 32744.57 | -0.09878377 | -1.73813264
Vat 3 (Soln) | 2013-10-09 | N/S | 23:00 | [13 empty] | 0.4851458714 | 1.393749 | 11.98 | 11.91 | 104.5 | [66 empty] | 0.396626766 | 0.28443609 | -0.00760047 | 1.55415251 | 0.13734344 | 0.66778241 | -0.28472375 | -1.19751726 | 3.49265186 | -10.73986407 | -45.73663543 | -0.9622035 | 1169.771 | -0.02222694 | 4.1173466 | 0.0164922 | 264.2704929 | 485.1458714 | 0.1117228 | 0.06273828 | 1393.749 | -1.16923401 | -1.29153036
Scrubber Recirc Tank (19-tnk-501) | 2013-10-09 | N/S | 23:00 | [13 empty] | 8.630163958 | 73.7579 | 9.71 | 98 | 73.4 | [66 empty] | 8.961127129 | 16.01520861 | -4.60890174 | 40.70232661 | 0.40670522 | 18.52150194 | 0.3024657 | -285.7470716 | 230.4620827 | -13.17243861 | -61.2517655 | 14.05287991 | 53758.60006 | -3.45434597 | 351.7076028 | -4.09351951 | 9141.340284 | 8630.163958 | 6.26207545 | 5.61682723 | 73757.9 | 0.66903061 | -2.88318073
Slug Dose 1 (25-tnk-502) | 2013-10-09 | N/S | 23:00 | [13 empty] | 1.280515 | 6.046191 | 12.21 | 24.3 | 65.7 | [66 empty] | 1.640551728 | 0.74434118 | -0.20669845 | 0.5084581 | 0.14956453 | 1.54924192 | -0.28055661 | -14.04469436 | 5.13101474 | -12.01268027 | -47.14052634 | -0.94874868 | 3348.593 | -0.07075586 | 19.13155294 | -0.12893082 | 386.0183404 | 1280.515 | 0.27231536 | 0.05886094 | 6046.191 | -1.09532883 | -1.43790987
Slug Dose 2 (25-tnk-503) | 2013-10-09 | N/S | 23:00 | [13 empty] | 2.421312329 | 16.03107 | 12.41 | 40.1 | 55.5 | [66 empty] | 2.953009 | 2.10979272 | -0.60707814 | 2.93859365 | 0.17868554 | 3.03218598 | -0.250588 | -41.25655489 | 7.51120734 | -12.73263193 | -56.46120117 | -0.77833112 | 7244.469 | -0.47984427 | 54.08206032 | -0.6519054 | 610.5082304 | 2421.312329 | 0.84910021 | 0.09665338 | 16031.07 | -0.97812559 | -1.62603153
Dilute Preg Tank (Pre Scrubber, 25-tnk-505) | 2013-10-09 | N/S | 23:00 | [13 empty] | 4.12303531 | 39.73214 | 12.32 | 70.9 | 46.1 | [66 empty] | 6.81082992 | 6.68709158 | -1.59311676 | 10.21833489 | 0.29914868 | 6.14543373 | -0.0970617 | -102.5517 | 34.10996648 | -14.35444379 | -78.95715121 | 6.02133135 | 20601.22 | -1.30927227 | 128.3269 | -1.55784985 | 3758.129729 | 4123.03531 | 2.14387016 | 0.38031456 | 39732.14 | -0.40470626 | -1.88382798
Dirty Preg (Desil feed 30-Tnk-510) | 2013-10-09 | N/S | 23:00 | [13 empty] | 5.589805463 | 75.41807 | 9.59 | 84.4 | 141.5 | [66 empty] | 36.4332 | 14.7131353 | -3.31718325 | 101.0003 | 1.12110073 | 9.64734924 | 0.45856678 | -138.9389 | 192.532 | 53.46369606 | -290.9690035 | 4.41422233 | 40412.44 | -2.77148297 | 387.2167593 | -3.30602565 | 7902.232185 | 5589.805463 | 7.43507391 | 13.93917316 | 75418.07 | -3.17317195 | -1.29806329
Desil Tank 1 (30-tnk-501) | 2013-10-09 | N/S | 23:00 | [13 empty] | 0.03635838886 | 52.45189796 | 9.26 | 98.7 | 200.3 | [66 empty] | 6.869871495 | 10.66632669 | -2.4811092 | 10.90603506 | 0.50701858 | 9.99199544 | -0.04694687 | -112.5738 | 232.3334422 | -15.59388006 | -110.7292688 | 1.35868082 | 39133.33 | -2.50828493 | 182.4218 | -2.47685282 | 13915.99 | 36.35838886 | 5.53534779 | 0.86938919 | 52451.89796 | -0.95625699 | -2.88419221
Desil Tank 2 (30-tnk-502) | 2013-10-09 | N/S | 23:00 | [13 empty] | 0.0377280373 | 66.36768 | 9.27 | 98.8 | 198.3 | [66 empty] | 9.359603 | 13.17524479 | -2.63547812 | 21.69742747 | 0.69271505 | 5.83948218 | 0.06406418 | -128.8352 | 215.6951997 | -11.81853778 | -232.8342186 | 1.86323169 | 37780.09 | -2.51940596 | 254.5605747 | -3.53096388 | 16499.88 | 37.7280373 | 6.74239767 | 1.61136887 | 66367.68 | -2.31587196 | -2.86173563
Desil Tank 3 (30-tnk-503) | 2013-10-09 | N/S | 23:00 | [13 empty] | 0.02835090448 | 73.68427 | 9.29 | 98.7 | 192.5 | [66 empty] | 7.576143949 | 13.6551554 | -2.78311948 | 20.2817463 | 0.77421848 | 4.90749669 | 0.10262729 | -127.5344 | 232.9525533 | -9.78195052 | -261.9776715 | 1.9955983 | 38500.09 | -2.33532531 | 268.1910234 | -3.79911948 | 16588.47 | 28.35090448 | 7.00290148 | 1.67144158 | 73684.27 | -2.41130764 | -2.56620236
Leach Wash (25-tnk-501) | 2013-10-09 | N/S | 23:00 | [13 empty] | 0.1060407 | 0.159743 | 8.54 | 5.45 | 250.6 | [66 empty] | 0.4363442585 | 0.01937426 | 0.00793903 | 396.9297362 | 0.12709687 | 0.2640554 | -0.40594978 | 0.38651394 | 25.80211092 | 126.415 | -45.28349807 | -1.18860825 | 218.9246 | 0.04864617 | 0.55131614 | 0.13371282 | 313.7871245 | 106.0407 | 0.10547428 | 0.05278966 | 159.743 | -1.51630897 | -1.39618078
Precip Tank 1 (35-tnk-501) | 2013-10-09 | N/S | 23:00 | [11 empty] | 75.09868 |  | 0.03629926187 | 1.029829 | 8.94 | 127.5 | 113.3 | [6 empty] | 1.126 | 21.8 | 1.1269 | [57 empty] | 1.731396162 | 3.1076461 | -0.03233753 | 84.79356861 | 41.2526482 | 1.61197887 | -0.40777449 | 2.76421238 | 79.20629851 | 30.33966446 | -39.80439581 | 3.2907677 | 15403.45 | 49.27875171 | 52.88586076 | 0.05446938 | 72869.32382 | 36.29926187 | -0.34366731 | 0.29725186 | 1029.829 | -0.88485028 | 12.62168887
Precip Tank 2 (35-tnk-502) | 2013-10-09 | N/S | 23:00 | [11 empty] | 80.28022 |  | 0.03586193148 | 1.091559 | 8.87 | 131.8 | 95.7 | [6 empty] | 1.128 | 21.7 | 1.12885 | [57 empty] | 1.633847 | 3.19062247 | -0.04029906 | 45.64718957 | 37.51106135 | 1.39767564 | -0.38095418 | 2.39970627 | 83.62635956 | 24.0822681 | -40.14836938 | 3.36296596 | 16611.67 | 44.06643824 | 47.58618076 | 0.14495382 | 70163.11044 | 35.86193148 | -0.33269363 | 0.34095458 | 1091.559 | -0.94582176 | 11.70589035
Precip Tank 3 (35-tnk-503) | 2013-10-09 | N/S | 23:00 | [11 empty] | 80.28022 |  | 0.0369905857 | 1.39156 |  |  | 118.5 | [6 empty] | 1.128 | 21.7 | 1.12885 | [57 empty] | 1.630899 | 3.10343093 | -0.05446962 | 45.20972951 | 33.42158706 | 1.98667607 | -0.37580776 | 3.27976842 | 94.30655338 | 24.85303735 | -41.37821564 | 3.60234749 | 18371.8 | 47.24023627 | 48.43734198 | 0.17572331 | 69682.54127 | 36.9905857 | -0.29369019 | 0.40046852 | 1391.56 | -0.80522012 | 11.93119897
Barren Solution (35-THK-501 O/F) | 2013-10-09 | N/S | 23:00 | [11 empty] | 27.40194 |  | 0.03929340518 | 1.713502 | [9 empty] | 1.108 | 21.9 | 1.10895 | [57 empty] | 2.19068238 | 2.97012376 | -0.05569221 | 51.53021746 | 25.03218823 | 2.0677004 | -0.38109257 | 2.78150486 | 82.22567231 | 20.64019178 | -43.37610231 | 3.06654845 | 15669.59 | 34.04062522 | 51.31011445 | 0.17936027 | 60784.82351 | 39.29340518 | -0.09231138 | 0.42143159 | 1713.502 | -0.89929542 | 9.91887082 |  | Bad |  |  |  | 1
Barren Solution (35-TNK-506) | 2013-10-09 | N/S | 23:00 | [11 empty] | 32.45062 |  | 0.03868897626 | 1.728882 | [9 empty] | 1.11 | 21.7 | 1.11085 | [57 empty] | 2.216226 | 3.30295413 | -0.06614908 | 53.20910866 | 28.02784935 | 2.26059639 | -0.40548489 | 2.75565324 | 85.49732458 | 22.23785009 | -43.62991553 | 3.41322189 | 15886.52 | 36.95049635 | 55.6182045 | 0.23857979 | 66765.62035 | 38.68897626 | -0.03785484 | 0.34400769 | 1728.882 | -0.91549867 | 11.59246295 |  | Bad |  |  | 1
Kiln Discharge | 2013-10-09 | N/S | 17:00/18:00 | [8 empty] | 18.31 | [6 empty] | 11.02 | 3.13 | 140 | N/A | 50.8478 | 500 | LLD | 6.1381114 | [5 empty] | 3.057 | 0.87 | 3.256 | 3.869 | 0.0046 | 0.1 | 0.128 | 0.024 | 0.522 | 15.614 | 1.0957 | 0.274 | 71.53 | 0.0195 | 50.028 | 1.937 | 0.862 | 3.126 | 3.729 | 0.0028 | 0.035 | 0.068 | 0.026 | 0.52 | 15.992 | 1.0687 | 0.279 | 73.643 | 0.0241 | 51.506
Kiln Discharge | 2013-10-09 | N/S | 19:00/20:00 | [8 empty] | 7.97 | [6 empty] | 9.82 | 0.8 | 200.7 | 1.081431 | 50.2575 | 500 | 0.1087 | 6.0350346 | 17.92% |  |  |  |  | 3.13 | 0.887 | 3.278 | 3.907 | 0.0032 | 0.103 | 0.128 | 0.024 | 0.538 | 15.621 | 1.0773 | 0.268 | 71.695 | 0.023 | 50.143 | 2.811 | 0.881 | 3.19 | 3.799 | 0.0032 | 0.089 | 0.11 | 0.035 | 0.516 | 15.646 | 0.8872 | 0.27 | 71.885 | 0.0318 | 50.277 | [50 empty] | Bad | 1
Kiln Discharge | 2013-10-09 | N/S | 21:00/22:00 | [8 empty] | 2.22 | [6 empty] | 9.12 | 0.76 | 242.1 | 1.84016 | 50.7021 | 500 | 0.1866 | 5.8384044 | 31.52% |  |  |  |  | 3.201 | 0.869 | 3.297 | 4.063 | 0.0042 | 0.102 | 0.113 | 0.027 | 0.561 | 15.593 | 1.0422 | 0.27 | 71.01 | 0.0188 | 49.664 | 2.956 | 0.852 | 3.281 | 3.912 | 0.0047 | 0.1 | 0.104 | 0.036 | 0.549 | 15.587 | 0.7168 | 0.266 | 71.13 | 0.0221 | 49.748 | [50 empty] | Bad | 1
Kiln Discharge | 2013-10-09 | N/S | 23:00/00:00 | [8 empty] | 0.41 | [6 empty] | 10.89 | 2.58 | 104 | 4.05755 | 50.634 | 500 | 0.4109 | 5.8266402 | 69.64% |  |  |  |  | 3.148 | 0.845 | 3.239 | 4.008 | 0.0031 | 0.109 | 0.065 | 0.02 | 0.582 | 15.322 | 1.0401 | 0.265 | 70.072 | 0.0267 | 49.008 | 2.475 | 0.85 | 3.255 | 3.883 | 0.0004 | 0.096 | 0.046 | 0.022 | 0.569 | 15.634 | 0.32 | 0.274 | 71.888 | 0.0215 | 50.279 | [50 empty] | Bad | 1
Kiln Discharge | 2013-10-09 | N/S | 01:00/02:00 | [8 empty] | 0.71 | [6 empty] | 11.15 | 2.44 | 117.2 | 3.862929 | 50.7387 | 500 | 0.392 | 5.8535298 | 65.99% |  |  |  |  | 3.304 | 0.922 | 3.296 | 4.037 | 0.0039 | 0.047 | 0.029 | 0.022 | 0.608 | 15.018 | 1.0449 | 0.27 | 70.782 | 0.0228 | 49.505 | 2.489 | 0.938 | 3.319 | 3.966 | 0.0001 | 0.035 | 0.019 | 0.032 | 0.62 | 15.099 | 0.3466 | 0.274 | 71.437 | 0.0258 | 49.963 | [50 empty] | Bad | 1
Kiln Discharge | 2013-10-09 | N/S | 03:00/04:00 | [8 empty] | 0.23 | [6 empty] | 11.26 | 3.92 | 116.8 | 5.219927 | 50.585 | 500 | 0.5281 | 5.6277692 | 92.75% |  |  |  |  | 3.942 | 0.898 | 3.348 | 4.042 | 0.0043 | 0.005 | 0 | 0.022 | 0.569 | 15.082 | 1.0046 | 0.264 | 69.771 | 0.0267 | 48.798 | 2.801 | 0.939 | 3.408 | 3.818 | -0.0007 | -0.005 | -0.001 | 0.026 | 0.577 | 15.618 | 0.0808 | 0.273 | 71.872 | 0.025 | 50.267
Kiln Discharge | 2013-10-09 | N/S | 05:00/06:00 | [8 empty] | 0.14 | [6 empty] | 11.35 | 2.65 | 108.8 | 3.312005 | 50.1358 | 500 | 0.3321 | 4.0771356 | 81.23% |  |  |  |  | 3.659 | 0.829 | 3.334 | 3.812 | 0.0038 | 0.023 | 0.004 | 0.018 | 0.542 | 15.096 | 0.7278 | 0.263 | 71.067 | 0.0234 | 49.704 | 2.947 | 0.869 | 3.348 | 3.725 | -0.0004 | 0.007 | 0.01 | 0.031 | 0.553 | 15.439 | 0.1559 | 0.273 | 73.269 | 0.0202 | 51.245 | [50 empty] | Bad | 1
Vat 1 (Soln) | 2013-10-10 | D/S | 7:00 | [13 empty] | 2.292211702 | 30.64588206 | 12.15 | 58.7 | 64.8 | [66 empty] | 0.4183277 | 1.00849816 | -2.84790316 | 2.8253022 | -0.65731284 | 5.13738178 | -0.18500566 | -53.11331384 | 47.22519442 | -1.75400794 | 9.10974898 | -1.37877888 | #DIV/0! | -1.85963524 | 76.99192418 | -1.05902518 | 768.0876914 | 2292.211702 | 1.38930158 | 0.1561144 | 30645.88206 | 0.49065938 | -2.07140992
Vat 2 (Soln) | 2013-10-10 | D/S | 7:00 | [13 empty] | 1.022977267 | 3.46472862 | 12.41 | 20.66 | 71.1 | [66 empty] | 1.9959478 | 0.22783306 | -0.23124818 | -0.25974608 | -0.1321785 | 0.2650456 | -0.18654258 | -3.44963722 | 22.4663943 | -0.84875788 | -44.92319284 | -1.46052548 | 9515.257554 | -0.34468262 | 10.26556884 | -0.35362832 | 228.3791322 | 1022.977267 | 0.2645008 | 0.3009132 | 3464.72862 | -1.36954512 | -1.82872432
Vat 3 (Soln) | 2013-10-10 | D/S | 7:00 | [13 empty] | 0.5100829982 | 1.191110753 | 12.18 | 12.68 | 83.9 | [66 empty] | 0.56471648 | 0.2429827 | -0.06620696 | -0.51240232 | -0.05461272 | -0.06443988 | -0.1832195 | -1.60033346 | 20.92516834 | -1.35372194 | -48.92352748 | -1.49769668 | 4338.486136 | -0.2867483 | 4.1382412 | -0.11360966 | 197.7004 | 510.0829982 | 0.01479752 | 0.0315316 | 1191.110753 | -1.57678526 | -1.80537616
Scrubber Recirc Tank (19-tnk-501) | 2013-10-10 | D/S | 7:00 | [13 empty] | 9.732102168 | 72.58788468 | 9.56 | 109.1 | 68.7 | [66 empty] | 11.7035535 | 5.26709082 | -11.33661796 | 19.4073038 | -2.88239632 | 19.11542354 | 0.28515498 | -183.5738 | 438.508947 | 3.54801804 | 153.5614 | 6.26705902 | #DIV/0! | -5.29960776 | 232.6145986 | -0.05720996 | 5317.505744 | 9732.102168 | 7.00155428 | 7.66408918 | 72587.88468 | 3.22828012 | -2.76778314
Slug Dose 1 (25-tnk-502) | 2013-10-10 | D/S | 7:00 | [13 empty] | 0.851294205 | 2.032157984 | 12.14 | 17.58 | 80 | [66 empty] | 1.2695251 | 0.10949876 | -0.14235996 | -0.43481322 | -0.1040806 | 0.1393196 | -0.20214934 | -2.23926192 | 25.20732016 | -1.04639598 | -47.2624716 | -1.5286815 | 7802.459188 | -0.23770286 | 6.01417208 | -0.09573828 | 203.4863194 | 851.294205 | 0.16800192 | 0.18524198 | 2032.157984 | -1.38059976 | -1.89983024
Slug Dose 2 (25-tnk-503) | 2013-10-10 | D/S | 7:00 | [13 empty] | 2.368123894 | 14.56200074 | 12.46 | 39.7 | 60.2 | [66 empty] | 2.50134624 | 0.74555406 | -1.43071784 | 0.53266184 | -0.29591286 | 2.4813798 | -0.20018414 | -25.33840958 | 32.63648596 | -0.9415218 | -16.33549346 | -1.51344212 | #DIV/0! | -1.1327472 | 41.40817764 | -0.91342802 | 441.0301642 | 2368.123894 | 1.05483464 | 0.09183432 | 14562.00074 | -0.40435284 | -2.07879012
Dilute Preg Tank (Pre Scrubber, 25-tnk-505) | 2013-10-10 | D/S | 7:00 | [13 empty] | 3.992862216 | 31.53194542 | 12.34 | 71.9 | 48.4 | [66 empty] | 9.2168855 | 2.389798 | -3.58890028 | 2.37698266 | -0.8822201 | 6.43414422 | -0.1674505 | -59.9220985 | 98.71928842 | -0.49127006 | 18.2585722 | 1.61117024 | #DIV/0! | -2.37189164 | 82.9652198 | -1.31050676 | 2149.361366 | 3992.862216 | 1.83195688 | 0.40516456 | 31531.94542 | 0.91532584 | -2.33084728
Dirty Preg (Desil feed 30-Tnk-510) | 2013-10-10 | D/S | 7:00 | [13 empty] | 5.268267844 | 67.20010456 | 9.52 | 95.4 | 101.6 | [66 empty] | 9.50636264 | 6.35512044 | -7.6810544 | 22.01813492 | -2.04463314 | 14.61331634 | -0.000878 | -127.1666 | 606.3105806 | 4.8262379 | 99.62688894 | 0.78955908 | #DIV/0! | -4.6452896 | 203.2252312 | -0.58791126 | 3533.869484 | 5268.267844 | 5.54415992 | 4.87826692 | 67200.10456 | 2.27501608 | -2.7936054
Desil Tank 1 (30-tnk-501) | 2013-10-10 | D/S | 7:00 | [13 empty] | 0.2756848046 | 61.14289474 | 9.18 | 98.9 | 159 | [66 empty] | 68.81205834 | 6.49543922 | -4.93157716 | 35.05869582 | -1.3114211 | 10.83339114 | -0.06209566 | -122.9540078 | 377.3556204 | -2.29098136 | 55.96780556 | 0.001338 | #DIV/0! | -3.89290258 | 114.9493 | -0.90615296 | 7843.380642 | 275.6848046 | 4.84669306 | 5.4393252 | 61142.89474 | 1.60018374 | -2.64587022
Desil Tank 2 (30-tnk-502) | 2013-10-10 | D/S | 7:00 | [13 empty] | 0.2820130092 | 67.62242224 | 9.2 | 99.9 | 182.5 | [66 empty] | 56.77876282 | 8.829204 | -3.74977872 | 34.5277903 | -0.95765028 | 8.0677786 | 0.1403691 | -126.657 | 271.275212 | 1.91183998 | -7.35435972 | 0.53187296 | #DIV/0! | -2.96070562 | 140.3919 | -2.19650666 | 8702.154304 | 282.0130092 | 5.12985 | 5.4051606 | 67622.42224 | 0.80577856 | -2.77680514
Desil Tank 3 (30-tnk-503) | 2013-10-10 | D/S | 7:00 | [13 empty] | 0.1321229799 | 69.80489834 | 9.22 | 99.6 | 186.4 | [66 empty] | 0.77480534 | 11.02328448 | -3.3514985 | 9.16427916 | -0.87617472 | 6.83076492 | -0.2497213 | -139.3597 | 265.6901368 | -4.00554298 | -41.0165733 | 0.644844 | #DIV/0! | -2.9362735 | 158.7755 | -3.37767372 | 9483.71922 | 132.1229799 | 5.28358678 | 1.86848394 | 69804.89834 | 0.5140976 | -3.2675345
Leach Wash (25-tnk-501) | 2013-10-10 | D/S | 7:00 | [13 empty] | 0.09844698688 | 0.1732307 | 8.7 | 6 | 233.6 | [66 empty] | -0.38558484 | 0.05203094 | 0.01757396 | 162.3792 | -0.02682348 | -0.01185062 | -0.23280042 | -0.68631422 | 29.24208852 | 108.8395 | -50.6292982 | -1.50872426 | 626.6980994 | -0.22006616 | 1.49086236 | 0.24538936 | 201.4887224 | 98.44698688 | -0.01874328 | 0.0573456 | 173.2307 | -1.55714676 | -1.77127374
Kiln Discharge | 2013-10-09 | N/S | 07:00/08:00 | [8 empty] | 0.2 | [6 empty] | 11.35 | 1.91 | 128.7 | 2.606742 | 50.3502 | 500 | 0.2625 | 3.6088084 | 72.23% |  |  |  |  | 3.022 | 0.836 | 3.209 | 3.64 | 0.0036 | 0.073 | 0.009 | 0.018 | 0.534 | 15.001 | 0.6442 | 0.267 | 72.612 | 0.0267 | 50.785 | 2.432 | 0.852 | 3.157 | 3.413 | 0.0001 | 0.057 | 0.005 | 0.018 | 0.513 | 15.076 | 0.1882 | 0.27 | 73.331 | 0.019 | 51.288 | [50 empty] | Bad | 1
V2O3 Red. Kiln 2 (41-BIN-504) | 2013-10-09 | N/S | 19:00 | [5 empty] | 0.09% | 0.09% |  |  |  | 119.7% | [47 empty] | 0.743 | 0.074 | 0.463 | 0.808 | 0.0494 | 0.091 | 0.1 | 0.012 | 0.185 | 0.087 | 117.0535 | 0.206 | 0.006 | 0.707 | 0.056 | 0.0062 | 0.0002 | 0.0039 | -0.0012 | 0.0035 | -0.0177 | -0.0022 | -0.0001 | 0.0027 | 0.495 | 65.57
V2O3 Red. Kiln 2 (41-BIN-504) | 2013-10-09 | N/S | 23:00 | [5 empty] | 0.13% | 0.13% |  |  |  | 119.3% | [47 empty] | 0.91 | 0.073 | 0.455 | 0.791 | 0.0442 | 0.138 | 0.127 | 0.013 | 0.182 | 0.086 | 115.9917 | 0.21 | 0.005 | 0.685 | 0.054 | 0.0053 | 0.0004 | 0.0044 | 0.0001 | 0.0025 | -0.0135 | -0.0071 | 0.0002 | 0 | 0.479 | 64.975
V2O3 Red. Kiln 2 (41-BIN-504) | 2013-10-09 | N/S | 3:00 | [5 empty] | 0.11% | 0.11% |  |  |  | 119% | [47 empty] | 1.028 | 0.066 | 0.423 | 0.725 | 0.0387 | 0.141 | 0.126 | 0.013 | 0.18 | 0.069 | 115.629 | 0.217 | 0.005 | 0.633 | 0.053 | 0.003 | -0.0004 | 0.0042 | 0.0002 | 0.0023 | -0.0104 | -0.0008 | 0.0005 | 0.0008 | 0.442 | 64.772
V2O3 Red. Kiln 2 (41-BIN-504) | 2013-10-10 | D/S | 7:00 | [5 empty] | 0.09% | 0.09% |  |  |  | 118.9% | [47 empty] | 1.077 | 0.058 | 0.401 | 0.724 | 0.0322 | 0.178 | 0.143 | 0.012 | 0.172 | 0.076 | 115.9981 | 0.246 | 0.01 | 0.703 | 0.05 | 0.1294 | 0 | 0.0038 | -0.0006 | 0.0036 | -0.0151 | -0.0051 | -0.0002 | 0.0022 | 0.492 | 64.979
Kiln Feed | 2013-10-09 | N/S | 22:00 Comp | 4.56 | 1104.08 | 1054.09 | 2158.17 | 2117.7 | 3.839% | [22 empty] | 1.621 | 0.817 | 3.374 | 3.844 | 0.0042 | 0.1 | 0.096 | 0.019 | 0.523 | 15.523 | 0.69 | 0.267 | 73.536 | 0.0299 | 51.431
Kiln Feed | 2013-10-09 | N/S | 02:00 Comp | 8.06 | 1102.43 | 1165.02 | 2267.45 | 2206 | 5.275% | [22 empty] | 0.573 | 0.867 | 3.551 | 4.104 | 0.0032 | 0.128 | 0.112 | 0.018 | 0.647 | 15.354 | 1.0389 | 0.269 | 74.031 | 0.0255 | 51.778
Kiln Feed | 2013-10-09 | N/S | 06:00 Comp | 13.24 | 1097.1 | 1574.64 | 2671.74 | 2573.53 | 6.237% | [22 empty] | 0.76 | 0.818 | 3.496 | 4.055 | 0.0043 | 0.123 | 0.132 | 0.019 | 0.632 | 15.325 | 1.1193 | 0.267 | 73.518 | 0.0236 | 51.418
Kiln Discharge | 2013-10-10 | D/S | 09:00/10:00 | [8 empty] | 0.59 | [6 empty] | 11.06 | 1.61 | 158.6 | 2.997621 | 50.1064 | 500 | 0.3004 | 4.3992506 | 68.14% |  |  |  |  | 2.834 | 0.808 | 3.29 | 3.75 | 0.0034 | 0.108 | 0.05 | 0.021 | 0.535 | 14.89 | 0.7853 | 0.261 | 71.2 | 0.0163 | 49.798 | 2.23 | 0.823 | 3.16 | 3.498 | 0.0015 | 0.096 | 0.034 | 0.016 | 0.508 | 15.143 | 0.2457 | 0.267 | 73.061 | 0.0277 | 51.099 | [50 empty] | Bad | 1
Precip Tank 1 (35-tnk-501) | 2013-10-10 | D/S | 8:00 | [11 empty] | 71.24574 |  | 0.03368709824 | 0.8142518922 | 8.91 | 119.9 | 123.6 | [6 empty] | 1.124 | 22.9 | 1.12545 | [57 empty] | 1.642954 | 1.5089 | -0.05323310038 | 33.91079174 | 17.35915 | 0.6261742338 | -0.1102967 | 2.575557948 | 147.7594312 | 36.59241852 | -46.05773884 | 0.5910692056 | #DIV/0! | 27.61703324 | 31.6289966 | 0.3331515894 | 35334.10716 | 33.68709824 | -0.234585901 | 0.4094579394 | 814.2518922 | -1.624455653 | 1.280233
Precip Tank 2 (35-tnk-502) | 2013-10-10 | D/S | 8:00 | [11 empty] | 92.23762 |  | 0.03694294182 | 0.9700012352 | 8.82 | 126.8 | 205.3 | [6 empty] | 1.132 | 22.7 | 1.13335 | [57 empty] | 1.329344 | 1.858209 | -0.06532360922 | 21.52345564 | 18.95202 | 0.4785283268 | 0.02898732126 | 2.410042304 | 148.7353 | 33.4343011 | -45.78193188 | 1.171477 | #DIV/0! | 29.28513064 | 32.48189728 | -0.0676386736 | 38441.65394 | 36.94294182 | -0.3380583368 | 0.5106201156 | 970.0012352 | -1.52447 | 2.594796694
Precip Tank 3 (35-tnk-503) | 2013-10-10 | D/S | 8:00 | [11 empty] | 87.05608 |  | 0.03638835784 | 1.095083 | 8.83 | 127.6 | 126.9 | [6 empty] | 1.13 | 22.8 | 1.1314 | [57 empty] | 1.327441 | 1.717123 | -0.07262286484 | 20.7695826 | 15.5002 | 0.9533340728 | -0.08208580596 | 2.662649814 | 169.0459 | 31.45856456 | -46.22250748 | 1.118117 | #DIV/0! | 30.25496628 | 31.92207126 | -0.04841379026 | 35424.0903 | 36.38835784 | -0.2415385372 | 0.553998614 | 1095.083 | -1.45344 | 2.200657456
Barren Solution (35-THK-501 O/F) | 2013-10-10 | D/S | 8:00 | [13 empty] | 0.03787631116 | 1.319031 | 8.82 | 109.3 | -29.1 | [66 empty] | 1.400883 | 1.64681 | -0.09392314138 | 23.27029984 | 11.41454 | 0.9166929346 | -0.1490432 | 1.691708 | 151.0639 | 28.04386882 | -46.83993918 | 0.7921008356 | #DIV/0! | 23.1305295 | 29.72717374 | 0.234683081 | 30974.35698 | 37.87631116 | -0.0287462591 | 0.4906670488 | 1319.031 | -1.289822 | 1.160341
Barren Solution (35-TNK-506) | 2013-10-10 | D/S | 8:00 | [11 empty] | 23.15042 |  | 0.03591402916 | 1.394442 | 8.83 | 114.5 | 118 | [6 empty] | 1.106 | 22.7 | 1.10735 | [57 empty] | 0.5724965538 | 1.643316 | -0.09675868194 | 23.84270714 | 11.86338 | 1.05447 | -0.02049083586 | 1.151434533 | 197.0187 | 31.57195558 | -46.5326596 | 0.8440979448 | #DIV/0! | 23.80202272 | 32.56602386 | 0.09607983052 | 30899.04732 | 35.91402916 | -0.2209900636 | 0.4403517118 | 1394.442 | -1.521031 | 0.9259285756 |  | Bad |  |  | 1
Kiln Feed | 2013-10-10 | D/S | 10:00 Comp | 9.7 | 1090.24 | 1782.1 | 2872.34 | 2783.93 | 4.961% | [22 empty] | 0.179 | 0.84 | 3.517 | 4.149 | 0.003 | 0.118 | 0.099 | 0.02 | 0.691 | 15.43 | 1.1314 | 0.273 | 74.189 | 0.0236 | 51.888
Kiln Discharge | 2013-10-10 | D/S | 11:00/12:00 | [8 empty] | 0.29 | [6 empty] | 10.96 | 2.2 | 134.4 | 4.74244 | 50.4698 | 500 | 0.4787 | 5.8591318 | 80.94% |  |  |  |  | 2.826 | 0.799 | 3.29 | 3.792 | 0.0039 | 0.078 | 0.025 | 0.017 | 0.525 | 15.012 | 1.0459 | 0.26 | 71.951 | 0.026 | 50.323 | 2.062 | 0.82 | 3.304 | 3.689 | 0.0006 | 0.064 | 0.008 | 0.017 | 0.543 | 15.344 | 0.203 | 0.261 | 73.18 | 0.0178 | 51.182 | [50 empty] | Bad | 1
Scrubber Recirc Tank (19-tnk-501) | 2013-10-09 | N/S | 3:00 | [12 empty] | 77.1542 | [94 empty] | YES
Amsul Mix Tank 1 (35-tnk-511) | 2013-10-10 | D/S | 8:00 | [11 empty] | 448.30242 | [12 empty] | 1.266 | 22.7 | 1.26735
Amsul Mix Tank 2 (35-tnk-512) | 2013-10-10 | D/S | 8:00 | [11 empty] | 416.54888 | [12 empty] | 1.254 | 22.8 | 1.2554
Kiln Discharge | 2013-10-10 | D/S | 13:00/14:00 | [15 empty] | 10.54 | 2.3 | 138.2 | 4.340931 | 50.761 | 500 | 0.4407 | 6.0888138 | 71.29% |  |  |  |  | 2.772 | 0.804 | 3.394 | 3.81 | 0.0031 | 0.112 | 0.065 | 0.014 | 0.59 | 14.979 | 1.0869 | 0.262 | 72.255 | 0.0123 | 50.535 | 2.091 | 0.811 | 3.266 | 3.559 | 0.0014 | 0.099 | 0.043 | 0.019 | 0.559 | 15.014 | 0.2929 | 0.263 | 72.966 | 0.0191 | 51.032 | [50 empty] | Bad | 1
Kiln Discharge | 2013-10-10 | D/S | 15:00/16:00 | [8 empty] | 1.16 | [9 empty] | 3.695437 | 50.4947 | 500 | 0.3732 | 6.1129024 | 60.45% |  |  |  |  | 2.735 | 0.868 | 3.555 | 4.117 | 0.0037 | 0.115 | 0.079 | 0.016 | 0.694 | 14.795 | 1.0912 | 0.263 | 71.522 | 0.0213 | 50.023 | 2.282 | 0.891 | 3.634 | 4.17 | 0.0011 | 0.111 | 0.078 | 0.022 | 0.716 | 15.102 | 0.4259 | 0.266 | 73 | 0.0238 | 51.056 | [50 empty] | Bad | 1
Desil Press Drop (Solid) | 2013-10-10 | D/S | 16:00 |  | 1090.97 | 2619.84 | 3710.81 | 2754.6 | 36.5% | [12 empty] | 0 | 49.2779 | [8 empty] | 12.459 | 1.335 | 9.274 | 13.616 | 0.1017 | 0.881 | 1.138 | 0.126 | 1.176 | 7.626 | 6.6153 | 0.136 | 39.223 | 0.01 | 27.433 | 7.705 | 1.55 | 10.741 | 15.873 | 0.093 | 0.139 | 0.11 | 0.134 | 1.354 | 8.949 | 1.2089 | 0.163 | 45.831 | 0.0155 | 32.055
Kiln Feed | 2013-10-10 | D/S | 14:00 Comp | 8.44 | 972.32 | 1330.24 | 2302.56 | 2244.08 | 4.396% | [22 empty] | 0.158 | 0.818 | 3.368 | 3.911 | 0.0036 | 0.1 | 0.087 | 0.016 | 0.63 | 15.652 | 1.1308 | 0.276 | 74.66 | 0.0219 | 52.217
Vat 1 (Soln) | 2013-10-10 | D/S | 16:00 | [13 empty] | 2.354189052 | 33.12687668 | 12.23 | 59.3 | 56.5 | [66 empty] | -0.9805208214 | 1.493933 | -3.528924404 | 3.621505276 | -0.6406881482 | 6.64800536 | -0.2092828896 | -71.36242848 | 24.17925986 | -9.185152774 | 21.1473379 | -2.1137472 | 28594.0049 | -1.897695 | 80.31787128 | -1.125023177 | 871.9208336 | 2354.189052 | 1.757675587 | 0.02315711332 | 33126.87668 | -0.07264708356 | -3.260302132
Vat 2 (Soln) | 2013-10-10 | D/S | 16:00 | [13 empty] | 1.230293 | 6.919335468 | 12.26 | 26.8 | 71 | [66 empty] | -0.3396814168 | 0.2593109062 | -0.5432006556 | 0.7263237956 | -0.08031322154 | 0.9291343826 | -0.1350727756 | -9.3456715 | 8.947598954 | -9.257458886 | -26.15266958 | -2.265625544 | 7222.498478 | -0.4905911304 | 16.52467 | -0.2456631394 | 284.0788552 | 1230.293 | 0.2614066076 | 0.2984534188 | 6919.335468 | -2.07055678 | -2.854149012
Vat 3 (Soln) | 2013-10-10 | D/S | 16:00 | [13 empty] | 2.584044148 | 20.1156223 | 12.48 | 46.6 | 47 | [66 empty] | 1.473212 | 0.65609002 | -1.931965285 | 1.3014 | -0.4028879432 | 3.60372684 | -0.1617999 | -33.78366324 | 14.42157 | -8.86725335 | -0.03860074954 | -2.237519326 | 17453.25 | -1.171176545 | 47.53855684 | -0.8403823978 | 529.0388644 | 2584.044148 | 0.8837203108 | 0.04506912354 | 20115.6223 | -1.019327 | -3.03100694
Scrubber Recirc Tank (19-tnk-501) | 2013-10-10 | D/S | 16:00 | [13 empty] | 8.434735598 | 79.5203645 | 9.63 | 47.9 | 156.6 | [66 empty] | 77.23498116 | 6.557056444 | -11.01421923 | 154.495 | -2.547129474 | 18.09487 | 0.1407342 | -78.32499552 | 418.145383 | 57.55056042 | 123.478 | 5.701159272 | 83697.3144 | -5.393992736 | 196.6025 | -0.464478166 | 4594.253748 | 8434.735598 | 5.718804226 | 43.15321254 | 79520.3645 | 1.633823 | -3.527859696
Slug Dose 1 (25-tnk-502) | 2013-10-10 | D/S | 16:00 | [13 empty] | 0.8320576645 | 2.2154133 | 12.02 | 15.06 | 85.1 | [66 empty] | -0.2022741 | 0.5815806 | -0.1487471 | 0.235824648 | 0.0260187559 | 0.319585779 | -0.2400042 | -3.016365064 | 8.878080954 | -8.758667799 | -34.07204369 | -2.248670435 | 3354.163137 | -0.05927560482 | 6.01588185 | -0.1006495 | 191.9745 | 832.0576645 | 0.1399611 | 0.1006581705 | 2215.4133 | -2.757567849 | -1.493677
Slug Dose 2 (25-tnk-503) | 2013-10-10 | D/S | 16:00 | [13 empty] | 2.062631328 | 21.87654946 | 12.22 | 49.4 | 77.4 | [66 empty] | -0.04079703 | 0.8263675114 | -2.272746222 | 2.125768363 | -0.439514909 | 4.507890057 | -0.2552474629 | -41.74639688 | 20.06429 | -8.907681536 | 2.784903 | -2.156233901 | 21461.16866 | -1.349881 | 54.82692377 | -0.7504552803 | 601.5381315 | 2062.631328 | 0.9566844902 | 0.03676287 | 21876.54946 | -0.9561530994 | -3.131497062
Dilute Preg Tank (Pre Scrubber, 25-tnk-505) | 2013-10-10 | D/S | 16:00 | [13 empty] | 3.7118097 | 34.30375538 | 12.29 | 70.6 | 50.7 | [66 empty] | 6.161599448 | 2.367971408 | -3.955576782 | 3.394135338 | -0.7798105864 | 7.639471728 | -0.300104729 | -71.72411378 | 63.16732828 | -8.74751423 | 22.72723316 | 1.230856 | 37413.88034 | -1.999317 | 75.63595676 | -1.147002 | 2347.158022 | 3711.8097 | 1.384664 | 0.244026921 | 34303.75538 | -0.0985650723 | -3.167580378
Clean Preg (30-tnk-506) | 2013-10-10 | D/S | 16:00 | [13 empty] | 0.08990395192 | 48.89949132 | 9.23 | 98.4 | 139.6 | [66 empty] | 1.474136298 | 1.122374 | -7.193968266 | 8.622251992 | -1.367759 | 11.33472 | -0.3267697146 | -144.7305 | 299.2515626 | -2.229363222 | 79.66838372 | -1.038535 | 49850.09914 | -2.31660274 | 88.01317394 | 0.1528019 | 7542.484772 | 89.90395192 | 3.85593153 | 1.795867 | 48899.49132 | 1.243947 | -3.084909794
Dirty Preg (Desil feed 30-Tnk-510) | 2013-10-10 | D/S | 16:00 | [13 empty] | 6.275581198 | 75.08748648 | 9.54 | 100.2 | 138.6 | [66 empty] | 77.70253864 | 3.805251024 | -10.75008 | 86.94141346 | -2.5005251 | 18.47053 | -0.1651546 | -56.69196758 | 462.6804684 | 34.9644091 | 118.5784 | 0.8516446872 | 76676.68646 | -4.220617208 | 173.0072 | -0.576583617 | 3452.460662 | 6275.581198 | 5.359575494 | 43.07302814 | 75087.48648 | 2.058124732 | -3.508702876
Desil Tank 1 (30-tnk-501) | 2013-10-10 | D/S | 16:00 | [13 empty] | 0.09788003784 | 65.24540096 | 9.19 | 101.9 | 155.9 | [66 empty] | 43.24653912 | 2.09845472 | -9.8654055 | 11.79571 | -1.923154 | 13.6730273 | -0.3169298794 | -183.52 | 393.8378048 | -9.894172342 | 101.6483596 | -0.8383447878 | 62863.14648 | -3.687189716 | 76.77110512 | 0.002180770064 | 7712.623206 | 97.88003784 | 4.421842358 | 1.911449 | 65245.40096 | 1.450246 | -3.596342066
Desil Tank 2 (30-tnk-502) | 2013-10-10 | D/S | 16:00 | [13 empty] | 0.1016964 | 71.54417406 | 9.2 | 99.3 | 203.2 | [66 empty] | 10.9587106 | 4.609980728 | -7.292894346 | 12.12975 | -1.713447 | 12.72034 | -0.2157131004 | -147.2698 | 379.7779462 | -7.692107154 | 76.6712315 | -0.4399573186 | 59146.48246 | -3.86384227 | 105.3577 | -0.8798698062 | 7503.300708 | 101.6964 | 4.420600942 | 2.012871652 | 71544.17406 | 1.316963 | -3.507120062
Desil Tank 3 (30-tnk-503) | 2013-10-10 | D/S | 16:00 | [13 empty] | 0.1088925 | 70.63475306 | 9.22 | 98.2 | 205 | [66 empty] | 5.100338218 | 6.797289318 | -4.579297304 | 17.50993 | -1.234698133 | 10.25466 | -0.09985893524 | -163.56556 | 236.9591142 | -9.575356902 | 37.88730404 | -0.1173758 | 37609.67186 | -2.945056182 | 118.0474 | -1.079372 | 7934.149696 | 108.8925 | 4.468996124 | 2.444486352 | 70634.75306 | 0.661115932 | -3.719020488
Leach Wash (25-tnk-501) | 2013-10-10 | D/S | 16:00 | [13 empty] | 0.08266710986 | 0.06831003774 | 8.4 | 5.53 | 248 | [66 empty] | -1.73313 | -0.03341575198 | 0.03237774508 | 199.9468 | 0.02898246766 | 0.4383390838 | -0.2267296718 | -0.8782383768 | 16.83632 | 101.9839 | -36.70223094 | -2.26492443 | 360.3366176 | -0.0789627331 | 0.451526879 | 0.2439629664 | 183.9677 | 82.66710986 | -0.005672963726 | -0.1164383632 | 68.31003774 | -2.439322776 | -2.759590404
Precip Tank 1 (35-tnk-501) | 2013-10-10 | D/S | 16:00 | [11 empty] | 59.95264 |  | 0.02592740852 | 1.163718 | [9 empty] | 1.122 | 18.4 | 1.1212 | [57 empty] | -0.8376891002 | 1.961707 | -0.04290684374 | 63.23271282 | 29.63375878 | 1.649018 | -0.2247627848 | 2.274332836 | 67.69241602 | 22.4267457 | -31.08001624 | 1.215309 | 15566.84918 | 37.33084966 | 33.39467204 | 0.1738657836 | 48822.38732 | 25.92740852 | -0.4581796438 | 0.372247421 | 1163.718 | -1.971213 | 5.493225188
Precip Tank 2 (35-tnk-502) | 2013-10-10 | D/S | 16:00 | [11 empty] | 76.0287 |  | 0.0236085559 | 1.22043 | [9 empty] | 1.128 | 18.5 | 1.12725 | [57 empty] | -0.8214948344 | 1.893363 | -0.06406275034 | 32.0499377 | 26.6527495 | 1.355466486 | -0.1952875 | 1.588136266 | 67.57707822 | 17.54447 | -31.74699646 | 1.060238 | 16320.59 | 32.20413758 | 29.61137662 | 0.1118561 | 45182.6231 | 23.6085559 | -0.3540473944 | 0.3862529374 | 1220.43 | -2.036160352 | 3.772759818
Precip Tank 3 (35-tnk-503) | 2013-10-10 | D/S | 16:00 | [11 empty] | 81.47596 |  | 0.02505983136 | 1.401656 | [9 empty] | 1.13 | 18.6 | 1.1293 | [57 empty] | -0.9349255228 | 2.17538202 | -0.0642297596 | 34.4459899 | 26.33782948 | 1.996494 | -0.1914113 | 3.020166864 | 63.36536814 | 14.35333 | -32.03185286 | 1.66441 | 15162.95 | 33.58458422 | 31.78646652 | 0.1769349 | 47734.38098 | 25.05983136 | -0.2322190856 | 0.4113214788 | 1401.656 | -1.958494 | 5.635579306
Barren Solution (35-THK-501 O/F) | 2013-10-10 | D/S | 16:00 | [13 empty] | 0.0260497484 | 1.807922 | [69 empty] | -1.080754 | 1.867906 | -0.08055314732 | 38.39664968 | 18.65292052 | 2.152992344 | -0.2193209086 | 1.019019 | 55.70684044 | 12.51422 | -33.31177748 | 1.074004 | 14060.8521 | 25.36737388 | 31.7216435 | 0.1976491 | 41697.91822 | 26.0497484 | -0.2634295646 | 0.3767873328 | 1807.922 | -1.987135 | 3.415240044
Barren Solution (35-TNK-506) | 2013-10-10 | D/S | 16:00 | [11 empty] | 17.70316 |  | 0.02827902994 | 1.968827 | [9 empty] | 1.106 | 18.6 | 1.1053 | [57 empty] | -1.057965 | 2.107322344 | -0.07637946448 | 44.2720867 | 18.75891 | 2.023490128 | -0.2354413336 | 1.099986 | 62.3170799 | 13.21421751 | -33.62241176 | 1.246748197 | 14351.21 | 28.7483932 | 29.8523441 | 0.1149795 | 43449.97642 | 28.27902994 | -0.2035133954 | 0.3632235034 | 1968.827 | -1.879958 | 4.40991579 |  | Bad |  |  | 1
Amsul Mix Tank 1 (35-tnk-511) | 2013-10-10 | D/S | 16:00 | [11 empty] | 458.6655 | [12 empty] | 1.27 | 22.5 | 1.27125
Amsul Mix Tank 2 (35-tnk-512) | 2013-10-10 | D/S | 16:00 | [11 empty] | 405.65436 | [12 empty] | 1.25 | 22.6 | 1.2513
Kiln Discharge | 2013-10-10 | D/S | 17:00/18:00 | [8 empty] | 0.52 | [9 empty] | 4.445762 | 50.2726 | 500 | 0.447 | 5.9554862 | 74.65% |  |  |  |  | 2.667 | 0.856 | 3.457 | 3.968 | 0.0026 | 0.097 | 0.045 | 0.019 | 0.694 | 14.545 | 1.0631 | 0.259 | 71.246 | 0.0092 | 49.829 | 2.004 | 0.842 | 3.332 | 3.718 | 0.001 | 0.092 | 0.054 | 0.018 | 0.666 | 14.773 | 0.2862 | 0.264 | 73 | 0.0283 | 51.056 | [50 empty] | Bad | 1
Scrubber Recirc Tank (19-tnk-501) | 2013-10-10 | N/S | 19:00 | [12 empty] | 39.2055 | [95 empty] | Bad | [6 empty] | 1
Kiln Discharge | 2013-10-10 | N/S | 19:00/20:00 | [8 empty] | 0.4 | [9 empty] | 4.692643 | 50.3128 | 500 | 0.4722 | 5.823279 | 80.58% |  |  |  |  | 2.834 | 0.819 | 3.277 | 3.734 | 0.0031 | 0.096 | 0.041 | 0.014 | 0.627 | 14.629 | 1.0395 | 0.262 | 71.134 | 0.0189 | 49.751 | 2.085 | 0.819 | 3.259 | 3.565 | 0.0009 | 0.092 | 0.043 | 0.018 | 0.622 | 15.073 | 0.2321 | 0.273 | 73.75 | 0.024 | 51.581 | [50 empty] | Bad | 1
Scrubber Recirc Tank (19-tnk-501) | 2013-10-10 | N/S | 22:00 | [12 empty] | 59.4806
Kiln Discharge | 2013-10-10 | N/S | 21:00/22:00 | [8 empty] | 0.37 | [9 empty] | 4.778133 | 49.8835 | 500 | 0.4767 | 5.9532454 | 80.26% |  |  |  |  | 3.182 | 0.779 | 3.26 | 3.698 | 0.003 | 0.101 | 0.058 | 0.018 | 0.555 | 14.862 | 1.0627 | 0.269 | 71.535 | 0.0154 | 50.032 | 2.414 | 0.792 | 3.286 | 3.616 | 0.0012 | 0.091 | 0.055 | 0.019 | 0.555 | 15.201 | 0.2221 | 0.272 | 72.917 | 0.0247 | 50.998 | [50 empty] | Bad | 1
Vat 1 (Soln) | 2013-10-10 | N/S | 23:00 | [13 empty] | 2.284771891 | 32.74457 | 12.17 | 56.2 | 86.5 | [66 empty] | 2.332105 | 3.52527014 | -1.37193497 | 6.28845325 | 0.28902232 | 5.1825267 | -0.19235208 | -96.47423025 | 13.01779734 | -14.45339626 | -45.14411438 | -0.37378856 | 15492.14 | -1.22649218 | 102.6797 | -1.34420516 | 1090.504 | 2284.771891 | 1.60516558 | 0.16318857 | 32744.57 | -0.09878377 | -1.73813264
Vat 2 (Soln) | 2013-10-10 | N/S | 23:00 | [13 empty] | 0.4851458714 | 1.393749 | 12.18 | 27 | 89.1 | [66 empty] | 0.396626766 | 0.28443609 | -0.00760047 | 1.55415251 | 0.13734344 | 0.66778241 | -0.28472375 | -1.19751726 | 3.49265186 | -10.73986407 | -45.73663543 | -0.9622035 | 1169.771 | -0.02222694 | 4.1173466 | 0.0164922 | 264.2704929 | 485.1458714 | 0.1117228 | 0.06273828 | 1393.749 | -1.16923401 | -1.29153036
Scrubber Recirc Tank (19-tnk-501) | 2013-10-10 | N/S | 23:00 | [13 empty] | 8.630163958 | 73.7579 | 9.62 | 29.1 | 190.4 | [66 empty] | 8.961127129 | 16.01520861 | -4.60890174 | 40.70232661 | 0.40670522 | 18.52150194 | 0.3024657 | -285.7470716 | 230.4620827 | -13.17243861 | -61.2517655 | 14.05287991 | 53758.60006 | -3.45434597 | 351.7076028 | -4.09351951 | 9141.340284 | 8630.163958 | 6.26207545 | 5.61682723 | 73757.9 | 0.66903061 | -2.88318073
Slug Dose 1 (25-tnk-502) | 2013-10-10 | N/S | 23:00 | [13 empty] | 1.280515 | 6.046191 | 12.09 | 39.4 | 92.2 | [66 empty] | 1.640551728 | 0.74434118 | -0.20669845 | 0.5084581 | 0.14956453 | 1.54924192 | -0.28055661 | -14.04469436 | 5.13101474 | -12.01268027 | -47.14052634 | -0.94874868 | 3348.593 | -0.07075586 | 19.13155294 | -0.12893082 | 386.0183404 | 1280.515 | 0.27231536 | 0.05886094 | 6046.191 | -1.09532883 | -1.43790987
Slug Dose 2 (25-tnk-503) | 2013-10-10 | N/S | 23:00 | [13 empty] | 2.421312329 | 16.03107 | 12.2 | 39.4 | 92.2 | [66 empty] | 2.953009 | 2.10979272 | -0.60707814 | 2.93859365 | 0.17868554 | 3.03218598 | -0.250588 | -41.25655489 | 7.51120734 | -12.73263193 | -56.46120117 | -0.77833112 | 7244.469 | -0.47984427 | 54.08206032 | -0.6519054 | 610.5082304 | 2421.312329 | 0.84910021 | 0.09665338 | 16031.07 | -0.97812559 | -1.62603153
Dilute Preg Tank (Pre Scrubber, 25-tnk-505) | 2013-10-10 | N/S | 23:00 | [13 empty] | 4.12303531 | 39.73214 | 12.31 | 68.5 | 56.9 | [66 empty] | 6.81082992 | 6.68709158 | -1.59311676 | 10.21833489 | 0.29914868 | 6.14543373 | -0.0970617 | -102.5517 | 34.10996648 | -14.35444379 | -78.95715121 | 6.02133135 | 20601.22 | -1.30927227 | 128.3269 | -1.55784985 | 3758.129729 | 4123.03531 | 2.14387016 | 0.38031456 | 39732.14 | -0.40470626 | -1.88382798
Kiln Discharge | 2013-10-10 | N/S | 23:00/00:00 | [8 empty] | 0.4 |  |  |  |  | 5.589805463 | 75.41807 |  |  |  | 4.817372 | 50.266 | 500 | 0.4843 | 6.1392318 | 78.47% |  |  |  |  | 3.311 | 0.792 | 3.294 | 3.706 | 0.0031 | 0.103 | 0.094 | 0.022 | 0.522 | 15.324 | 1.0959 | 0.277 | 73.823 | 0.0238 | 51.632 | 2.448 | 0.781 | 3.208 | 3.51 | 0 | 0.086 | 0.044 | 0.019 | 0.516 | 15.413 | 0.2266 | 0.273 | 74.277 | 0.0248 | 51.949 | [26 empty] | 36.4332 | 14.7131353 | -3.31718325 | 101.0003 | 1.12110073 | 9.64734924 | 0.45856678 | -138.9389 | 192.532 | 53.46369606 | -290.9690035 | 4.41422233 | 40412.44 | -2.77148297 | 387.2167593 | -3.30602565 | 7902.232185 | 5589.805463 | 7.43507391 | 13.93917316 | 75418.07 | -3.17317195 | -1.29806329 |  | Bad | 1
Scrubber Recirc Tank (19-tnk-501) | 2013-10-10 | N/S | 0:00 | [13 empty] | 0.03635838886 | 52.45189796 | [69 empty] | 6.869871495 | 10.66632669 | -2.4811092 | 10.90603506 | 0.50701858 | 9.99199544 | -0.04694687 | -112.5738 | 232.3334422 | -15.59388006 | -110.7292688 | 1.35868082 | 39133.33 | -2.50828493 | 182.4218 | -2.47685282 | 13915.99 | 36.35838886 | 5.53534779 | 0.86938919 | 52451.89796 | -0.95625699 | -2.88419221
Clean Preg (30-tnk-506) | 2013-10-10 | N/S | 0:30 | [13 empty] | 0.0377280373 | 66.36768 | 9.21 | 97.7 | 148.1 | [66 empty] | 9.359603 | 13.17524479 | -2.63547812 | 21.69742747 | 0.69271505 | 5.83948218 | 0.06406418 | -128.8352 | 215.6951997 | -11.81853778 | -232.8342186 | 1.86323169 | 37780.09 | -2.51940596 | 254.5605747 | -3.53096388 | 16499.88 | 37.7280373 | 6.74239767 | 1.61136887 | 66367.68 | -2.31587196 | -2.86173563
Dirty Preg (Desil feed 30-Tnk-510) | 2013-10-10 | N/S | 0:30 | [13 empty] | 0.02835090448 | 73.68427 | 9.55 | 97.2 | 173.4 | [66 empty] | 7.576143949 | 13.6551554 | -2.78311948 | 20.2817463 | 0.77421848 | 4.90749669 | 0.10262729 | -127.5344 | 232.9525533 | -9.78195052 | -261.9776715 | 1.9955983 | 38500.09 | -2.33532531 | 268.1910234 | -3.79911948 | 16588.47 | 28.35090448 | 7.00290148 | 1.67144158 | 73684.27 | -2.41130764 | -2.56620236
Desil Tank 1 (30-tnk-501) | 2013-10-10 | N/S | 0:30 | [13 empty] | 0.1060407 | 0.159743 | 9.17 | 93.8 | 191.1 | [66 empty] | 0.4363442585 | 0.01937426 | 0.00793903 | 396.9297362 | 0.12709687 | 0.2640554 | -0.40594978 | 0.38651394 | 25.80211092 | 126.415 | -45.28349807 | -1.18860825 | 218.9246 | 0.04864617 | 0.55131614 | 0.13371282 | 313.7871245 | 106.0407 | 0.10547428 | 0.05278966 | 159.743 | -1.51630897 | -1.39618078
Desil Tank 2 (30-tnk-502) | 2013-10-10 | N/S | 0:30 | [12 empty] | 2.8423 | 0.03629926187 | 1.029829 | 9.1 | 97.9 | 201.4 | [66 empty] | 1.731396162 | 3.1076461 | -0.03233753 | 84.79356861 | 41.2526482 | 1.61197887 | -0.40777449 | 2.76421238 | 79.20629851 | 30.33966446 | -39.80439581 | 3.2907677 | 15403.45 | 49.27875171 | 52.88586076 | 0.05446938 | 72869.32382 | 36.29926187 | -0.34366731 | 0.29725186 | 1029.829 | -0.88485028 | 12.62168887
Desil Tank 3 (30-tnk-503) | 2013-10-10 | N/S | 0:30 | [13 empty] | 0.03586193148 | 1.091559 | 9.17 | 98.3 | 192 | [66 empty] | 1.633847 | 3.19062247 | -0.04029906 | 45.64718957 | 37.51106135 | 1.39767564 | -0.38095418 | 2.39970627 | 83.62635956 | 24.0822681 | -40.14836938 | 3.36296596 | 16611.67 | 44.06643824 | 47.58618076 | 0.14495382 | 70163.11044 | 35.86193148 | -0.33269363 | 0.34095458 | 1091.559 | -0.94582176 | 11.70589035
Precip Tank 1 (35-tnk-501) | 2013-10-10 | N/S | 0:30 | [11 empty] | 86.92322 |  | 0.0369905857 | 1.39156 | 9.12 | 107.6 | 105.8 | [6 empty] | 1.132 | 18.7 | 1.13135 | [57 empty] | 1.630899 | 3.10343093 | -0.05446962 | 45.20972951 | 33.42158706 | 1.98667607 | -0.37580776 | 3.27976842 | 94.30655338 | 24.85303735 | -41.37821564 | 3.60234749 | 18371.8 | 47.24023627 | 48.43734198 | 0.17572331 | 69682.54127 | 36.9905857 | -0.29369019 | 0.40046852 | 1391.56 | -0.80522012 | 11.93119897
Precip Tank 2 (35-tnk-502) | 2013-10-10 | N/S | 0:30 | [11 empty] | 71.3786 |  | 0.03929340518 | 1.713502 | 8.94 | 119 | 92.7 | [6 empty] | 1.126 | 19 | 1.1255 | [57 empty] | 2.19068238 | 2.97012376 | -0.05569221 | 51.53021746 | 25.03218823 | 2.0677004 | -0.38109257 | 2.78150486 | 82.22567231 | 20.64019178 | -43.37610231 | 3.06654845 | 15669.59 | 34.04062522 | 51.31011445 | 0.17936027 | 60784.82351 | 39.29340518 | -0.09231138 | 0.42143159 | 1713.502 | -0.89929542 | 9.91887082
Precip Tank 3 (35-tnk-503) | 2013-10-10 | N/S | 0:30 | [11 empty] | 86.92322 |  | 0.03868897626 | 1.728882 | [9 empty] | 1.132 | 18.7 | 1.13135 | [57 empty] | 2.216226 | 3.30295413 | -0.06614908 | 53.20910866 | 28.02784935 | 2.26059639 | -0.40548489 | 2.75565324 | 85.49732458 | 22.23785009 | -43.62991553 | 3.41322189 | 15886.52 | 36.95049635 | 55.6182045 | 0.23857979 | 66765.62035 | 38.68897626 | -0.03785484 | 0.34400769 | 1728.882 | -0.91549867 | 11.59246295
Barren Solution (35-THK-501 O/F) | 2013-10-10 | N/S | 0:30 | [11 empty] | 28.73054 |  | 0.03399569 | 1.671715 | [9 empty] | 1.11 | 18.9 | 1.10945 | [57 empty] | -1.539912 | 3.63421912 | -0.09057475248 | 88.65187014 | 35.44092478 | 2.476454724 | -0.3794543854 | 3.71459101 | 142.2108 | 25.98910978 | -33.6501941 | 3.259332156 | 13727.53 | 43.27770498 | 52.0894055 | 0.061291347 | 72384.80964 | 33.99569 | 0.08108175234 | 0.3554745674 | 1671.715 | -2.153136708 | 20.19832682 |  | Bad |  |  |  | 1
Barren Solution (35-TNK-506) | 2013-10-10 | N/S | 0:30 | [11 empty] | 23.41614 |  | 0.04008828 | 1.81201 | [9 empty] | 1.108 | 18.9 | 1.10745 | [57 empty] | -1.101591515 | 4.05564357 | -0.0953543717 | 98.31227916 | 40.8139067 | 2.741484542 | -0.4031377856 | 3.423182378 | 182.2421383 | 32.28321812 | -34.11025302 | 3.698737988 | 14925.09 | 50.1010202 | 57.95265708 | 0.1468107 | 80276.44042 | 40.08828 | -0.0403646893 | 0.3203251684 | 1812.01 | -2.260029364 | 22.5168081 |  | Bad |  |  | 1
Leach Wash (25-tnk-501) | 2013-10-10 | N/S | 0:30 | [15 empty] | 8.43 | 5.16 | 277.2
Vat 1 (Soln) | 2013-10-10 | N/S | 1:00 | [12 empty] | 22.7915
Kiln Discharge | 2013-10-10 | N/S | 01:00/02:00 | [8 empty] | 0.37 | [6 empty] | 10.61 | 2.25 | 170.1 | 4.746811 | 50.8236 | 500 | 0.4825 | 5.5818328 | 85.04% |  |  |  |  | 2.956 | 0.725 | 2.959 | 3.356 | 0.0023 | 0.081 | 0.079 | 0.016 | 0.441 | 13.972 | 0.9964 | 0.235 | 65.41 | 0.0255 | 45.748 | 2.408 | 0.76 | 3.091 | 3.474 | 0.0006 | 0.079 | 0.047 | 0.021 | 0.469 | 15.237 | 0.2408 | 0.268 | 73.192 | 0.0254 | 51.19
Kiln Discharge | 2013-10-10 | N/S | 03:00/04:00 | [8 empty] | 0.35 | [6 empty] | 10.94 | 1.994 | 150.6 | 4.838357 | 49.9033 | 500 | 0.4829 | 6.0210296 | 80.36% |  |  |  |  | 3.186 | 0.772 | 3.182 | 3.732 | 0.0051 | 0.091 | 0.084 | 0.019 | 0.478 | 15.112 | 1.0748 | 0.262 | 71.906 | 0.0289 | 50.291 | 2.447 | 0.781 | 3.253 | 3.65 | 0.0014 | 0.077 | 0.039 | 0.03 | 0.489 | 15.377 | 0.2228 | 0.263 | 72.837 | 0.0251 | 50.943 | [50 empty] | Bad | 1
Clean Preg (30-tnk-506) | 2013-10-10 | N/S | 3:45 | [12 empty] | 55.6165
Scrubber Recirc Tank (19-tnk-501) | 2013-10-10 | N/S | 4:00 | [12 empty] | 46.2885 | [95 empty] | Bad | [6 empty] | 1
Vat 1 (Soln) | 2013-10-10 | N/S | 4:00 | [12 empty] | 13.053
Kiln Feed | 2013-10-10 | N/S | 22:00 |  | 619.08 | 1270.03 | 1889.11 | 1819.82 | 5.456% | [22 empty] | 0.653 | 0.792 | 3.378 | 3.918 | 0.0043 | 0.112 | 0.132 | 0.019 | 0.518 | 15.791 | 1.1079 | 0.27 | 74.119 | 0.0351 | 51.839
Kiln Feed | 2013-10-10 | N/S | 2:00 |  | 700.07 | 1226.4 | 1926.47 | 1877.12 | 4.024% | [22 empty] | 1.471 | 0.823 | 3.36 | 3.835 | 0.0033 | 0.097 | 0.099 | 0.022 | 0.513 | 15.593 | 0.8435 | 0.269 | 72.892 | 0.0231 | 50.981
Scrubber Recirc Tank (19-tnk-501) | 2013-10-11 | D/S | 6:00 | [12 empty] | 5.4321 |  |  | 9.43 | 28.2 | 183.7 | [90 empty] | Bad | [6 empty] | 1
Kiln Discharge | 2013-10-10 | N/S | 05:00/06:00 | [8 empty] | 0.23 | [6 empty] | 11 | 2.83 | 114.3 | 5.17158 | 49.627 | 500 | 0.5133 | 6.0148674 | 85.98% |  |  |  |  | 3.526 | 0.786 | 3.218 | 3.772 | 0.0045 | 0.082 | 0.055 | 0.018 | 0.505 | 15.202 | 1.0737 | 0.266 | 72.01 | 0.0242 | 50.364 | 2.619 | 0.81 | 3.255 | 3.67 | -0.0002 | 0.065 | 0.013 | 0.027 | 0.51 | 15.31 | 0.1476 | 0.27 | 72.874 | 0.0243 | 50.968
Vat 1 (Soln) | 2013-10-11 | D/S | 6:45 | [12 empty] | 8.8416 |  |  | 11.89 | 32.6 | 38.8
Precip Tank 1 (35-tnk-501) | 2013-10-11 | D/S | 7:00 | [11 empty] | 73.50436 | 7.0823 |  |  | 9.1 | 122.3 | 119.2 | [6 empty] | 1.125 | 22.6 | 1.1263
Precip Tank 2 (35-tnk-502) | 2013-10-11 | D/S | 7:00 | [11 empty] | 107.51652 | 3.4497 |  |  | 9.04 | 105.1 | 116.6 | [6 empty] | 1.138 | 22.2 | 1.1391
Precip Tank 3 (35-tnk-503) | 2013-10-11 | D/S | 7:00 | [11 empty] | 90.6433 | 1.4582 |  |  | 8.92 | 127.4 | 139.6 | [6 empty] | 1.132 | 21.5 | 1.13275
Barren Solution (35-THK-501 O/F) | 2013-10-11 | D/S | 7:00 | [11 empty] | 586.07824 | 0.9769 |  |  | 8.84 | 117.6 | 112.5 | [6 empty] | 1.32 | 18.4 | 1.3192
Barren Solution (35-TNK-506) | 2013-10-11 | D/S | 7:00 | [11 empty] | 342.413 | 1.0775 |  |  | 8.76 | 121.4 | 127.5 | [6 empty] | 1.14 | 195 | 1.2275
Amsul Mix Tank 1 (35-tnk-511) | 2013-10-11 | D/S | 7:00 | [11 empty] | 483.2446 | [12 empty] | 1.28 | 21 | 1.2805
Amsul Mix Tank 2 (35-tnk-512) | 2013-10-11 | D/S | 7:00 | [11 empty] | 412.29736 | [12 empty] | 1.254 | 19.6 | 1.2538
Vat 1 (Soln) | 2013-10-11 | D/S | 8:30 | [12 empty] | 11.3644 |  |  | 12.07 | 39.9 | 37.5
Vat 2 (Soln) | 2013-10-11 | D/S | 8:30 | [12 empty] | 9.4353 |  |  | 12.05 | 37.5 | 33.9
Vat 3 (Soln) | 2013-10-11 | D/S | 8:30 | [12 empty] | 15.3514 |  |  | 12.3 | 45.8 | 26
Scrubber Recirc Tank (19-tnk-501) | 2013-10-11 | D/S | 8:30 | [12 empty] | 70.7564 |  |  | 9.41 | 115.6 | 135.7
Slug Dose 1 (25-tnk-502) | 2013-10-11 | D/S | 8:30 | [12 empty] | 8.8607 |  |  | 11.93 | 34.5 | 70.9
Slug Dose 2 (25-tnk-503) | 2013-10-11 | D/S | 8:30 | [12 empty] | 19.1153 |  |  | 12.08 | 51.5 | 64.1
Dilute Preg Tank (Pre Scrubber, 25-tnk-505) | 2013-10-11 | D/S | 8:30 | [12 empty] | 26.7609 |  |  | 12.2 | 72.8 | 39.3
Clean Preg (30-tnk-506) | 2013-10-11 | D/S | 8:30 | [12 empty] | 51.6465 |  |  | 9.21 | 100.1 | 126.8
Dirty Preg (Desil feed 30-Tnk-510) | 2013-10-11 | D/S | 8:30 | [12 empty] | 60.6501 |  |  | 9.52 | 102.5 | 129.9
Desil Tank 1 (30-tnk-501) | 2013-10-11 | D/S | 8:30 | [13 empty] | 0.1121623862 | 69.27409076 | 9.16 | 98.5 | 178.8 | [66 empty] | 34.38007938 | 0.9854851848 | -251.6518462 | 8.537063522 | -2.435124306 | 17.68431 | -0.1515031 | -242.0967912 | 349.625412 | -3.584845332 | 82.77451016 | 1.324921 | 78284.17 | -4.547713084 | 64.29063692 | -0.2929928884 | 9815.30702 | 112.1623862 | 4.74571033 | 1.924205 | 69274.09076 | 1.3742 | -1.713668
Desil Tank 2 (30-tnk-502) | 2013-10-11 | D/S | 8:30 | [13 empty] | 0.1322754 | 77.08562422 | 9.19 | 99.6 | 178.1 | [66 empty] | 36.07141638 | 0.1665048 | -262.448208 | 8.467133228 | -2.583874684 | 17.91536 | -0.1266371564 | -240.2044592 | 424.7504664 | -1.770678 | 85.01679282 | 0.70273379 | 86378.65242 | -4.731410138 | 77.44881928 | -0.2972310502 | 8841.615648 | 132.2754 | 4.841874256 | 3.117971104 | 77085.62422 | 1.557417763 | -1.786436
Desil Tank 3 (30-tnk-503) | 2013-10-11 | D/S | 8:30 | [13 empty] | 0.1559111 | 75.0893936 | 9.23 | 100 | 180.9 | [66 empty] | 37.21988032 | -0.3987847014 | -269.5604454 | 9.37545634 | -2.92329115 | 18.34954 | -0.1235512 | -242.3229966 | 456.8806678 | 0.5179174906 | 101.0499 | 0.1526932 | 89656.78536 | -4.995059908 | 90.49440082 | 0.1143745907 | 8120.800598 | 155.9111 | 4.969516896 | 4.333876192 | 75089.3936 | 1.572285 | -1.868929
Kiln Discharge | 2013-10-11 | D/S | 07:00/08:00 | [8 empty] | 0.45 | [6 empty] | 9.51 | 3.92 | 119.2 | 3.476785 | 49.1546 | 500 | 0.3418 | 4.6995178 | 73.98% |  |  |  |  | 3.169 | 0.799 | 3.245 | 3.785 | 0.0033 | 0.096 | 0.07 | 0.02 | 0.493 | 15.08 | 0.8389 | 0.264 | 71.447 | 0.0266 | 49.97 | 2.582 | 0.825 | 3.395 | 3.778 | 0.0001 | 0.086 | 0.043 | 0.022 | 0.519 | 15.376 | 0.2373 | 0.269 | 72.693 | 0.0197 | 50.842 | [50 empty] | Bad | 1
Kiln Discharge | 2013-10-11 | D/S | 09:00/10:00 | [8 empty] | 1.23 | [6 empty] | 10.27 | 1.537 | 159.7 | 2.228987 | 50.92 | 500 | 0.227 | 4.3958894 | 50.71% |  |  |  |  | 3.106 | 0.781 | 3.256 | 3.618 | 0.0031 | 0.093 | 0.097 | 0.02 | 0.48 | 15.445 | 0.7847 | 0.264 | 72.905 | 0.0325 | 50.99 | 2.747 | 0.802 | 3.311 | 3.714 | 0.0004 | 0.087 | 0.082 | 0.03 | 0.495 | 15.45 | 0.4168 | 0.264 | 72.36 | 0.0135 | 50.609 | [50 empty] | Bad | 1
Leach Wash (25-tnk-501) | 2013-10-11 | D/S | 8:30 | [12 empty] | 0
Vat 1 (Soln) | 2013-10-11 | D/S | 11:00 | [12 empty] | 3.0894 |  |  | 11.87 | 31.3 | 76.1
AMV | 2013-10-11 | D/S | 11:00 Comp | [5 empty] | 6.65% | 6.65% | [51 empty] | -0.001 | -0.005 | 0.13 | 0.307 | 0.0117 | 0.042 | -0.003 | 0.002 | 0.068 | 0.022 | 76.796 | 0.076 | -0.004 | 0.219 | 0.038 | -0.001 | -0.0009 | 0.0007 | -0.0009 | 0.0112 | -0.0092 | -0.0025 | 0.0025 | 0.0014 | 0.153 | 43.019
Kiln Discharge | 2013-10-11 | D/S | 11:00/12:00 | [8 empty] | 0.95 | [6 empty] | 9.38 | 1.544 | 210.1 | 3.884977 | 50.5151 | 500 | 0.3925 | 5.7879864 | 67.12% |  |  |  |  | 2.903 | 0.722 | 2.988 | 3.392 | 0.0039 | 0.087 | 0.083 | 0.02 | 0.41 | 15.342 | 1.0332 | 0.261 | 72.938 | 0.0262 | 51.013 | 2.402 | 0.736 | 3.074 | 3.41 | 0.0021 | 0.075 | 0.051 | 0.025 | 0.424 | 15.68 | 0.396 | 0.267 | 73.871 | 0.0227 | 51.665 | [50 empty] | Bad | 1
Kiln Discharge | 2013-10-11 | D/S | 13:00/14:00 | [8 empty] | 2.03 | [6 empty] | 9.33 | 1.29 | 250.5 | 3.040089 | 50.6893 | 500 | 0.3082 | 6.2131782 | 48.93% |  |  |  |  | 3.098 | 0.708 | 2.98 | 3.297 | 0.0049 | 0.08 | 0.097 | 0.019 | 0.389 | 15.581 | 1.1091 | 0.262 | 72.994 | 0.028 | 51.052 | 2.743 | 0.708 | 3.026 | 3.453 | 0.0037 | 0.076 | 0.072 | 0.049 | 0.396 | 15.606 | 0.5449 | 0.264 | 73.057 | 0.0311 | 51.096 | [50 empty] | Bad | 1
AMV | 2013-10-11 | D/S | 15:00 Comp | [5 empty] | 6.11% | 6.11% | [51 empty] | -0.006 | -0.004 | 0.154 | 0.331 | 0.0152 | 0.046 | -0.002 | 0.004 | 0.085 | 0.024 | 77.0372 | 0.068 | -0.002 | 0.249 | 0.037 | 0.0001 | -0.0015 | 0.0009 | 0.0007 | 0.0065 | -0.0089 | 0.001 | 0.0036 | -0.0015 | 0.174 | 43.154
Kiln Discharge | 2013-10-11 | D/S | 15:00/16:00 | [8 empty] | 0.32 | [6 empty] | 9.43 | 2.27 | 147.8 | 4.632805 | 50.736 | 500 | 0.4701 | 6.0451182 | 76.64% |  |  |  |  | 3.083 | 0.746 | 3.179 | 3.573 | 0.004 | 0.079 | 0.058 | 0.018 | 0.466 | 15.164 | 1.0791 | 0.266 | 72.52 | 0.0262 | 50.72 | 2.44 | 0.755 | 3.243 | 3.6 | 0.0018 | 0.067 | 0.027 | 0.024 | 0.488 | 15.449 | 0.242 | 0.269 | 72.831 | 0.0194 | 50.938 | [50 empty] | Bad | 1
Vat 1 (Soln) | 2013-10-11 | D/S | 15:50 | [13 empty] | 0.805861924 | 6.815085614 | 11.91 | 25.3 | 71.4 | [66 empty] | 0.8508949814 | 0.3197715468 | -11.02568 | 0.4365613652 | -0.1468597 | 0.9831060526 | -0.05113091022 | -9.852835608 | 7.212094916 | -4.36826912 | -25.21393942 | -2.403529404 | 6306.950898 | -0.6666912068 | 16.12729 | -0.26636835 | 283.9280384 | 805.861924 | 0.3198630552 | 0.1121242 | 6815.085614 | -2.167634972 | -2.8763415
Vat 2 (Soln) | 2013-10-11 | D/S | 15:50 | [13 empty] | 2.480228538 | 15.42774 | 11.93 | 42.4 | 54.9 | [66 empty] | 1.538648 | 0.6285002882 | -35.9549442 | 0.1643733 | -0.3652732452 | 4.043560812 | -0.06362722878 | -33.1929308 | 7.01367475 | -4.337596606 | -4.76944956 | -2.342486658 | 11554.35 | -1.200878 | 41.78177066 | -0.578944036 | 406.51304 | 2480.228538 | 0.4593884578 | 0.1578931878 | 15427.74 | -1.582171442 | -3.053003998
Vat 3 (Soln) | 2013-10-11 | D/S | 15:50 | [13 empty] | 2.81977925 | 21.94765106 | 12.24 | 47.9 | 40.2 | [66 empty] | 2.604080956 | 0.6942711264 | -50.44292802 | 0.634549167 | -0.5368984058 | 4.667882788 | 0.2982802696 | -47.78409256 | 12.65898256 | -3.924941274 | 2.077702244 | -2.31361635 | 16586.68 | -1.426467 | 45.26117626 | -0.9216013186 | 481.1963236 | 2819.77925 | 0.7395752738 | 0.2943844678 | 21947.65106 | -1.381063785 | -2.975278602
Scrubber Recirc Tank (19-tnk-501) | 2013-10-11 | D/S | 15:50 | [13 empty] | 7.045652634 | 63.02296994 | 9.4 | 108.4 | 144.9 | [66 empty] | 97.30003606 | 1.716513442 | -196.4914 | 120.0251 | -2.20650751 | 16.0852 | 0.2436340524 | 71.8188084 | 306.261344 | 63.65592504 | 79.18736474 | 3.737372794 | 60021.90326 | -3.982558182 | 137.7648 | -1.012421 | 3245.06022 | 7045.652634 | 4.305108346 | 86.66940036 | 63022.96994 | -0.4157954004 | -2.955243894
Slug Dose 1 (25-tnk-502) | 2013-10-11 | D/S | 15:50 | [13 empty] | 1.573655 | 11.86656 | 11.96 | 33.5 | 78.6 | [66 empty] | 1.468956 | 0.5286118918 | -26.2581898 | 0.6881824456 | -0.2782101794 | 2.097879026 | -0.05271977802 | -21.22700338 | 9.310071742 | -4.334431716 | -15.32043 | -2.413515762 | 10031.6 | -0.6411215024 | 28.92745322 | -0.5543868224 | 403.4311972 | 1573.655 | 0.4975162942 | 0.3590217942 | 11866.56 | -1.816338 | -2.96147147
Slug Dose 2 (25-tnk-503) | 2013-10-11 | D/S | 15:50 | [13 empty] | 2.534338088 | 25.71649782 | 12.1 | 50.4 | 73.8 | [66 empty] | 1.50182 | 0.7516655904 | -66.0109944 | 1.494005 | -0.6495028972 | 5.771866302 | -0.1113899 | -57.77899442 | 17.83074 | -3.921682814 | 10.41129 | -2.169488988 | 19399.4 | -1.534816 | 62.67932088 | -0.7872871068 | 683.8309546 | 2534.338088 | 1.078579 | 0.3433189422 | 25716.49782 | -0.7972029088 | -3.044366416
Dilute Preg Tank (Pre Scrubber, 25-tnk-505) | 2013-10-11 | D/S | 15:50 | [13 empty] | 4.237806166 | 37.93542842 | 12.18 | 72 | 61.2 | [66 empty] | 6.684696438 | 2.571663662 | -102.9214 | 2.578934728 | -1.084287 | 8.432394804 | -0.07940761842 | -89.4535453 | 53.17799542 | -3.27428085 | 23.44539982 | 1.626748 | 32826.00884 | -2.603011134 | 77.01178608 | -1.190222 | 2317.736214 | 4237.806166 | 1.366221 | 0.5515550566 | 37935.42842 | -0.0141056 | -3.160287332
Clean Preg (30-tnk-506) | 2013-10-11 | D/S | 15:50 | [13 empty] | 0.1062998 | 72.42625622 | 9.21 | 100 | 141 | [66 empty] | 4.97276937 | 0.9033396876 | -221.1529736 | 6.372232508 | -2.407069484 | 15.43272511 | -0.09864802804 | -203.1690612 | 280.9855702 | 0.6251176538 | 96.62062864 | -0.843353065 | 50226.01826 | -3.495398392 | 90.3258309 | -0.1914026588 | 7248.928154 | 106.2998 | 4.589322954 | 2.62567614 | 72426.25622 | 0.7346299686 | -3.191328424
Dirty Preg (Desil feed 30-Tnk-510) | 2013-10-11 | D/S | 15:50 | [13 empty] | 8.129300454 | 80.60595096 | 9.49 | 109.4 | 131.3 | [66 empty] | 137.3276 | 4.912336956 | -258.016842 | 177.9050768 | -3.240963824 | 21.10115184 | 0.2976110864 | 69.06534704 | 344.9332088 | 62.44780264 | 120.4591 | 3.982917962 | 64407.772 | -4.701729116 | 202.4513892 | -1.879744 | 4431.87852 | 8129.300454 | 5.509828336 | 119.2494756 | 80605.95096 | 0.7294970682 | -2.820853434
Desil Tank 1 (30-tnk-501) | 2013-10-11 | D/S | 15:50 | [13 empty] | 0.2506528486 | 74.73291706 | 9.07 | 98.8 | 158.2 | [66 empty] | 90.62875834 | 3.08495961 | -223.2852514 | 20.93363284 | -2.79376112 | 17.28563 | -0.05241815916 | -180.9894 | 274.2024308 | -1.801678 | 103.8619 | 1.044488 | 51919.31112 | -4.599630026 | 72.42777348 | -0.345159111 | 9739.798804 | 250.6528486 | 4.61468149 | 8.422023884 | 74732.91706 | 0.8639884372 | -3.258519364
Desil Tank 2 (30-tnk-502) | 2013-10-11 | D/S | 15:50 | [13 empty] | 0.2191321268 | 79.82653896 | 9.09 | 100.1 | 167.8 | [66 empty] | 45.73355432 | 5.935562966 | -185.3444 | 23.03676694 | -2.451865922 | 18.0774 | 0.004497149982 | -171.2901203 | 287.3588112 | -3.007320266 | 88.53062098 | 1.156183 | 50969.35074 | -4.367487272 | 96.74968118 | -1.285784 | 10200.4 | 219.1321268 | 4.823468224 | 6.469625594 | 79826.53896 | 0.8478956202 | -3.595541894
Desil Tank 3 (30-tnk-503) | 2013-10-11 | D/S | 15:50 | [13 empty] | 0.2112470284 | 69.48366476 | 9.13 | 103.3 | 171.2 | [66 empty] | 34.06840078 | 4.781992814 | -134.968 | 27.54299824 | -1.853202 | 14.6697 | 0.0613843848 | -130.3608 | 241.9956712 | -2.35099175 | 56.85607228 | 0.4512487946 | 42386.22024 | -3.919314458 | 96.88228316 | -1.116554 | 8588.16212 | 211.2470284 | 4.213025136 | 8.086847502 | 69483.66476 | 0.1049801 | -3.196741218
Leach Wash (25-tnk-501) | 2013-10-11 | D/S | 15:50 | [13 empty] | 0.08920086748 | 0.04213091596 | 8.08 | 6.52 | 198.2 | [66 empty] | -0.08598957712 | 0.1397301659 | 0.7160126964 | 168.7224 | 0.03425642778 | -0.3495777202 | -0.07837677834 | -0.04228455092 | 14.05571 | 98.75206798 | -33.7523603 | -2.536057834 | 314.600638 | 0.0073360747 | 0.4424194318 | 0.2357746444 | 311.1689942 | 89.20086748 | 0.05296410024 | 0.03529583494 | 42.13091596 | -2.654805984 | -2.860544622
Precip Tank 1 (35-tnk-501) | 2013-10-11 | D/S | 15:00 | [11 empty] | 147.24166 |  | 0.04110686642 | 6.783764224 | 9.08 | 38.2 | 106.2 | [6 empty] | 1.152 | 24.1 | 1.15405 | [57 empty] | 3.29517987 | 2.121781234 | -16.0468 | 37.33272044 | 6.124541838 | 4.729347564 | 0.09021136452 | -12.30949 | 173.9826071 | 17.25879 | -18.79302 | 0.4011817642 | 31352.14644 | 20.34657602 | 82.42897736 | 0.1769989 | 31781.2917 | 41.10686642 | 1.392792 | 1.252521 | 6783.764224 | -2.600725382 | -1.141385
Precip Tank 2 (35-tnk-502) | 2013-10-11 | D/S | 15:00 | [11 empty] | 126.24978 |  | 0.03737821056 | 6.210101226 | 9.05 | 36.2 | 116.8 | [6 empty] | 1.144 | 24.3 | 1.14615 | [57 empty] | 1.996879 | 2.121415636 | -13.63236 | 27.12228852 | 6.381852966 | 3.75208243 | 0.07634135292 | -9.31674304 | 191.2916 | 18.16879 | -21.59367876 | 0.3800577134 | 33165.27322 | 21.8823698 | 69.53493664 | -0.2407242416 | 34077.72356 | 37.37821056 | 1.236294 | 0.9499794034 | 6210.101226 | -2.756187634 | -0.5307256018
Precip Tank 3 (35-tnk-503) | 2013-10-11 | D/S | 15:00 | [11 empty] | 83.46886 |  | 0.03369098398 | 2.753707732 | 8.9 | 38.2 | 124.4 | [6 empty] | 1.128 | 24.1 | 1.13005 | [57 empty] | 1.517499 | 1.528638 | -5.764945436 | 21.26831582 | 11.39665536 | 1.379151 | 0.0502248255 | -1.600196697 | 128.6615 | 19.22984 | -27.57981234 | 0.1619156 | 23876.92902 | 22.92841894 | 43.71998586 | -0.02273898846 | 33643.82922 | 33.69098398 | 0.5492234668 | 0.7198918014 | 2753.707732 | -2.700495514 | 0.163491
Barren Solution (35-THK-501 O/F) | 2013-10-11 | D/S | 15:00 | [11 empty] | 72.57434 |  | 0.03666375818 | 1.415438 | 8.7 | 90.3 | 115.9 | [6 empty] | 1.124 | 23.9 | 1.12595 | [57 empty] | 2.053116006 | 1.402994 | -3.098203034 | 23.3199506 | 15.09461412 | 0.5245177554 | 0.01566008 | 2.134968328 | 97.78660414 | 22.19022488 | -29.78764626 | 0.0627424764 | 19101.54 | 23.24503148 | 28.10909702 | 0.09630473384 | 35583.93646 | 36.66375818 | 0.3614812046 | 0.7305780038 | 1415.438 | -2.67126161 | 0.573706195 |  | Bad |  |  |  | 1
Barren Solution (35-TNK-506) | 2013-10-11 | D/S | 15:00 | [11 empty] | 67.65852 |  | 0.03019132982 | 1.447491 | 8.71 | 121.5 | 125.6 | [6 empty] | 1.122 | 24.2 | 1.1241 | [57 empty] | 0.4640205378 | 1.295938 | -2.89766423 | 24.32074954 | 15.31276 | 0.5755798386 | 0.01041536 | 0.8465490356 | 91.58340188 | 21.69632782 | -29.82961674 | -0.1149066 | 18209.27156 | 23.1046867 | 26.23490448 | 0.07636726786 | 33575.9684 | 30.19132982 | 0.2485414636 | 0.5839375268 | 1447.491 | -2.725281798 | 0.419527324 |  | Bad |  |  | 1
Amsul Mix Tank 1 (35-tnk-511) | 2013-10-11 | D/S | 15:00 | [11 empty] | 450.16246 | [12 empty] | 1.266 | 24.1 | 1.26805
Amsul Mix Tank 2 (35-tnk-512) | 2013-10-11 | D/S | 15:00 | [11 empty] | 413.22738 | [12 empty] | 1.252 | 24.3 | 1.25415
Kiln Discharge | 2013-10-11 | D/S | 17:00/18:00 | [8 empty] | 1.71 | [9 empty] | 3.14033 | 50.8386 | 500 | 0.3193 | 6.1521164 | 51.04% |  |  |  |  | 3.078 | 0.737 | 3.239 | 3.562 | 0.0049 | 0.088 | 0.096 | 0.029 | 0.444 | 15.376 | 1.0982 | 0.269 | 72.45 | 0.0105 | 50.672 | 2.714 | 0.726 | 3.132 | 3.383 | 0.0022 | 0.079 | 0.047 | 0.021 | 0.42 | 15.332 | 0.5852 | 0.271 | 72.753 | 0.0222 | 50.883 | [50 empty] | Bad | 1
Scrubber Recirc Tank (19-tnk-501) | 2013-10-11 | N/S | 18:00 | [12 empty] | 37.8484 | [95 empty] | Bad | [6 empty] | 1
Vat 1 (Soln) | 2013-10-11 | N/S | 18:30 | [12 empty] | 5.9498
V2O3 Red. Kiln 2 (41-BIN-504) | 2013-10-11 | D/S | 16:30 | [5 empty] | 0.18% | 0.18% |  |  |  | 118% | [47 empty] | 0.533 | 0.05 | 0.373 | 0.679 | 0.0318 | 0.051 | 0.062 | 0.003 | 0.155 | 0.068 | 115.8691 | 0.241 | 0.008 | 0.682 | 0.053 | 0.0265 | -0.0002 | 0.0028 | -0.0002 | 0.0041 | -0.0119 | -0.0032 | 0.0033 | 0.0002 | 0.477 | 64.906
V2O3 Red. Kiln 2 (41-BIN-504) | 2013-10-11 | D/S | 16:45 | [5 empty] | 0.11% | 0.11% |  |  |  | 117.9% | [47 empty] | 0.44 | 0.048 | 0.337 | 0.667 | 0.031 | 0.049 | 0.063 | 0.003 | 0.155 | 0.083 | 115.5159 | 0.223 | 0.008 | 0.79 | 0.053 | 0.0182 | -0.0001 | 0.0032 | -0.0008 | 0.0032 | -0.01 | -0.0006 | 0.0028 | 0.0021 | 0.552 | 64.709
V2O3 Red. Kiln 2 (41-BIN-504) | 2013-10-11 | D/S | 17:00 | [5 empty] | 2.34% | 2.34% |  |  |  | 115% | [47 empty] | 0.419 | 0.043 | 0.339 | 0.719 | 0.0291 | 0.071 | 0.035 | 0.001 | 0.17 | 0.075 | 113.5054 | 0.217 | 0.013 | 0.735 | 0.054 | 0.0487 | 0.0006 | 0.0033 | -0.0003 | 0.0039 | -0.0161 | -0.0057 | -0.0004 | 0.0018 | 0.514 | 63.582
V2O3 Red. Kiln 2 (41-BIN-504) | 2013-10-11 | N/S | 19:00 | [5 empty] | 0.13% | 0.13% |  |  |  | 115.7% | [47 empty] | 0.466 | 0.056 | 0.363 | 0.776 | 0.0333 | 0.042 | 0.025 | 0.016 | 0.148 | 0.097 | 113.1656 | 0.256 | 0.02 | 1.196 | 0.054 | 0.1236 | 0.0003 | 0.0054 | -0.0004 | 0.0029 | -0.0121 | 0.0005 | -0.0029 | 0.0018 | 0.837 | 63.392
AMV | 2013-10-11 | N/S | 19:00 | [5 empty] | 8.67% | 8.67% | [51 empty] | 0.004 | 0.001 | 0.179 | 0.392 | 0.0219 | 0.058 | 0 | 0.003 | 0.085 | 0.046 | 77.3372 | 0.056 | -0.001 | 0.363 | 0.036 | 0.0003 | -0.0003 | 0.0006 | -0.0007 | 0.0071 | -0.0078 | 0.0012 | -0.0005 | 0.0014 | 0.254 | 43.322
Kiln Discharge | 2013-10-11 | N/S | 19:00/20:00 | [8 empty] | 0.36 | [6 empty] | 10.23 | 1.84 | 183.7 | 4.670622 | 49.9184 | 500 | 0.4663 | 6.0748088 | 76.89% |  |  |  |  | 2.964 | 0.702 | 2.914 | 3.239 | 0.0038 | 0.08 | 0.063 | 0.019 | 0.397 | 14.805 | 1.0844 | 0.261 | 72.018 | 0.021 | 50.369 | 2.397 | 0.721 | 3.113 | 3.33 | 0.0009 | 0.069 | 0.042 | 0.021 | 0.418 | 15.313 | 0.2625 | 0.264 | 73.618 | 0.0211 | 51.489 | [50 empty] | Bad | 1
Scrubber Recirc Tank (19-tnk-501) | 2013-10-11 | N/S | 20:00 | [12 empty] | 35.6683 | [95 empty] | Bad | [6 empty] | 1
V2O3 Red. Kiln 2 (41-BIN-504) | 2013-10-11 | N/S | 20:00 | [5 empty] | 0.11% | 0.11% |  |  |  | 115.7% | [47 empty] | 0.244 | 0.031 | 0.29 | 0.585 | 0.0285 | 0.01 | 0.007 | 0.008 | 0.126 | 0.07 | 113.7284 | 0.186 | 0.006 | 0.593 | 0.054 | 0.0089 | -0.0005 | 0.0032 | -0.0003 | 0.0038 | -0.0147 | -0.0014 | 0.0001 | 0.0018 | 0.415 | 63.707
V2O3 Red. Kiln 2 (41-BIN-504) | 2013-10-11 | N/S | 21:00 | [5 empty] | 0.13% | 0.13% |  |  |  | 115.9% | [47 empty] | 0.182 | 0.044 | 0.29 | 0.599 | 0.028 | 0.007 | 0.001 | 0.008 | 0.126 | 0.076 | 112.7301 | 0.183 | 0.004 | 0.563 | 0.054 | 0.0041 | 0.0003 | 0.0027 | -0.0002 | 0.0046 | -0.014 | -0.0008 | 0.0064 | 0.0007 | 0.394 | 63.148
Vat 1 (Soln) | 2013-10-11 | N/S | 21:30 | [12 empty] | 4.5878
Vat 2 (Soln) | 2013-10-11 | N/S | 21:30 | [12 empty] | 12.5228
Kiln Discharge | 2013-10-11 | N/S | 21:00/22:00 | [8 empty] | 1.62 | [6 empty] | 9.21 | 1.409 | 211.4 | 3.601841 | 50.9184 | 500 | 0.3668 | 6.1347502 | 58.71% |  |  |  |  | 3.01 | 0.686 | 2.92 | 3.346 | 0.0058 | 0.086 | 0.066 | 0.022 | 0.397 | 15.38 | 1.0951 | 0.254 | 71.77 | 0.0189 | 50.196 | 2.657 | 0.703 | 3.001 | 3.317 | 0.0028 | 0.077 | 0.084 | 0.02 | 0.396 | 15.666 | 0.488 | 0.261 | 73.113 | 0.0285 | 51.135 | [50 empty] | Bad | 1
Clean Preg (30-tnk-506) | 2013-10-11 | N/S | 22:15 | [12 empty] | 54.2638
V2O3 Red. Kiln 2 (41-BIN-504) | 2013-10-11 | N/S | 22:00 | [5 empty] | 0.19% | 0.19% |  |  |  | 115.9% | [47 empty] | 0.271 | 0.062 | 0.575 | 0.916 | 0.0257 | 0.019 | 0.008 | 0.013 | 0.121 | 0.208 | 112.1937 | 0.211 | 0.006 | 1.385 | 0.048 | 0.0175 | 0.0007 | 0.0071 | -0.0001 | 0.0046 | -0.0112 | 0.0014 | 0.0033 | 0.0014 | 0.969 | 62.848
Vat 1 (Soln) | 2013-10-11 | N/S | 23:00 | [12 empty] | 3.9227 |  |  | 12.05 | 20.95 | 90.5
Vat 2 (Soln) | 2013-10-11 | N/S | 23:00 | [12 empty] | 12.4213 |  |  | 12.2 | 41.7 | 68.9
Vat 3 (Soln) | 2013-10-11 | N/S | 23:00 | [12 empty] | 15.4429 |  |  | 12.21 | 47.4 | 61.6
Scrubber Recirc Tank (19-tnk-501) | 2013-10-11 | N/S | 23:00 | [12 empty] | 34.0936 |  |  | 9.33 | 22.1 | 191 | [90 empty] | Bad | [6 empty] | 1
Slug Dose 1 (25-tnk-502) | 2013-10-11 | N/S | 23:00 | [12 empty] | 9.4229 |  |  | 12.14 | 35.3 | 85.9
Slug Dose 2 (25-tnk-503) | 2013-10-11 | N/S | 23:00 | [12 empty] | 19.0029 |  |  | 12.15 | 51.5 | 88.7
Dilute Preg Tank (Pre Scrubber, 25-tnk-505) | 2013-10-11 | N/S | 23:00 | [12 empty] | 26.8508 |  |  | 12.24 | 72.4 | 60.1
Clean Preg (30-tnk-506) | 2013-10-11 | N/S | 23:00 | [12 empty] | 51.5752 | 0.09451942 | 50.10769028 | 9.15 | 102.7 | 153.4 | [66 empty] | 5.429650234 | 1.29315 | -7.351358902 | 6.32340483 | -1.961563077 | 12.83547 | -0.02310556656 | -191.5532 | 179.5747 | -4.791101478 | 96.3852522 | -0.3801693774 | 34471.62808 | -2.798794902 | 78.87585038 | 0.211047366 | 7553.487858 | 94.51942 | 4.184332534 | 2.115654534 | 50107.69028 | 1.017109 | -3.528310196
Dirty Preg (Desil feed 30-Tnk-510) | 2013-10-11 | N/S | 23:00 | [12 empty] | 56.3322 | 6.547647 | 61.14707518 | 9.48 | 100.9 | 170.4 | [66 empty] | 138.1858 | 2.732342926 | -8.988080332 | 147.4775124 | -2.541555846 | 17.88059 | 0.3193225492 | 200.3252872 | 240.516177 | 44.93759528 | 120.5293 | 2.696725472 | 47653.66438 | -3.712955446 | 161.9435 | -0.4459351528 | 3471.49895 | 6547.647 | 5.310034044 | 131.2671 | 61147.07518 | 1.323258 | -3.397303522
Desil Tank 1 (30-tnk-501) | 2013-10-11 | N/S | 23:00 | [13 empty] | 0.1842545 | 61.27102972 | 9.08 | 102.4 | 185.1 | [66 empty] | 71.09323066 | 1.3725964 | -10.5598 | 13.22598 | -2.881274682 | 16.71918 | 0.004559724222 | -193.2016058 | 272.1634456 | -6.673807458 | 124.2356 | 1.27131 | 56108.08022 | -4.330663194 | 72.1911304 | -0.01812556 | 9830.490178 | 184.2545 | 5.294339936 | 5.206704582 | 61271.02972 | 1.783677 | -3.603088278
Desil Tank 2 (30-tnk-502) | 2013-10-11 | N/S | 23:00 | [13 empty] | 0.8950334 | 56.88388056 | 9.1 | 98.9 | 197.5 | [66 empty] | 562.9037202 | 1.313856 | -8.486793518 | 48.76961248 | -2.470150304 | 15.66694 | 0.09391569114 | 33.25151212 | 232.9246522 | 8.023955206 | 102.621 | 0.1359453 | 46092.7598 | -3.743275552 | 76.12381874 | 0.008479097666 | 8320.108684 | 895.0334 | 4.527969692 | 46.85900242 | 56883.88056 | 1.484665 | -3.108411758
Desil Tank 3 (30-tnk-503) | 2013-10-11 | N/S | 23:00 | [13 empty] | 0.2247316 | 76.6094578 | 9.12 | 102.9 | 199.2 | [66 empty] | 49.81702038 | 4.212780228 | -10.20344409 | 20.75959468 | -2.523515664 | 17.43734 | 0.06815663762 | -244.3680412 | 273.1212032 | -4.089336838 | 123.2567 | 0.5071201032 | 47803.2371 | -4.227339076 | 99.47430286 | -0.4285012802 | 10009.82 | 224.7316 | 5.783004844 | 10.36147 | 76609.4578 | 1.728477 | -3.76287305
Precip Tank 1 (35-tnk-501) | 2013-10-11 | N/S | 23:00 | [11 empty] | 173.81366 |  | 0.03325403 | 4.662402522 | 9.29 | 121.2 | 155.6 | [6 empty] | 1.164 | 20.1 | 1.16405 | [57 empty] | 3.089583488 | 1.957744 | -0.4488430316 | 30.1219875 | 6.55401363 | 4.583597934 | 0.07348983642 | -6.954555958 | 126.1987 | 14.67632 | -20.72291116 | 0.3169718104 | 26076.89704 | 19.1692657 | 72.62856454 | 0.1506882 | 31916.64678 | 33.25403 | 0.8798481184 | 1.29268985 | 4662.402522 | -2.407826484 | -1.592764
Precip Tank 2 (35-tnk-502) | 2013-10-11 | N/S | 23:00 | [11 empty] | 136.87858 |  | 0.04456682 | 4.74337144 | 9.24 | 121.4 | 135.4 | [6 empty] | 1.15 | 20.3 | 1.15015 | [57 empty] | 4.365221504 | 2.46991235 | -0.5847579024 | 22.88709284 | 8.473027494 | 4.625461694 | 0.1276133 | -6.408135468 | 135.0407734 | 14.98894 | -16.83572 | 1.217904 | 27893.08544 | 21.11047278 | 77.24475968 | 0.06770570628 | 41589.26614 | 44.56682 | 1.807421 | 1.748749 | 4743.37144 | -2.493738964 | -0.1627502
Precip Tank 3 (35-tnk-503) | 2013-10-11 | N/S | 23:00 | [11 empty] | 72.57434 |  | 0.03667768 | 2.40901268 | 9.08 | 108.1 | 149.7 | [6 empty] | 1.126 | 19.9 | 1.12595 | [57 empty] | 2.677220032 | 1.963695 | -0.25771032 | 22.68994394 | 12.97359 | 1.498582 | 0.07675682218 | -0.577208063 | 128.7798442 | 21.13831314 | -26.7482474 | 0.5240608242 | 26398.63686 | 25.11348968 | 43.93988308 | -0.01517407 | 37326.8068 | 36.67768 | 0.572844705 | 0.932673744 | 2409.01268 | -2.66439474 | 0.4217204624
Barren Solution (35-THK-501 O/F) | 2013-10-11 | N/S | 23:00 | [11 empty] | -17.77046 |  | 0.03166384 | 1.622042 | 9.02 | 102.4 | 138.4 | [6 empty] | 1.092 | 19.9 | 1.09195 | [57 empty] | 1.170172 | 0.990496237 | -0.152798214 | 20.95057112 | 9.955192818 | 0.6350794502 | 0.03545540122 | 0.03211671128 | 67.31529546 | 17.69836 | -29.05054266 | -0.592631925 | 15213.77 | 16.13200741 | 26.6266222 | 0.06692173762 | 28007.70472 | 31.66384 | 0.3058381724 | 0.5699131442 | 1622.042 | -2.64768425 | -0.2237367114 |  | Bad |  |  |  | 1
Barren Solution (35-TNK-506) | 2013-10-11 | N/S | 23:00 | [11 empty] | 40.68794 |  | 0.03444691 | 1.269487 | 8.91 | 122.3 | 129.3 | [6 empty] | 1.114 | 19.9 | 1.11395 | [57 empty] | 0.832559501 | 1.131047 | -0.1177646 | 27.48802614 | 16.12672 | 0.2468973692 | 0.04080836266 | 1.655751 | 85.36783896 | 24.2175916 | -29.53361318 | -0.03696152016 | 19111.05 | 23.37258814 | 26.01019646 | 0.1874754 | 35669.89166 | 34.44691 | 0.2707485528 | 0.6256921628 | 1269.487 | -2.496012256 | 0.5106267394 |  | Bad |  |  | 1
Amsul Mix Tank 2 (35-tnk-512) | 2013-10-11 | N/S | 23:00 | [11 empty] | 393.16552 | [12 empty] | 1.246 | 21.2 | 1.2466
Leach Wash (25-tnk-501) | 2013-10-11 | N/S | 23:00 | [13 empty] | 0.07989388 | 0.4124096494 | 8.09 | 5.39 | 245.9 | [66 empty] | 0.02781489154 | 0.1723887 | -0.001693264 | 162.9508 | 0.1605574 | -0.6542698388 | -0.07999205514 | -0.154247 | 22.66146164 | 105.5166 | -33.26472772 | -2.531127596 | 668.0590004 | 0.1757161 | 0.5389413174 | 0.2635714824 | 811.5239338 | 79.89388 | 0.08931231132 | 0.03662604126 | 412.4096494 | -2.647677002 | -2.821999192
Kiln Discharge | 2013-10-11 | N/S | 23:00/00:00 | [8 empty] | 0.4 | [6 empty] | 10.29 | 1.988 | 167.6 | 4.900686 | 50.3705 | 500 | 0.4937 | 6.1437134 | 79.77% |  |  |  |  | 2.891 | 0.711 | 2.993 | 3.367 | 0.005 | 0.068 | 0.048 | 0.019 | 0.399 | 15.085 | 1.0967 | 0.258 | 72.307 | 0.0257 | 50.572 | 2.223 | 0.72 | 3.124 | 3.396 | 0.0012 | 0.064 | 0.031 | 0.023 | 0.408 | 15.461 | 0.2303 | 0.26 | 73.854 | 0.021 | 51.654 | [50 empty] | Bad | 1
Scrubber Recirc Tank (19-tnk-501) | 2013-10-11 | N/S | 1:30 | [12 empty] | 37.4989 | [95 empty] | Bad | [6 empty] | 1
Vat 2 (Soln) | 2013-10-11 | N/S | 1:30 | [12 empty] | 12.5837
Kiln Discharge | 2013-10-11 | N/S | 01:00/02:00 | [8 empty] | 0.86 | [6 empty] | 9.25 | 2.55 | 173.2 | 4.398836 | 50.843 | 500 | 0.4473 | 6.2159792 | 70.77% |  |  |  |  | 2.721 | 0.716 | 3.027 | 3.333 | 0.0044 | 0.08 | 0.07 | 0.022 | 0.383 | 15.449 | 1.1096 | 0.261 | 73.318 | 0.0224 | 51.278 | 2.106 | 0.702 | 3.016 | 3.243 | 0.0018 | 0.072 | 0.04 | 0.02 | 0.373 | 15.691 | 0.3262 | 0.26 | 74.321 | 0.0377 | 51.98 | [50 empty] | Bad | 1
V2O3 Red. Kiln 2 (41-BIN-504) | 2013-10-11 | N/S | 23:00 | [5 empty] | 0.15% | 0.15% |  |  |  | 115.8% | [47 empty] | 0.122 | 0.052 | 0.347 | 0.688 | 0.0394 | 0.001 | 0.002 | 0.007 | 0.146 | 0.102 | 112.75 | 0.205 | 0.004 | 0.74 | 0.054 | 0.014 | -0.0009 | 0.0023 | -0.001 | 0.0067 | -0.0104 | 0.0012 | 0.002 | 0.0013 | 0.518 | 63.159
AMV Filter Belt | 2013-10-11 | N/S | 23:00 | [5 empty] | 0.1% | 0.1% | [51 empty] | 0.04 | 0.035 | 0.334 | 0.601 | 0.0459 | 0.105 | 0.003 | 0.001 | 0.13 | 0.17 | 76.3454 | 0.058 | 0.003 | 0.973 | 0.037 | 0.004 | -0.0006 | 0.0024 | -0.0009 | 0.0078 | -0.01 | -0.0043 | 0.0026 | 0.0018 | 0.681 | 42.766
V2O3 Red. Kiln 2 (41-BIN-504) | 2013-10-11 | N/S | 3:00 | [5 empty] | 8.59% | 8.59% |  |  |  | 116.4% | [47 empty] | 0.163 | 0.091 | 0.541 | 0.935 | 0.0768 | -0.002 | 0.004 | 0.01 | 0.209 | 0.138 | 112.7417 | 0.211 | 0.009 | 0.959 | 0.056 | 0.0167 | 0 | 0.0038 | -0.0001 | 0.0031 | -0.0126 | -0.012 | 0.0001 | 0.0009 | 0.671 | 63.155
Kiln Discharge | 2013-10-11 | N/S | 03:00/04:00 | [8 empty] | 0.65 | [6 empty] | 9.86 | 1.779 | 191.1 | 4.452959 | 50.9212 | 500 | 0.4535 | 6.1375512 | 72.55% |  |  |  |  | 2.687 | 0.715 | 3.076 | 3.509 | 0.0057 | 0.079 | 0.07 | 0.018 | 0.401 | 15.363 | 1.0956 | 0.255 | 72.201 | 0.0214 | 50.497 | 2.059 | 0.734 | 3.108 | 3.462 | 0.0016 | 0.07 | 0.03 | 0.019 | 0.398 | 15.824 | 0.318 | 0.26 | 74.46 | 0.0159 | 52.077 | [50 empty] | Bad | 1
Scrubber Recirc Tank (19-tnk-501) | 2013-10-11 | N/S | 4:00 | [12 empty] | 41.9354 | [95 empty] | Bad | [6 empty] | 1
Kiln Feed | 2013-10-11 | N/S | 18:00/22:00 | 6.42 | 18.16 | 978.75 | 996.91 | 933.01 | 6.529% | [22 empty] | 0.224 | 0.722 | 3.203 | 3.811 | 0.0055 | 0.098 | 0.128 | 0.017 | 0.446 | 15.888 | 1.1497 | 0.262 | 73.958 | 0.023 | 51.726
Kiln Feed | 2013-10-11 | N/S | 23:00/02:00 | 6.5 | 19.33 | 805.77 | 825.1 | 776.15 | 6.075% | [22 empty] | 0.196 | 0.77 | 3.25 | 3.805 | 0.0062 | 0.097 | 0.119 | 0.018 | 0.45 | 15.717 | 1.1745 | 0.257 | 74.322 | 0.027 | 51.981
Kiln Discharge | 2013-10-11 | N/S | 05:00/06:00 | [8 empty] | 0.69 | [6 empty] | 9.71 | 2.05 | 230 | 4.559252 | 50.0082 | 500 | 0.456 | 6.2557534 | 72.88% |  |  |  |  | 2.69 | 0.748 | 3.228 | 3.647 | 0.0057 | 0.084 | 0.07 | 0.016 | 0.438 | 15.386 | 1.1167 | 0.257 | 72.495 | 0.0341 | 50.703 | 1.975 | 0.746 | 3.111 | 3.539 | 0.0018 | 0.069 | 0.037 | 0.02 | 0.414 | 15.418 | 0.3123 | 0.254 | 73.319 | 0.0286 | 51.279 | [50 empty] | Bad | 1
Clean Preg (30-tnk-506) | 2013-10-12 | D/S | 6:30 | [12 empty] | 54.892 |  |  | 9.3 | 103.5 | 191.5
Clean Preg (30-tnk-506) | 2013-10-12 | D/S | 06:30 NEW | [12 empty] | 55.7351 |  |  | 9.26 | 96.2 | 90.1
AMV | 2013-10-10 | N/S | Bucket | [58 empty] | 1.849 | 0.019 | 0.182 | 0.397 | 0.0026 | 1.294 | 0.252 | 0.007 | 0.05 | 0.049 | 72.9962 | 0.048 | -0.003 | 0.431 | 0.024 | 0.0054 | -0.0014 | 0.0049 | 0 | 0.011 | -0.0065 | -0.0044 | -0.0001 | 0.0001 | 0.302 | 40.89
Vat 2 (Soln) | 2013-10-12 | D/S | 7:00 | [12 empty] | 4.5941 |  |  | 11.82 | 26.2 | 69.9
Vat 3 (Soln) | 2013-10-12 | D/S | 7:00 | [12 empty] | 18.7501 |  |  | 11.85 | 54.1 | 62.4
Scrubber Recirc Tank (19-tnk-501) | 2013-10-12 | D/S | 7:00 | [12 empty] | 46.3383 |  |  | 9.28 | 107.5 | 184.3 | [90 empty] | Bad | [6 empty] | 1
Slug Dose 1 (25-tnk-502) | 2013-10-12 | D/S | 7:00 | [12 empty] | 9.726 |  |  | 12.03 | 34.5 | 78.2
Slug Dose 2 (25-tnk-503) | 2013-10-12 | D/S | 7:00 | [12 empty] | 19.2074 |  |  | 12.1 | 50.5 | 83.2
Dilute Preg Tank (Pre Scrubber, 25-tnk-505) | 2013-10-12 | D/S | 7:00 | [12 empty] | 27.2469 |  |  | 12.09 | 71 | 53.8
Clean Preg (30-tnk-506) | 2013-10-12 | D/S | 7:00 | [12 empty] | 40.3623 | 0.07759266346 | 56.96622896 | 9.13 | 97.3 | 193 | [66 empty] | 8.49586359 | 0.461716466 | -5.443597354 | 4.85398692 | -1.414103 | 12.78507 | 0.4823695524 | -306.180847 | 252.5197862 | 11.58127 | 89.76853262 | -0.246203714 | 53953.67852 | -1.938901404 | 74.8087346 | 0.7615857008 | 7027.640768 | 77.59266346 | 5.139715118 | 4.954713504 | 56966.22896 | -0.05713284634 | -2.813475276 |  | Bad |  |  |  |  | 1
Dirty Preg (Desil feed 30-Tnk-510) | 2013-10-12 | D/S | 7:00 | [13 empty] | 5.139039866 | 51.18657672 | 9.47 | 99.7 | 164.1 | [66 empty] | 34.26839124 | 1.539632 | -3.410683472 | 52.32373048 | -1.339122 | 14.23757 | 1.166697 | -214.6024698 | 230.2990264 | 35.4605832 | 85.07558046 | 4.440387056 | 51430.70234 | -1.791259 | 155.7691 | 0.06864319088 | 3967.67428 | 5139.039866 | 6.53993269 | 32.1355873 | 51186.57672 | -1.63298 | -2.236991482
Desil Tank 1 (30-tnk-501) | 2013-10-12 | D/S | 7:00 | [13 empty] | 0.09114101266 | 53.05598352 | 9.09 | 103.3 | 192.4 | [66 empty] | 15.44536 | 0.6527123452 | -5.092569984 | 8.207774138 | -1.56055 | 11.61248 | 0.931221985 | -387.144785 | 222.2563156 | 9.632771576 | 88.53881722 | 3.080683414 | 51084.16582 | -1.381016 | 77.25166508 | 2.195908152 | 11097.72 | 91.14101266 | 7.26057373 | 2.240016944 | 53055.98352 | -1.892850596 | -2.098271056
Desil Tank 2 (30-tnk-502) | 2013-10-12 | D/S | 7:00 | [13 empty] | 0.09806664986 | 55.48249682 | 9.09 | 102.5 | 192.7 | [66 empty] | 12.09228 | -1.461065 | -4.015676464 | 14.98629 | -0.59373364 | 10.49291 | 1.183025 | -305.7322132 | 272.9262932 | 12.41631 | 74.36281392 | 2.353153454 | 45301.80342 | 0.2136953658 | 86.77299526 | 3.093509598 | 10587.01 | 98.06664986 | 9.193109024 | 3.554034482 | 55482.49682 | -3.979407232 | -1.961677783
Desil Tank 3 (30-tnk-503) | 2013-10-12 | D/S | 7:00 | [13 empty] | 0.09019859792 | 63.08666768 | 9.1 | 100.6 | 193.6 | [66 empty] | 7.569991872 | -4.548790196 | -0.8644440636 | 41.25145372 | -0.05160606602 | 10.17482841 | 1.2182 | -142.902266 | 375.1582476 | 8.762018224 | 35.335301 | -0.7143863096 | 37459.13574 | 0.235910982 | 18.58611338 | 8.36556305 | 3910.392616 | 90.19859792 | 8.24984816 | 2.828512542 | 63086.66768 | -9.473210094 | -0.00982581492
Kiln Discharge | 2013-10-12 | D/S | 07:00/08:00 | [8 empty] | 0.58 | [6 empty] | 9.55 | 1.95 | 193.6 | 4.547703 | 50.3331 | 500 | 0.4578 | 6.3829188 | 71.25% |  |  |  |  | 2.453 | 0.756 | 3.129 | 3.492 | 0.0046 | 0.075 | 0.051 | 0.018 | 0.419 | 15.475 | 1.1394 | 0.259 | 73.742 | 0.0329 | 51.575 | 1.823 | 0.753 | 3.06 | 3.339 | 0.0027 | 0.063 | 0.038 | 0.016 | 0.4 | 15.39 | 0.3315 | 0.26 | 74.386 | 0.02 | 52.026 | [50 empty] | Bad | 1
AMV | 2013-10-12 | D/S | 7:00 | [5 empty] | 8.53% | 8.53% | [51 empty] | 0.025 | 0.037 | 0.482 | 0.78 | 0.0314 | 0.085 | 0.003 | 0.004 | 0.14 | 0.202 | 75.9725 | 0.062 | 0.004 | 1.187 | 0.036 | 0.0034 | -0.0007 | 0.0022 | -0.0001 | 0.0086 | -0.0095 | -0.0017 | 0.0017 | 0.0003 | 0.83 | 42.558
V2O3 Red. Kiln 2 (41-BIN-504) | 2013-10-12 | D/S | 6:00 | [5 empty] | 0.09% | 0.09% |  |  |  | 115.4% | [47 empty] | 0.14 | 0.09 | 0.533 | 0.928 | 0.07 | 0 | 0.004 | 0.008 | 0.21 | 0.122 | 111.7526 | 0.173 | 0.005 | 0.869 | 0.055 | 0.0034 | 0.0004 | 0.0037 | -0.0015 | 0.0066 | -0.0147 | -0.0111 | 0.0003 | 0.0024 | 0.608 | 62.6
V2O3 Red. Kiln 2 (41-BIN-504) | 2013-10-12 | D/S | 7:00 | [5 empty] | 0.06% | 0.06% |  |  |  | 115.2% | [47 empty] | 0.148 | 0.085 | 0.576 | 1.01 | 0.066 | -0.003 | 0.002 | 0.008 | 0.204 | 0.13 | 111.1805 | 0.195 | 0.007 | 0.925 | 0.055 | 0.0034 | -0.0001 | 0.0031 | -0.0003 | 0.0043 | -0.0138 | -0.0014 | 0.0012 | 0.0012 | 0.647 | 62.28
V2O3 Red. Kiln 2 (41-BIN-504) | 2013-10-12 | D/S | 8:00 | [5 empty] | 0.07% | 0.07% |  |  |  | 115.1% | [47 empty] | 0.215 | 0.197 | 1.276 | 1.579 | 0.0633 | 0.008 | 0.018 | 0.011 | 0.205 | 0.127 | 112.5306 | 0.207 | 0.005 | 0.922 | 0.056 | 0.0049 | 0.0001 | 0.0028 | 0.0005 | 0.0087 | -0.0141 | 0.0031 | 0.0038 | -0.0002 | 0.645 | 63.036
Kiln Feed | 2013-10-11 | N/S | 02:00/06:00 | 8.4 | 515.68 | 2404.37 | 2920.05 | 2757.21 | 6.773% | [22 empty] | 0.22 | 0.833 | 3.572 | 4.271 | 0.0048 | 0.108 | 0.13 | 0.025 | 0.593 | 15.887 | 1.1315 | 0.269 | 73.37 | 0.0295 | 51.315
Scrubber Recirc Tank (19-tnk-501) | 2013-10-12 | D/S | 8:00 | [12 empty] | 44.4617 | [95 empty] | Bad | [6 empty] | 1
V2O3 Red. Kiln 2 (41-BIN-504) | 2013-10-12 | D/S | 9:00 | [5 empty] | 0.05% | 0.05% |  |  |  | 115% | [47 empty] | 0.151 | 0.102 | 0.6 | 0.915 | 0.0498 | 0 | 0 | 0.01 | 0.179 | 0.108 | 112.6474 | 0.189 | 0.006 | 0.792 | 0.055 | 0.0075 | 0.0001 | 0.0029 | -0.0006 | 0.0037 | -0.0147 | 0.0003 | 0.0033 | 0.0021 | 0.554 | 63.102
Kiln Discharge | 2013-10-12 | D/S | 09:00/10:00 | [8 empty] | 0.75 | [6 empty] | 9.66 | 1.96 | 123.2 | 4.507523 | 50.2826 | 500 | 0.4533 | 6.2423086 | 72.21% |  |  |  |  | 2.93 | 0.789 | 3.27 | 3.805 | 0.0047 | 0.094 | 0.063 | 0.02 | 0.467 | 15.473 | 1.1143 | 0.259 | 72.443 | 0.0284 | 50.666 | 2.172 | 0.783 | 3.191 | 3.674 | 0.0016 | 0.079 | 0.036 | 0.016 | 0.455 | 15.48 | 0.323 | 0.258 | 73.381 | 0.0279 | 51.323 | [50 empty] | Bad | 1
Scrubber Recirc Tank (19-tnk-501) | 2013-10-12 | D/S | 9:00 | [12 empty] | 43.4935 | [95 empty] | Bad | [6 empty] | 1
Scrubber Recirc Tank (19-tnk-501) | 2013-10-12 | D/S | 10:00 | [12 empty] | 42.3785 | [95 empty] | Bad | [6 empty] | 1
Kiln Feed | 2013-10-12 | D/S | 14:00 | 8.39 | 18.56 | 1111.44 | 1130 | 1078.82 | 4.605% | [22 empty] | 0.155 | 0.771 | 3.199 | 3.723 | 0.0049 | 0.099 | 0.114 | 0.017 | 0.471 | 15.581 | 1.1631 | 0.265 | 73.75 | 0.0159 | 51.581
Kiln Feed | 2013-10-12 | D/S | 10:00 Comp | 6.34 | 18.46 | 833.04 | 851.5 | 797.91 | 6.433% | [22 empty] | 0.203 | 0.86 | 3.518 | 4.209 | 0.005 | 0.111 | 0.161 | 0.025 | 0.575 | 15.511 | 1.1497 | 0.265 | 73.24 | 0.0295 | 51.224
Desil Press Drop (Solid) | 2013-10-12 | D/S | 10:00 | 5.8 | 18.37 | 1373.46 | 1391.83 | 800.82 | 43.03% | [12 empty] | 0 | 49.1738 | [8 empty] | 14.808 | 1.177 | 10.539 | 13.328 | 0.1559 | 1.409 | 1.41 | 0.111 | 0.996 | 6.589 | 8.1746 | 0.12 | 33.809 | 0.0145 | 23.646 | 8.648 | 1.372 | 12.46 | 15.537 | 0.1595 | 0.124 | 0.117 | 0.123 | 1.17 | 7.777 | 1.2139 | 0.138 | 39.672 | 0.0149 | 27.747
Leach Wash (25-tnk-501) | 2013-10-12 | D/S | 7:00 | [12 empty] | 0.5195 |  |  | 9.39 | 6.56 | 190.9
Scrubber Recirc Tank (19-tnk-501) | 2013-10-12 | D/S | 11:00 | [12 empty] | 40.3623 | [95 empty] | Bad | [6 empty] | 1
Kiln Discharge | 2013-10-12 | D/S | 11:00/12:00 | [8 empty] | 3.87 | [6 empty] | 9.32 | 1.04 | 255.1 | 2.730727 | 50.005 | 500 | 0.2731 | 6.2753604 | 43.52% |  |  |  |  | 3.238 | 0.757 | 3.314 | 3.766 | 0.005 | 0.098 | 0.121 | 0.025 | 0.429 | 15.578 | 1.1202 | 0.262 | 72.255 | 0.0273 | 50.535 | 2.812 | 0.672 | 2.887 | 3.261 | 0.0027 | 0.087 | 0.095 | 0.028 | 0.398 | 15.656 | 0.6261 | 0.259 | 73.25 | 0.0192 | 51.231 | [50 empty] | Bad | 1
Clean Preg (30-tnk-506) | 2013-10-12 | D/S | 12:45 | [12 empty] | 54.696 |  |  | 9.11 | 99.6 | 188.8
Precip Tank 1 (35-tnk-501) | 2013-10-12 | D/S | 7:00 | [11 empty] | 177.13516 | 5.7178 |  |  | 9.17 | 121.9 | 117.6 | [6 empty] | 1.164 | 22.6 | 1.1653
Precip Tank 2 (35-tnk-502) | 2013-10-12 | D/S | 7:00 | [11 empty] | 160.92624 | 4.86 |  |  | 9.17 | 121.5 | 126.6 | [6 empty] | 1.158 | 22.4 | 1.1592
Precip Tank 3 (35-tnk-503) | 2013-10-12 | D/S | 7:00 | [11 empty] | 80.94452 | 2.4054 |  |  | 9.03 | 42.1 | 124.3 | [6 empty] | 1.128 | 22.2 | 1.1291
Barren Solution (35-THK-501 O/F) | 2013-10-12 | D/S | 7:00 | [11 empty] | N/A | 1.3616 |  |  | 8.9 | 110 | 129.8 | [6 empty] | N/A |  | #VALUE!
Barren Solution (35-TNK-506) | 2013-10-12 | D/S | 7:00 | [11 empty] | 44.00944 | 1.0871 |  |  | 8.81 | 121.2 | 130.1 | [6 empty] | 1.114 | 22.4 | 1.1152 | [81 empty] | Bad |  |  | 1
Amsul Mix Tank 1 (35-tnk-511) | 2013-10-12 | D/S | 7:00 | [11 empty] | 452.6868 | [12 empty] | 1.268 | 22 | 1.269
Amsul Mix Tank 2 (35-tnk-512) | 2013-10-12 | D/S | 7:00 | [11 empty] | 378.2852 | [12 empty] | 1.24 | 22 | 1.241
Scrubber Recirc Tank (19-tnk-501) | 2013-10-12 | D/S | 13:00 | [12 empty] | 39.6982 | [95 empty] | Bad | [6 empty] | 1
Kiln Discharge | 2013-10-12 | D/S | 13:00/14:00 | [15 empty] | 10.77 | 2.05 | 161.5 | 4.838086 | 50.4435 | 500 | 0.4881 | 6.1532368 | 78.63% |  |  |  |  | 3.315 | 0.79 | 3.544 | 3.888 | 0.0048 | 0.088 | 0.061 | 0.017 | 0.467 | 15.133 | 1.0984 | 0.258 | 71.395 | 0.0292 | 49.933 | 2.562 | 0.803 | 3.315 | 3.746 | 0.0002 | 0.069 | 0.032 | 0.024 | 0.48 | 15.505 | 0.2375 | 0.267 | 73.918 | 0.0273 | 51.698 | [50 empty] | Bad | 1
Scrubber Recirc Tank (19-tnk-501) | 2013-10-12 | D/S | 14:00 | [12 empty] | 40.1733 | [95 empty] | Bad | [6 empty] | 1
Scrubber Recirc Tank (19-tnk-501) | 2013-10-12 | D/S | 15:00 | [12 empty] | 40.7476 | [95 empty] | Bad | [6 empty] | 1
V2O3 Red. Kiln 2 (41-BIN-504) | 2013-10-12 | D/S | 10:00 | [5 empty] | 0.29% | 0.29% |  |  |  | 114.9% | [47 empty] | 0.116 | 0.066 | 0.415 | 0.77 | 0.0527 | -0.001 | -0.002 | 0.01 | 0.174 | 0.098 | 112.4403 | 0.199 | 0.004 | 0.73 | 0.055 | 0.0406 | 0.0001 | 0.0031 | -0.0007 | 0.0039 | -0.0129 | -0.0099 | -0.0008 | 0.0014 | 0.51 | 62.986
V2O3 Red. Kiln 2 (41-BIN-504) | 2013-10-12 | D/S | 11:00 | [5 empty] | 0.09% | 0.09% |  |  |  | 114.6% | [47 empty] | 0.097 | 0.068 | 0.422 | 0.736 | 0.0467 | -0.002 | -0.001 | 0.007 | 0.17 | 0.1 | 112.3602 | 0.192 | 0.006 | 0.722 | 0.053 | 0.0363 | -0.0004 | 0.0033 | -0.0006 | 0.004 | -0.0106 | -0.0054 | 0.0003 | 0.0012 | 0.505 | 62.941
AMV | 2013-10-12 | D/S | 11:00 | [5 empty] | 6.65% | 6.65% | [51 empty] | -0.003 | 0.015 | 0.312 | 0.555 | 0.0299 | 0.067 | -0.001 | 0.001 | 0.113 | 0.065 | 76.0813 | 0.052 | -0.001 | 0.523 | 0.035 | 0.0017 | -0.0008 | 0.001 | 0.0001 | 0.0102 | -0.0122 | -0.0018 | 0.0015 | 0.0002 | 0.366 | 42.618
AMV | 2013-10-12 | D/S | 15:00 | [5 empty] | 5.78% | 5.78% | [51 empty] | 0.038 | 0.051 | 0.918 | 1.423 | 0.0189 | 0.082 | -0.003 | 0.006 | 0.16 | 0.106 | 75.4696 | 0.051 | 0.001 | 0.96 | 0.036 | 0.0016 | -0.0009 | 0.0035 | -0.0006 | 0.0097 | -0.0084 | -0.0068 | 0.0005 | 0.0012 | 0.671 | 42.276
Vat 3 (Soln) | 2013-10-12 | D/S | 15:00 | [14 empty] | 24.9035899 | 11.96 | 54.9 | 71.5 | [66 empty] | 6.199518656 | 11.89334 | 4.391090794 | 17.77906 | 8.706982244 | 8.788008114 | 1.810109369 | -88.95469872 | 196.6178625 | 12.30568 | 52.6527951 | 4.95926438 | 14306.68 | 3.639262562 | 145.084885 | 3.19813895 | 1822.765246 |  | 1.763723 | 2.670301074 | 24903.5899 | -1.279535742 | 7.981580138
Scrubber Recirc Tank (19-tnk-501) | 2013-10-12 | D/S | 15:00 | [14 empty] | 47.50565522 | 9.41 | 98.8 | 176.5 | [66 empty] | 124.8428 | -7.98064502 | 7.706446408 | 133.0079 | 4.327969726 | 8.76928374 | 6.030559948 | 501.4534656 | 345.5832018 | 74.11118018 | 50.36757686 | 2.90375595 | 26744.99734 | 23.2661158 | 47.29327036 | 11.41943 | 2478.114466 |  | 19.85823 | 326.1297448 | 47505.65522 | -18.16041 | 13.73973
Slug Dose 1 (25-tnk-502) | 2013-10-12 | D/S | 15:00 | [14 empty] | 11.60058356 | 12.12 | 35.6 | 69.4 | [66 empty] | -1.282436 | 17.55313 | -0.1648785 | 43.80839988 | 27.88096654 | -6.011110054 | 10.89571542 | 625.635023 | 914.0935404 | 30.63636288 | 45.04439484 | 11.89696 | 5120.653606 | 194.725 | -5.023773922 | 22.18616986 | 1497.788 |  | 12.27307 | 110.2177 | 11600.58356 | -20.81685898 | 30.88897322
Slug Dose 2 (25-tnk-503) | 2013-10-12 | D/S | 15:00 | [14 empty] | 16.2359 | 12.1 | 50.3 | 82.6 | [66 empty] | 414.2958532 | 53.5254004 | -0.3027041286 | 20.63962812 | 40.008304 | 32.354327 | 30.04699584 | 100.5906 | 1585.725 | 37.88326352 | 442.8830596 | 13.06102 | 34344.76716 | 99.55721078 | 250.7020058 | 32.11060664 | 2024.334754 |  | 9.956782926 | 23.70054936 | 16235.9 | -17.62792 | 11.04462
Dilute Preg Tank (Pre Scrubber, 25-tnk-505) | 2013-10-12 | D/S | 15:00 | [14 empty] | 28.68400288 | 12.26 | 72.5 | 56.5 | [66 empty] | 1.986447 | 31.326062 | -0.9554627854 | -14.21563 | 24.61833994 | -11.52327 | 25.23994856 | -20.96254928 | 2523.499682 | 26.33490982 | 26.74289014 | 17.00211 | 15697.39042 | 37.44848938 | -67.47208172 | 132.4339 | 2973.872332 |  | 13.74163 | 15.08294 | 28684.00288 | -42.18862548 | 30.6048816
Clean Preg (30-tnk-506) | 2013-10-12 | D/S | 15:00 | [14 empty] | 39.892447 | 9.19 | 102.7 | 170.2 | [66 empty] | 1515.536 | 205.1936372 | 160.613 | 152.4771 | 381.4459348 | 251.6841206 | 102.3476 | 853.745329 | 2406.700346 | 52.67440118 | 2282.347828 | 204.1714382 | 7111.900974 | 211.3231 | 1829.835568 | 596.631028 | 25224.92908 |  | 136.2351 | 58.48268344 | 39892.447 | -230.5628606 | 794.7563142
Dirty Preg (Desil feed 30-Tnk-510) | 2013-10-12 | D/S | 15:00 | [15 empty] | 9.51 | 102.9 | 162.2
Desil Tank 1 (30-tnk-501) | 2013-10-12 | D/S | 15:00 | [14 empty] | 41.1793112 | 9.15 | 104.2 | 186.3 | [66 empty] | -71.362163 | -41.4162771 | 3.31303684 | -24.21371974 | -4.095663398 | 53.24412848 | -13.9175 | -81.83200994 | 5199.873276 | -23.4972215 | 659.8409572 | 99.94372246 | 14492.96 | -4.119900222 | 1539.832 | 340.9472644 | 140736.8 |  | 136.2351 | 13.20079 | 41179.3112 | -197.7464 | 202.3594514
Desil Tank 2 (30-tnk-502) | 2013-10-12 | D/S | 15:00 | [14 empty] | 43.97606274 | 9.15 | 102.6 | 188.4 | [66 empty] | -123.7511 | 35.01209514 | -4.118811078 | 201.975758 | -38.79117196 | -40.06029796 | -40.783971 | 1261.796 | 3015.840978 | 4.498641424 | 681.6025628 | -16.83411 | 9849.046294 | 1.92136 | -759.3841 | 57.34273544 | 1908.258 |  | 136.2351 | 98.32373468 | 43976.06274 | -502.4093368 | 12.00821
Desil Tank 3 (30-tnk-503) | 2013-10-12 | D/S | 15:00 | [14 empty] | 2.390191724 | 9.16 | 103.1 | 191.6 | [66 empty] | -129.9190768 | 40.17628064 | -2.211498398 | -36.18603026 | -31.14906268 | -34.14420238 | -39.56933566 | 29.80926112 | 5868.851118 | 1.834479 | 679.6705286 | -25.52883116 | 275.9222368 | 16.23914021 | -456.41864 | 73.01187646 | 1475.870031 |  | 136.2351 | -1.703852 | 2390.191724 | -460.9944194 | 21.63487766
Leach Wash (25-tnk-501) | 2013-10-12 | D/S | 15:00 | [14 empty] | 1.776944 | 9.14 | 7.61 | 216.6 | [66 empty] | -75.02004356 | 84.97565006 | -2.097915928 | -18.27777 | -17.21632 | 48.19708028 | -20.63984788 | 36.92607286 | 5705.019132 | 3.08025585 | 513.2570544 | 44.38090056 | -352.3208068 | -0.5135214396 | -213.3134842 | 160.948 | 2412.101394 |  | 84.96476286 | -5.409046574 | 1776.944 | -190.4454 | 38.73234054
Precip Tank 1 (35-tnk-501) | 2013-10-12 | D/S | 15:00 | [11 empty] | 184.17674 |  |  | 2.91399359 | 9.23 | 125.3 | 125.1 | [6 empty] | 1.167 | 21.9 | 1.16795 | [57 empty] | -43.01738596 | 194.4227 | -2.051030294 | -49.2124163 | 4.319671318 | 95.01120696 | -19.81856 | 33.8297122 | 5824.53858 | 13.03256104 | 591.2878712 | 104.339428 | 1869.34622 | 8.903483232 | -225.3527982 | 341.7040034 | 19094.30796 |  | 136.2351 | -6.252445016 | 2913.99359 | -349.9646626 | 236.8183858
Precip Tank 2 (35-tnk-502) | 2013-10-12 | D/S | 15:00 | [11 empty] | 181.78526 |  |  | 2.720229942 | 9.23 | 125.7 | 118.8 | [6 empty] | 1.166 | 22.1 | 1.16705 | [57 empty] | -25.5025996 | 51.81357856 | -3.58048091 | -39.2006178 | -27.07321042 | 90.07582694 | -20.44619866 | 51.90773114 | 5700.240702 | 4.08922537 | 603.843313 | 61.1730018 | 1977.402 | 3.004017132 | -310.8009458 | 252.9839634 | 14874.32 |  | 136.2351 | -5.776818436 | 2720.229942 | -377.0390624 | 124.1234
Precip Tank 3 (35-tnk-503) | 2013-10-12 | D/S | 15:00 | [11 empty] | 80.14736 |  |  | 4.87358952 | 9.11 | 116.9 | 122.7 | [6 empty] | 1.128 | 21.6 | 1.1288 | [57 empty] | -75.12786864 | 26.07698608 | -2.41240981 | -28.2234656 | 29.81260228 | 88.52537058 | -18.46033 | 29.8559359 | 5367.970088 | 4.320578608 | 571.2859456 | 58.3727314 | 4653.274294 | 11.27948 | 636.0547538 | 320.455835 | 145336.8336 |  | 136.2351 | -4.892734362 | 4873.58952 | -219.3965442 | 142.6897542
Barren Solution (35-THK-501 O/F) | 2013-10-12 | D/S | 15:00 | [11 empty] | N/A |  |  | 2.785419474 | 9.05 | 105.4 | 119.7 | [6 empty] | N/A |  | #VALUE! | [57 empty] | 13.14952 | 5.852670524 | 3.430251556 | 40.01522786 | 17.4764 | 6.021546052 | -0.2180440926 | 28.72384456 | 161.3763267 | 22.50985974 | -16.45881 | 2.974899228 | 13206.91 | 20.9376312 | 54.43439788 | 3.208718396 | 79061.41964 |  | 5.273079866 | 6.731835384 | 2785.419474 | -11.71039 | 26.35226622
Barren Solution (35-TNK-506) | 2013-10-12 | D/S | 15:00 | [11 empty] | 37.36644 |  |  | 2.05255765 | 8.89 | 122.3 | 125 | [6 empty] | 1.112 | 21.4 | 1.1127 | [57 empty] | 34.2741855 | 31.1417596 | 21.75272822 | 90.50595836 | 49.5616152 | 54.52482648 | -1.141755 | 399.3458262 | 517.6864538 | 33.69823842 | 120.569 | 39.85896762 | 9910.907416 | 44.17104202 | 45.29840156 | 42.21144608 | 192487.9 |  | 28.32608448 | 65.31935386 | 2052.55765 | -49.55348246 | 94.88077712 |  | Bad |  |  | 1
Amsul Mix Tank 1 (35-tnk-511) | 2013-10-12 | D/S | 15:00 | [11 empty] | 415.08742 | [12 empty] | 1.254 | 21.7 | 1.25485
Amsul Mix Tank 2 (35-tnk-512) | 2013-10-12 | D/S | 15:00 | [11 empty] | 388.78114 | [12 empty] | 1.244 | 21.9 | 1.24495
Kiln Discharge | 2013-10-12 | D/S | 15:00/16:00 | [15 empty] | 9.34 | 1.33 | 223 | 3.067668 | 50.0869 | 500 | 0.3073 | 6.181807 | 49.62% |  |  |  |  | 3.28 | 0.793 | 3.375 | 3.949 | 0.0048 | 0.09 | 0.102 | 0.019 | 0.494 | 15.161 | 1.1035 | 0.257 | 70.972 | 0.0269 | 49.638 | 2.886 | 0.778 | 3.281 | 3.698 | 0.0031 | 0.081 | 0.083 | 0.026 | 0.466 | 15.386 | 0.5628 | 0.26 | 72.254 | 0.0179 | 50.535 | [50 empty] | Bad | 1
V2O3 Red. Kiln 2 (41-BIN-504) | 2013-10-12 | D/S | 14:00 | [5 empty] | 0.07% | 0.07% |  |  |  | 113.1% | [47 empty] | 0.111 | 0.06 | 0.402 | 0.72 | 0.0495 | 0.004 | 0.002 | 0.008 | 0.165 | 0.096 | 110.9908 | 0.185 | 0.004 | 0.714 | 0.053 | 0.0176 | -0.0011 | 0.0023 | 0.0004 | 0.0052 | -0.0127 | 0.0002 | 0.0028 | 0.0001 | 0.499 | 62.174
Scrubber Recirc Tank (19-tnk-501) | 2013-10-12 | D/S | 16:00 | [12 empty] | 40.6298 | [95 empty] | Bad | [6 empty] | 1
Scrubber Recirc Tank (19-tnk-501) | 2013-10-12 | D/S | 17:00 | [12 empty] | 39.6747 | [95 empty] | Bad | [6 empty] | 1
Kiln Discharge | 2013-10-12 | D/S | 17:00/18:00 | [15 empty] | 10.08 | 1.859 | 181.8 | 4.278155 | 50.267 | 500 | 0.4301 | 6.145394 | 69.62% |  |  |  |  | 3.618 | 0.753 | 3.282 | 3.747 | 0.0045 | 0.085 | 0.071 | 0.023 | 0.457 | 15.241 | 1.097 | 0.265 | 71.755 | 0.0214 | 50.186 | 3.038 | 0.82 | 3.505 | 3.903 | 0.0012 | 0.074 | 0.053 | 0.021 | 0.461 | 15.454 | 0.3412 | 0.267 | 72.468 | 0.0307 | 50.684 | [50 empty] | Bad | 1
Amsul Mix Tank 1 (35-tnk-511) | 2013-10-12 | N/S | 18:30 | [11 empty] | 352.64322 | [12 empty] | 1.23 | 22.7 | 1.23135
V2O3 Red. Kiln 2 (41-BIN-504) | 2013-10-12 | D/S | 15:00 | [5 empty] | 0.07% | 0.07% |  |  |  | 113.8% | [47 empty] | 0.176 | 0.127 | 1.125 | 1.876 | 0.0452 | 0.001 | -0.003 | 0.013 | 0.268 | 0.229 | 106.8238 | 0.149 | 0.008 | 1.667 | 0.054 | 0.0058 | 0.001 | 0.0068 | -0.0008 | 0.0055 | -0.0159 | -0.0062 | 0.0049 | 0.0023 | 1.166 | 59.839
V2O3 Red. Kiln 2 (41-BIN-504) | 2013-10-12 | D/S | 16:00 | [5 empty] | 0.1% | 0.1% |  |  |  | 113.8% | [47 empty] | 0.191 | 0.14 | 1.244 | 1.991 | 0.0484 | 0.002 | 0.002 | 0.011 | 0.278 | 0.242 | 108.3306 | 0.178 | 0.01 | 1.732 | 0.055 | 0.0085 | 0.0008 | 0.0074 | 0.0004 | 0.0058 | -0.0107 | 0.0044 | 0.0004 | -0.0003 | 1.211 | 60.684
V2O3 Red. Kiln 2 (41-BIN-504) | 2013-10-12 | N/S | 19:00 | [5 empty] | 0.09% | 0.09% |  |  |  | 115.3% | [47 empty] | 0.191 | 0.109 | 0.948 | 1.625 | 0.043 | 0.004 | 0.001 | 0.01 | 0.217 | 0.168 | 113.0522 | 0.199 | 0.008 | 1.27 | 0.054 | 0.0226 | 0.0008 | 0.0048 | 0.0003 | 0.0077 | -0.0136 | -0.0015 | 0.0007 | -0.0001 | 0.888 | 63.328
AMV | 2013-10-12 | N/S | 19:00 | [5 empty] | 6.24% | 6.24% | [51 empty] | -0.007 | 0.033 | 0.396 | 0.577 | 0.0096 | 0.044 | -0.006 | 0.002 | 0.079 | 0.045 | 75.5443 | 0.056 | -0.002 | 0.377 | 0.035 | 0.0006 | -0.0011 | 0.0007 | 0.0001 | 0.0109 | -0.0078 | 0.0055 | 0.002 | -0.001 | 0.264 | 42.318
Kiln Discharge | 2013-10-12 | N/S | 19:00/20:00 | [15 empty] | 9.68 | 1.592 | 220.6 | 3.886218 | 49.92 | 500 | 0.388 | 6.0899342 | 63.81% |  |  |  |  | 3.286 | 0.786 | 3.353 | 3.852 | 0.0039 | 0.086 | 0.071 | 0.02 | 0.502 | 15.094 | 1.0871 | 0.268 | 71.21 | 0.0251 | 49.804 | 2.63 | 0.753 | 3.087 | 3.431 | 0.0035 | 0.08 | 0.048 | 0.017 | 0.428 | 15.186 | 0.388 | 0.258 | 73.064 | 0.0136 | 51.101 | [50 empty] | Bad | 1
Clean Preg (30-tnk-506) | 2013-10-12 | N/S | 21:20 | [12 empty] | 55.2968
Kiln Discharge | 2013-10-12 | N/S | 21:00/22:00 | [15 empty] | 9.66 | 1.884 | 182.5 | 4.221038 | 50.118 | 500 | 0.4231 | 6.0495998 | 69.77% |  |  |  |  | 3.123 | 0.895 | 3.65 | 4.281 | 0.0035 | 0.103 | 0.06 | 0.025 | 0.617 | 14.621 | 1.0799 | 0.259 | 70.318 | 0.0231 | 49.18 | 2.525 | 0.896 | 3.488 | 4.046 | 0.0005 | 0.105 | 0.046 | 0.025 | 0.584 | 15.211 | 0.3531 | 0.275 | 73.872 | 0.0199 | 51.666 | [50 empty] | Bad | 1
Scrubber Recirc Tank (19-tnk-501) | 2013-10-12 | N/S | 22:00 | [12 empty] | 43.1819 | [95 empty] | Bad | [6 empty] | 1
Kiln Feed | 2013-10-12 | D/S | 18:00 | 5.56 | 18.55 | 1172.4 | 1190.95 | 1112.84 | 6.662% | [22 empty] | 0.168 | 0.749 | 3.168 | 3.532 | 0.0058 | 0.095 | 0.112 | 0.011 | 0.432 | 15.422 | 1.2198 | 0.245 | 74.279 | 0.0331 | 51.951
Kiln Feed | 2013-10-12 | N/S | 22:00 | 6 | 18.64 | 1559.61 | 1578.25 | 1480.99 | 6.236% | [22 empty] | 0.172 | 0.769 | 3.184 | 3.643 | 0.006 | 0.099 | 0.117 | 0.016 | 0.445 | 15.566 | 1.1991 | 0.252 | 74.707 | 0.0249 | 52.25
V2O3 Red. Kiln 2 (41-BIN-504) | 2013-10-12 | N/S | 23:00 | [5 empty] | 0.15% | 0.15% |  |  |  | 117.1% | [47 empty] | 0.17 | 0.108 | 0.938 | 1.635 | 0.0444 | 0.004 | 0.002 | 0.013 | 0.202 | 0.138 | 114.5473 | 0.205 | 0.007 | 1.085 | 0.053 | 0.0086 | 0.0001 | 0.0044 | -0.0003 | 0.0061 | -0.0095 | -0.0037 | 0.0025 | 0.0006 | 0.759 | 64.166
AMV | 2013-10-12 | N/S | 23:00 | [5 empty] | 7.05% | 7.05% | [51 empty] | 0.007 | 0.034 | 0.41 | 0.595 | 0.017 | 0.043 | -0.003 | 0.005 | 0.097 | 0.053 | 75.8775 | 0.051 | -0.002 | 0.42 | 0.034 | 0.0008 | -0.0008 | 0.0009 | -0.0009 | 0.0082 | -0.0081 | -0.0027 | -0.0004 | 0.0015 | 0.293 | 42.504
Vat 1 (Soln) | 2013-10-12 | N/S | 22:45 | [12 empty] | 18.2251 |  |  | 12.15 | 50.9 | 49
Vat 3 (Soln) | 2013-10-12 | N/S | 22:45 | [12 empty] | 28.1886 |  |  | 11.87 | 60.8 | 66.2
Scrubber Recirc Tank (19-tnk-501) | 2013-10-12 | N/S | 22:45 | [12 empty] | 52.7435 |  |  | 9.53 | 109.1 | 154.2
Slug Dose 1 (25-tnk-502) | 2013-10-12 | N/S | 22:45 | [12 empty] | 9.5104 |  |  | 12.14 | 34.1 | 59.4
Slug Dose 2 (25-tnk-503) | 2013-10-12 | N/S | 22:45 | [12 empty] | 15.1682 |  |  | 12.11 | 42.9 | 73.9
Dilute Preg Tank (Pre Scrubber, 25-tnk-505) | 2013-10-12 | N/S | 22:45 | [12 empty] | 27.3537 |  |  | 12.32 | 69.9 | 48.7
Clean Preg (30-tnk-506) | 2013-10-12 | N/S | 23:00 | [13 empty] | 0.09171939378 | 55.04392514 | 9.18 | 101.9 | 163.2 | [66 empty] | 7.36961936 | 6.1338764 | -3.76077538 | 12.17102414 | -1.21519206 | 7.75907736 | 0.06052736 | -116.6655 | 460.4365686 | -12.57731042 | 34.32601822 | 1.01542044 | 72060.5509 | -2.86010848 | 78.94974492 | -1.10974476 | 9397.620748 | 91.71939378 | 3.8045675 | 0.86527508 | 55043.92514 | 1.2804265 | -3.26683706
Dirty Preg (Desil feed 30-Tnk-510) | 2013-10-12 | N/S | 23:00 | [13 empty] | 6.965079704 | 53.58397072 | 9.48 | 101.9 | 148.1 | [66 empty] | 75.00966346 | 13.55353486 | -2.24938036 | 185.2362 | 0.62479728 | 6.41173534 | 0.32438402 | 250.4337326 | 417.7055238 | 70.99949624 | -97.14536218 | 7.88780976 | 64094.80698 | -1.943314 | 267.0929452 | -5.14735088 | 6436.65428 | 6965.079704 | 5.03115342 | 77.018961 | 53583.97072 | -1.2586892 | -0.98649096
Desil Tank 1 (30-tnk-501) | 2013-10-12 | N/S | 23:00 | [13 empty] | 1.402927 | 60.31009564 | 9.12 | 105.3 | 183.4 | [66 empty] | 448.2501316 | 11.7906655 | -2.43488008 | 92.37088904 | -0.03260928 | 8.58296868 | 0.28818904 | 262.5620508 | 308.407153 | 14.07001118 | -98.8307695 | 6.58275682 | 50402.29426 | -1.60833808 | 123.7515535 | -4.4039983 | 17418.93409 | 1402.927 | 4.96136728 | 51.63667446 | 60310.09564 | -0.91845368 | -2.22655168
Desil Tank 2 (30-tnk-502) | 2013-10-12 | N/S | 23:00 | [13 empty] | 0.6436033046 | 65.41553922 | 9.14 | 102 | 182.5 | [66 empty] | 170.0787 | 13.12049732 | -2.63196972 | 58.83515312 | -0.14497152 | 5.07911614 | 0.23998532 | 33.1919586 | 333.9252822 | -5.66685098 | -155.96 | 5.32925638 | 50668.40808 | -2.17629712 | 135.4744 | -5.31710704 | 19707.33 | 643.6033046 | 5.70544514 | 21.1280772 | 65415.53922 | -1.11931206 | -3.55822118
Desil Tank 3 (30-tnk-503) | 2013-10-12 | N/S | 23:00 | [13 empty] | 1.686456215 | 73.00826074 | 9.17 | 103.4 | 183.1 | [66 empty] | 461.1638378 | 14.08645674 | -2.55673834 | 158.1265 | 0.5504018 | 1.6182288 | 0.27220148 | 248.4040396 | 377.2545278 | 29.3693653 | -245.2151852 | 4.8963707 | 52982.70214 | -1.82281358 | 193.5485 | -6.69183436 | 21999.68848 | 1686.456215 | 6.52784666 | 50.09165108 | 73008.26074 | -2.37313268 | -1.51509182
Leach Wash (25-tnk-501) | 2013-10-12 | N/S | 23:00 | [13 empty] | 0.1386931 | 0.6320300328 | 9.18 | 7.22 | 182.4 | [66 empty] | 0.30135444 | 0.13226272 | -0.02225978 | 166.0551 | -0.04486334 | -0.50148896 | -0.06221224 | -0.53760126 | 42.96036984 | 97.82030426 | -44.4561136 | -2.14749982 | 1024.045 | 0.0346068 | 0.88501974 | 0.0160245 | 173.3444 | 138.6931 | -0.03168742 | 0.0290024 | 632.0300328 | -1.9872214 | -2.18090734
Precip Tank 1 (35-tnk-501) | 2013-10-12 | N/S | 23:00 | [11 empty] | 193.87552 |  | 0.04545871074 | 8.08201299 | 9.17 | 124.7 | 121 | [6 empty] | 1.172 | 19.2 | 1.1716 | [57 empty] | 6.13640386 | 4.41559404 | -0.3474791 | 43.6515281 | 8.15090926 | 7.31288852 | 0.03508472 | -3.21512798 | 276.4525698 | 17.5344208 | -36.41946148 | 2.0139722 | 44849.061 | 23.37989504 | 85.93292984 | -0.08555042 | 39421.8218 | 45.45871074 | 0.47152522 | 0.86005384 | 8082.01299 | -1.20865424 | 0.078358
Precip Tank 2 (35-tnk-502) | 2013-10-12 | N/S | 23:00 | [11 empty] | 181.12096 |  | 0.04600097636 | 5.95961673 | 9.18 | 124 | 118.6 | [6 empty] | 1.167 | 19.6 | 1.1668 | [57 empty] | 6.09128792 | 4.22880474 | -0.30349572 | 31.86185142 | 7.6719334 | 6.52650164 | 0.0667304 | -4.2761839 | 266.9332312 | 17.41023942 | -35.0080771 | 1.89795172 | 42775.7826 | 22.24527096 | 87.86305956 | -0.03917384 | 40509.46348 | 46.00097636 | 0.34544672 | 0.83497068 | 5959.61673 | -1.19652388 | 0.01321358
Precip Tank 3 (35-tnk-503) | 2013-10-12 | N/S | 23:00 | [11 empty] | 113.62808 |  | 0.04292509494 | 3.764162006 | 9.13 | 115.7 | 123.3 | [6 empty] | 1.142 | 18.8 | 1.1414 | [57 empty] | 5.893363 | 3.22182296 | -0.20020752 | 22.98977694 | 8.2050506 | 4.0837803 | 0.04541106 | -1.27873248 | 218.4607142 | 17.85246984 | -39.2048506 | 1.2403347 | 35486.95862 | 20.36108994 | 65.02591892 | -0.08313166 | 37591.70234 | 42.92509494 | 0.15029414 | 0.6974351 | 3764.162006 | -1.50147056 | 1.37110848
Barren Solution (35-THK-501 O/F) | 2013-10-12 | N/S | 23:00 | [11 empty] | -0.49866 |  | 0.04035308172 | 2.511518164 | 9.06 | 99.6 | 127.3 | [6 empty] | 1.099 | 18.9 | 1.09845 | [57 empty] | 4.84886414 | 1.95882974 | -0.11559616 | 24.3221003 | 7.32126748 | 1.94593362 | -4.16e-06 | 1.01978192 | 139.4646 | 18.08531908 | -40.34521496 | 0.11592354 | 23649.64536 | 15.77804816 | 39.28086342 | -0.02049144 | 28362.55114 | 40.35308172 | 0.07718028 | 0.52389038 | 2511.518164 | -1.66316518 | 1.29723 |  | Bad |  |  |  | 1
Barren Solution (35-TNK-506) | 2013-10-12 | N/S | 23:00 | [11 empty] | 28.73054 |  | 0.0299808274 | 1.429846 | 8.88 | 36.1 | 18.9 | [6 empty] | 1.11 | 18.9 | 1.10945 | [57 empty] | 1.67395114 | 1.82582948 | -0.06652242 | 29.5142459 | 15.70897908 | 0.48574404 | -0.02093916 | 2.40070788 | 139.9457 | 25.2133491 | -41.52292538 | 0.3747245 | 23301.38784 | 23.48668622 | 25.89856464 | -0.0465711 | 33628.80072 | 29.9808274 | -0.28004452 | 0.387626 | 1429.846 | -1.63301672 | 2.04274814 |  | Bad |  |  | 1
Amsul Mix Tank 1 (35-tnk-511) | 2013-10-12 | N/S | 0:00 | [11 empty] | 477.00018 | [12 empty] | 1.278 | 20.3 | 1.27815
Kiln Discharge | 2013-10-12 | N/S | 23:00/00:00 | [15 empty] | 9.7 | 1.833 | 160.7 | 4.17375 | 49.7634 | 500 | 0.4154 | 6.1857284 | 67.47% |  |  |  |  | 3.094 | 0.891 | 3.558 | 4.272 | 0.0039 | 0.11 | 0.061 | 0.021 | 0.633 | 14.571 | 1.1042 | 0.257 | 71.224 | 0.0257 | 49.814 | 2.556 | 0.905 | 3.599 | 4.25 | 0.0015 | 0.102 | 0.042 | 0.024 | 0.629 | 15.091 | 0.371 | 0.266 | 73.609 | 0.0259 | 51.482 | [50 empty] | Bad | 1
Vat 3 (Soln) | 2013-10-12 | N/S | 1:10 | [12 empty] | 28.0144
Scrubber Recirc Tank (19-tnk-501) | 2013-10-12 | N/S | 1:45 | [12 empty] | 56.1711
Vat 3 (Soln) | 2013-10-12 | N/S | 1:45 | [12 empty] | 24.9834
Kiln Discharge | 2013-10-12 | N/S | 01:00/02:00 | [15 empty] | 10.57 | 2.3 | 125.9 | 5.18196 | 49.8846 | 500 | 0.517 | 6.2635962 | 82.73% |  |  |  |  | 3.019 | 0.781 | 3.141 | 3.561 | 0.0045 | 0.079 | 0.036 | 0.018 | 0.457 | 14.672 | 1.1181 | 0.242 | 72.439 | 0.0229 | 50.664 | 2.282 | 0.815 | 3.244 | 3.579 | 0.0008 | 0.063 | 0.018 | 0.021 | 0.478 | 15.225 | 0.2168 | 0.251 | 74.662 | 0.0254 | 52.219 | [50 empty] | Bad | 1
V2O3 Red. Kiln 2 (41-BIN-504) | 2013-10-12 | N/S | 3:00 | [5 empty] | 0.12% | 0.12% |  |  |  | 119.3% | [47 empty] | 0.088 | 0.082 | 0.741 | 1.198 | 0.0317 | 0.003 | 0 | 0.012 | 0.175 | 0.12 | 118.7447 | 0.213 | 0.007 | 0.898 | 0.056 | 0.0207 | -0.0009 | 0.0035 | -0.0001 | 0.0034 | -0.0165 | -0.001 | 0.001 | 0.0015 | 0.628 | 66.517
AMV | 2013-10-12 | N/S | 3:00 | [5 empty] | 7.13% | 7.13% | [51 empty] | 0.012 | 0.029 | 0.438 | 0.699 | 0.015 | 0.046 | -0.002 | 0.003 | 0.104 | 0.053 | 76.1 | 0.057 | 0 | 0.434 | 0.035 | 0.0105 | -0.0008 | 0.0001 | 0.0002 | 0.0085 | -0.0085 | -0.0049 | 0.0032 | 0 | 0.304 | 42.629
Kiln Feed | 2013-10-12 | N/S | 2:00 | 5.84 | 18.54 | 1047 | 1065.54 | 1004.78 | 5.803% | [22 empty] | 0.155 | 0.771 | 3.199 | 3.723 | 0.0049 | 0.099 | 0.114 | 0.017 | 0.471 | 15.581 | 1.1631 | 0.265 | 73.75 | 0.0159 | 51.581
Kiln Discharge | 2013-10-12 | N/S | 03:00/04:00 | [15 empty] | 10.16 | 2 | 172.7 | 4.744988 | 50.0212 | 500 | 0.4747 | 6.3336212 | 74.92% |  |  |  |  | 3.057 | 0.766 | 3.043 | 3.387 | 0.0057 | 0.095 | 0.058 | 0.016 | 0.418 | 14.925 | 1.1306 | 0.248 | 72.917 | 0.0331 | 50.998 | 2.374 | 0.757 | 3.044 | 3.325 | 0.0018 | 0.082 | 0.035 | 0.014 | 0.414 | 15.133 | 0.2922 | 0.249 | 73.678 | 0.0235 | 51.531 | [50 empty] | Bad | 1
Scrubber Recirc Tank (19-tnk-501) | 2013-10-12 | N/S | 4:00 | [12 empty] | 51.415
Clean Preg (30-tnk-506) | 2013-10-12 | N/S | 4:00 | [12 empty] | 54.343
Kiln Discharge | 2013-10-12 | N/S | 05:00/06:00 | [8 empty] | 0.53 | [6 empty] | 8.96 | 2.26 | 157.9 | 4.13685 | 50.9929 | 500 | 0.4219 | 6.537534 | 63.28% |  |  |  |  | 3.246 | 0.769 | 3.237 | 3.614 | 0.0053 | 0.1 | 0.077 | 0.02 | 0.423 | 15.483 | 1.167 | 0.261 | 74.525 | 0.0248 | 52.123 | 2.63 | 0.753 | 3.087 | 3.431 | 0.0035 | 0.08 | 0.048 | 0.017 | 0.428 | 15.186 | 0.388 | 0.258 | 73.064 | 0.0136 | 27.116 | [50 empty] | Bad | 1
Kiln Feed | 2013-10-12 | N/S | 6:00 | 11.6 | 1090.84 | 11129.16 | 12220 | 11640.2 | 5.21% | [22 empty] | 1.97 | 0.778 | 3.274 | 3.768 | 0.005 | 0.102 | 0.118 | 0.016 | 0.49 | 14.887 | 1.1393 | 0.253 | 72.267 | 0.0236 | 50.543
Vat 3 (Soln) | 2013-10-13 | D/S | 6:00 | [12 empty] | 18.6426 |  |  | 11.53 | 50.8 | 68.6
Scrubber Recirc Tank (19-tnk-501) | 2013-10-13 | D/S | 6:00 | [12 empty] | 39.6443 |  |  | 9.5 | 93.4 | 160.6 | [90 empty] | Bad | [6 empty] | 1
Slug Dose 2 (25-tnk-503) | 2013-10-13 | D/S | 6:00 | [12 empty] | 22.1591 |  |  | 12.22 | 63 | 35.8
V2O3 Red. Kiln 2 (41-BIN-504) | 2013-10-13 | D/S | 7:00 | [5 empty] | 0.13% | 0.13% | [51 empty] | 0.074 | 0.078 | 0.623 | 0.97 | 0.0373 | -0.001 | -0.002 | 0.007 | 0.187 | 0.105 | 115.7513 | 0.216 | 0.005 | 0.779 | 0.053 | 0.0299 | -0.0003 | 0.0025 | -0.0008 | 0.0051 | -0.0146 | -0.0067 | 0.0038 | 0.0024 | 0.545 | 64.84
AMV | 2013-10-13 | D/S | 7:00 | [5 empty] | 3.84% | 3.84% | [51 empty] | -0.005 | 0.022 | 0.513 | 0.818 | 0.0169 | 0.037 | -0.004 | 0.001 | 0.112 | 0.076 | 74.8861 | 0.057 | -0.003 | 0.524 | 0.033 | 0.0009 | -0.0015 | 0.0006 | 0 | 0.0104 | -0.0057 | -0.0012 | 0 | 0.0013 | 0.367 | 41.949
Vat 1 (Soln) | 2013-10-13 | D/S | 7:50 | [13 empty] | 2.441369624 | 21.13457996 | 11.82 | 56.6 | 46.2 | [66 empty] | 1.896824 | 1.504388859 | -1.992439 | 3.579735478 | -0.6050976202 | 4.727053138 | -0.1890934 | -32.01144188 | 29.59462824 | -3.185539648 | 13.0074 | -1.846715 | 25346.54944 | -1.679772 | 69.1432567 | -0.6897669042 | 675.5130828 | 2441.369624 | 1.251506 | 0.1094325 | 21134.57996 | 0.6146117352 | -2.410690708
Vat 3 (Soln) | 2013-10-13 | D/S | 7:50 | [13 empty] | 2.16939331 | 17.37475 | 11.5 | 49.6 | 60.4 | [66 empty] | 1.170139099 | 1.162807 | -1.467812 | 3.408095532 | -0.419432499 | 3.421271884 | -0.1783437 | -25.44082916 | 19.27824 | -3.108588064 | 5.376028524 | -1.918451 | 16852.7434 | -1.120006 | 42.5714375 | -0.7551283956 | 544.8820144 | 2169.39331 | 1.371009 | 0.1405571001 | 17374.75 | -0.0448655447 | -2.376749808
Scrubber Recirc Tank (19-tnk-501) | 2013-10-13 | D/S | 7:50 | [13 empty] | 5.910737296 | 38.19349536 | 9.34 | 100.7 | 156.1 | [66 empty] | 56.77776632 | 1.914883684 | -4.544834948 | 41.2219834 | -1.377046 | 11.46688 | -0.05153772668 | 71.79205262 | 176.9058 | 27.4741273 | 77.70205992 | 1.831095 | 52360.99994 | -2.886900536 | 125.1011 | -0.9961829912 | 2405.36897 | 5910.737296 | 4.128813528 | 45.30454352 | 38193.49536 | 1.033171 | -2.730285098
Slug Dose 1 (25-tnk-502) | 2013-10-13 | D/S | 7:50 | [13 empty] | 1.745019 | 10.462 | 11.95 | 34 | 80 | [66 empty] | 1.685571 | 0.7630917236 | -0.8227930494 | 1.748127 | -0.2710325352 | 2.188833854 | -0.1818317 | -11.05556 | 17.19857 | -2.845619774 | -18.52741 | -1.912225 | 12082.22 | -0.5476076896 | 34.29432252 | -0.663215803 | 402.2362804 | 1745.019 | 0.6361825068 | 0.5037004856 | 10462 | -0.7473998706 | -2.304464566
Slug Dose 2 (25-tnk-503) | 2013-10-13 | D/S | 7:50 | [13 empty] | 2.60010215 | 22.24040452 | 11.73 | 55.4 | 76.7 | [66 empty] | 1.522346 | 1.357929 | -2.047848782 | 4.512528098 | -0.62359044 | 4.656426456 | -0.2319947186 | -28.33651734 | 26.25706298 | -3.042732478 | 17.82108 | -1.875958 | 21938.89868 | -1.633609 | 63.97510366 | -1.10809 | 656.825053 | 2600.10215 | 1.393683 | 0.1473338627 | 22240.40452 | 0.7201585536 | -2.444102556
Dilute Preg Tank (Pre Scrubber, 25-tnk-505) | 2013-10-13 | D/S | 7:50 | [13 empty] | 2.72179021 | 17.23262 | 12.05 | 48.3 | 66.9 | [66 empty] | 2.286633186 | 0.8737371908 | -1.46597 | 2.861151282 | -0.4732296148 | 3.730333768 | -0.1852567 | -20.24621452 | 23.54511716 | -3.018098014 | 1.639241858 | -1.648599 | 17659.54 | -1.29519 | 54.22157414 | -1.159715604 | 620.198196 | 2721.79021 | 1.103807 | 0.1595254 | 17232.62 | 0.0629634425 | -2.452706972
Clean Preg (30-tnk-506) | 2013-10-13 | D/S | 7:50 | [13 empty] | 0.1222305 | 53.4852261 | 9.18 | 96.5 | 176.9 | [66 empty] | 19.9941 | 2.531054398 | -7.35291847 | 10.38816 | -2.243849382 | 15.56957 | -0.2451694658 | -131.0290914 | 320.0940536 | -5.708691658 | 144.1447 | 0.8066592186 | 63570.60848 | -3.632025134 | 89.89307224 | 0.3610154474 | 9498.580582 | 122.2305 | 5.964254758 | 1.772616 | 53485.2261 | 3.468022768 | -3.255472766
Dirty Preg (Desil feed 30-Tnk-510) | 2013-10-13 | D/S | 7:50 | [13 empty] | 6.03678618 | 55.704263 | 9.51 | 98.3 | 169 | [66 empty] | 103.6832 | 5.048433002 | -5.680266796 | 125.1702 | -1.755806 | 14.59283 | 0.03881252524 | 204.264215 | 323.6764362 | 36.05952106 | 112.3713 | 4.327475972 | 67097.46166 | -3.914748146 | 171.7954 | -0.6155697356 | 4202.348376 | 6036.78618 | 5.32671019 | 81.25341846 | 55704.263 | 2.395746278 | -2.921725378
Desil Tank 1 (30-tnk-501) | 2013-10-13 | D/S | 7:50 | [13 empty] | 0.2059584222 | 54.67126806 | 9.52 | 98.7 | 168.5 | [66 empty] | 72.0935982 | 7.429006592 | -4.373056512 | 26.9536995 | -1.51968 | 12.10648 | -0.1003018 | -75.1075757 | 216.5630842 | -9.223507652 | 86.02104488 | 4.707091314 | 50275.87966 | -3.192055856 | 75.61740374 | -0.5480961798 | 11011.04 | 205.9584222 | 5.041788066 | 7.755580972 | 54671.26806 | 2.805247528 | -3.438916932
Desil Tank 2 (30-tnk-502) | 2013-10-13 | D/S | 7:50 | [13 empty] | 0.1906828 | 64.6505109 | 9.14 | 98.5 | 181.1 | [66 empty] | 38.4045213 | 9.920357396 | -3.07759512 | 31.5990443 | -1.099067 | 8.49854877 | 0.01108498 | -102.1915 | 136.7494 | -11.07957 | 36.31886436 | 4.958249814 | 33169.6749 | -2.608666032 | 95.81819622 | -1.164547 | 13495.28 | 190.6828 | 5.241939614 | 5.329454286 | 64650.5109 | 2.33109851 | -3.96061327
Desil Tank 3 (30-tnk-503) | 2013-10-13 | D/S | 7:50 | [13 empty] | 0.2091330762 | 70.13651072 | 9.15 | 99.5 | 187.2 | [66 empty] | 32.04777802 | 12.42696127 | -2.722472876 | 35.26839028 | -1.051012557 | 7.726671022 | -0.1370337 | -108.391 | 114.1625932 | -13.2351 | -37.37949124 | 5.637049046 | 28744.4712 | -2.499275156 | 121.7314 | -3.092913588 | 16518.95 | 209.1330762 | 5.938382692 | 6.504607496 | 70136.51072 | 1.939210345 | -4.71607468
Precip Tank 1 (35-tnk-501) | 2013-10-13 | D/S | 7:50 | [11 empty] | 186.16964 |  | 0.04614064612 | 12.37773 | 9.1 | 124.7 | 105.8 | [6 empty] | 1.168 | 21.4 | 1.1687 | [57 empty] | 4.82396097 | 4.9620143 | -0.430013611 | 86.67137012 | 9.53039298 | 11.95573 | -0.07880431402 | -16.17128 | 95.98300062 | 12.81221 | -24.51841534 | 3.60697361 | 24258.51898 | 30.13467214 | 96.87627402 | 0.07749553862 | 47035.6111 | 46.14064612 | 0.7545271018 | 1.419263195 | 12377.73 | -0.8698984794 | 0.5148933496
Precip Tank 2 (35-tnk-502) | 2013-10-13 | D/S | 7:50 | [11 empty] | 191.48404 |  | 0.04572782222 | 7.485478994 | 9.11 | 1266 | 107.9 | [6 empty] | 1.17 | 21.4 | 1.1707 | [57 empty] | 5.226425586 | 4.928520392 | -0.2939535542 | 54.40424764 | 9.469846438 | 11.43606 | -0.07403951448 | -7.697178788 | 101.1011 | 13.03767 | -30.68290952 | 3.612401352 | 24988.97662 | 27.06833642 | 100.6647 | 0.1065079019 | 46969.57972 | 45.72782222 | 0.6299860104 | 1.182403791 | 7485.478994 | -0.9200936478 | 1.220265563
Precip Tank 3 (35-tnk-503) | 2013-10-13 | D/S | 7:50 | [11 empty] | 115.35526 |  | 0.04079986982 | 5.651236474 | 9.09 | 113.3 | 119.6 | [6 empty] | 1.142 | 20.1 | 1.14205 | [57 empty] | 4.31848142 | 4.677342948 | -0.1691715 | 41.99610036 | 11.70731 | 9.010546048 | -0.2696588542 | -1.01611 | 71.02983374 | 12.61556537 | -36.07546454 | 3.189657236 | 18763.76 | 25.30670144 | 87.8565752 | -0.3704313068 | 47747.90434 | 40.79986982 | 0.4124734578 | 1.077241 | 5651.236474 | -1.000378069 | 3.833209342
Barren Solution (35-THK-501 O/F) | 2013-10-13 | D/S | 7:50 | [11 empty] | 139.1372 |  | 0.05552914964 | 4.61749749 | 9.08 | 103.4 | 123.9 | [6 empty] | 1.15 | 22 | 1.151 | [57 empty] | 7.284884586 | 4.075328244 | -0.1395617 | 48.82613936 | 10.84119 | 6.962233438 | -0.2861409534 | 3.092904184 | 48.60961438 | 11.80943 | -38.65823228 | 2.20010864 | 13462.43 | 21.85755842 | 72.6987865 | -0.2257905724 | 43149.73596 | 55.52914964 | 0.2986980778 | 1.296485 | 4617.49749 | -1.101870654 | 3.521730822
Barren Solution (35-TNK-506) | 2013-10-13 | D/S | 7:50 | [11 empty] | 21.68896 |  | 0.02929479652 | 1.616898 | 8.86 | 113 | 130.4 | [6 empty] | 1.106 | 21.6 | 1.1068 | [57 empty] | 0.6351314326 | 2.628612556 | -0.04444453396 | 53.7916441 | 23.17553322 | 1.576046 | -0.311188035 | 2.050072112 | 37.00338632 | 18.7577 | -38.46745098 | 1.905887379 | 10846.5 | 28.5895533 | 37.1744652 | -0.1484984 | 46024.00746 | 29.29479652 | -0.3361472694 | 0.5284452074 | 1616.898 | -1.51241 | 7.948795268 |  | Bad |  |  | 1
Leach Wash (25-tnk-501) | 2013-10-13 | D/S | 7:50 | [13 empty] | 0.140166 | 0.6901958668 | 9.04 | 7.23 | 188.4 | [66 empty] | -0.20178194 | 0.3616985168 | -0.007562608422 | 245.5288602 | 0.0487680701 | 0.04037489192 | -0.2315272032 | -0.9542134842 | 6.462721086 | 65.89672876 | -41.98972978 | -1.908319 | 455.0872508 | 0.01337671 | 1.515316 | 0.2077021774 | 494.7032414 | 140.166 | 0.01181314 | 0.02123201556 | 690.1958668 | -1.926299 | -1.867552
Kiln Discharge | 2013-10-13 | D/S | 07:00/08:00 | [15 empty] | 9.63 | 1.955 | 203.8 | 4.39747 | 49.9378 | 500 | 0.4392 | 6.307852 | 69.71% |  |  |  |  | 3.305 | 0.776 | 3.192 | 3.637 | 0.0052 | 0.097 | 0.066 | 0.017 | 0.456 | 15.042 | 1.126 | 0.257 | 72.824 | 0.0177 | 50.933 | 2.699 | 0.79 | 3.242 | 3.705 | 0.0012 | 0.087 | 0.045 | 0.023 | 0.47 | 15.267 | 0.3406 | 0.261 | 73.659 | 0.027 | 51.517 | [50 empty] | Bad | 1
Scrubber Recirc Tank (19-tnk-501) | 2013-10-13 | D/S | 09:00 Spot | [12 empty] | 31.8982 |  |  | n/a | n/a | n/a | [90 empty] | Bad | [6 empty] | 1
Kiln Discharge | 2013-10-13 | D/S | 09:00/10:00 | [15 empty] | 9.96 | 2.35 | 154.5 | 4.915114 | 49.1952 | 500 | 0.4836 | 6.3179356 | 77.8% |  |  |  |  | 3.623 | 0.761 | 3.034 | 3.485 | 0.0037 | 0.094 | 0.063 | 0.015 | 0.447 | 14.56 | 1.1278 | 0.253 | 72.014 | 0.0172 | 50.367 | 2.852 | 0.791 | 3.089 | 3.361 | 0.0005 | 0.079 | 0.039 | 0.014 | 0.451 | 14.914 | 0.2343 | 0.262 | 74.197 | 0.0295 | 51.517 | [50 empty] | Bad | 1
Scrubber Recirc Tank (19-tnk-501) | 2013-10-13 | D/S | 11:00 Spot | [12 empty] | 28.9503 |  |  | n/a | n/a | n/a | [90 empty] | Bad | [6 empty] | 1
Kiln Discharge | 2013-10-13 | D/S | 11:00/12:00 | [15 empty] | 9.65 | 2.13 | 197.9 | 4.562429 | 49.5679 | 500 | 0.4523 | 6.3128938 | 72.27% |  |  |  |  | 3.489 | 0.781 | 3.224 | 3.711 | 0.005 | 0.093 | 0.073 | 0.015 | 0.485 | 14.803 | 1.1269 | 0.254 | 71.977 | 0.0298 | 50.341 | 2.914 | 0.807 | 3.432 | 3.862 | 0.0012 | 0.079 | 0.033 | 0.023 | 0.498 | 15.117 | 0.2957 | 0.257 | 72.744 | 0.0195 | 50.877 | [50 empty] | Bad | 1
Scrubber Recirc Tank (19-tnk-501) | 2013-10-13 | D/S | 13:00 Spot | [12 empty] | 28.1598 |  |  | n/a | n/a | n/a | [90 empty] | Bad | [6 empty] | 1
Kiln Discharge | 2013-10-13 | D/S | 13:00/14:00 | [18 empty] | 3.907603 | 50.7984 | 500 | 0.397 | 5.9823758 | 65.32% |  |  |  |  | 3.42 | 0.74 | 3.161 | 3.639 | 0.0046 | 0.091 | 0.082 | 0.018 | 0.444 | 15.069 | 1.0679 | 0.254 | 72.067 | 0.0136 | 50.404 | 2.916 | 0.76 | 3.155 | 3.582 | 0.0033 | 0.079 | 0.042 | 0.018 | 0.454 | 15.314 | 0.3985 | 0.253 | 73.086 | 0.0231 | 51.116 | [50 empty] | Bad | 1
Kiln Discharge | 2013-10-14 | D/S | 15:00/16:00 | [18 empty] | 3.813158 | 50.0766 | 500 | 0.3819 | 6.3789974 | 59.78% |  |  |  |  | 3.253 | 0.809 | 3.346 | 3.817 | 0.0048 | 0.091 | 0.088 | 0.017 | 0.456 | 15.043 | 1.1387 | 0.245 | 72.441 | 0.0298 | 50.665 | 2.75 | 0.799 | 3.275 | 3.673 | 0.0039 | 0.079 | 0.046 | 0.023 | 0.464 | 15.19 | 0.5093 | 0.245 | 72.943 | 0.0154 | 51.016 | [50 empty] | Bad | 1
Vat 1 (Soln) | 2013-10-13 | D/S | 15:00 | [13 empty] | 2.708704922 | 27.14059016 | 11.51 | [68 empty] | 1.330326 | 1.89800775 | -2.244442074 | 2.677250788 | -0.5620073442 | 5.748616606 | -0.06080388056 | -81.23635402 | 40.43752154 | 9.644256934 | 4.358650056 | -1.952902 | 30362.00928 | -1.608305013 | 74.35166708 | -0.9348118278 | 755.392341 | 2708.704922 | 1.268149 | 0.1558841 | 27140.59016 | 0.04414710782 | -2.91590405
Vat 3 (Soln) | 2013-10-13 | D/S | 15:00 | [13 empty] | 1.811050068 | 17.52077713 | 11.29 | [68 empty] | 0.822405538 | 0.982138996 | -1.284641 | 2.26621097 | -0.3292106378 | 3.340205562 | -0.04337719294 | -49.15788132 | 33.14512854 | 9.794028586 | -13.17298 | -2.083709526 | 18891.02 | -0.7167685072 | 35.05076284 | -0.806465853 | 533.8642518 | 1811.050068 | 0.749944398 | 0.1342627 | 17520.77713 | -1.009172 | -2.768365788
Scrubber Recirc Tank (19-tnk-501) | 2013-10-13 | D/S | 15:00 | [13 empty] | 5.743037484 | 44.6091675 | 9.1 | [68 empty] | 56.54608258 | 1.04102 | -3.705925088 | 47.90097674 | -1.052441 | 11.10186 | 0.2035487182 | 102.1722069 | 236.6532686 | 53.85475862 | 46.7747188 | -0.8227207856 | 55110.9085 | -1.975033443 | 127.9603 | -0.7462720224 | 1533.716 | 5743.037484 | 3.565444756 | 68.12935584 | 44609.1675 | -0.8317054166 | -3.11256098
Slug Dose 1 (25-tnk-502) | 2013-10-13 | D/S | 15:00 | [13 empty] | 1.734942 | 13.03308387 | 11.8 | [68 empty] | 1.564016 | 1.091834 | -0.862010565 | 0.5326026312 | -0.2037773962 | 2.42114008 | -0.05585142306 | -30.20958562 | 25.07860546 | 9.804322664 | -21.98524692 | -2.169463792 | 13734.85 | -0.6980108698 | 32.70756088 | -0.371319793 | 423.8958066 | 1734.942 | 0.545962545 | 0.367861379 | 13033.08387 | -1.341734 | -2.734771566
Slug Dose 2 (25-tnk-503) | 2013-10-13 | D/S | 15:00 | [13 empty] | 2.698500904 | 26.59034082 | 11.66 | [68 empty] | 1.424599 | 1.760866 | -1.974261436 | 2.919320052 | -0.5512915472 | 4.969821816 | -0.08108102906 | -73.392703 | 43.2045832 | 9.73346406 | 2.749394866 | -2.035520762 | 26536.75506 | -1.25308 | 64.3460176 | -0.8402808362 | 689.8459816 | 2698.500904 | 1.137552 | 0.316855748 | 26590.34082 | -0.1205729 | -2.887587376
Dilute Preg Tank (Pre Scrubber, 25-tnk-505) | 2013-10-13 | D/S | 15:00 | [13 empty] | 2.628138154 | 20.77875926 | 11.89 | [68 empty] | 2.27183571 | 1.065871 | -1.576936 | 1.341236 | -0.3641179964 | 4.209581062 | -0.06576923912 | -55.73491548 | 38.41960208 | 9.86306663 | -9.52970527 | -1.88322 | 23266.79378 | -1.232282 | 53.59138204 | -0.9392930058 | 646.130077 | 2628.138154 | 0.930946396 | 0.1769104 | 20778.75926 | -0.811493201 | -2.835936312
Clean Preg (30-tnk-506) | 2013-10-13 | D/S | 15:00 | [13 empty] | 0.1175319 | 66.49060628 | 9.03 | [68 empty] | 8.395432332 | 6.53623444 | -6.03956301 | 10.32086 | -1.930788864 | 15.52236 | 0.03429436408 | -230.905043 | 432.180296 | 6.71274893 | 76.03084616 | 3.230886804 | 85742.62504 | -4.953954118 | 100.302 | -0.7523643616 | 11566.01 | 117.5319 | 5.0719632 | 1.203954 | 66490.60628 | 1.316055 | -3.409235738
Dirty Preg (Desil feed 30-Tnk-510) | 2013-10-13 | D/S | 15:00 | [13 empty] | 6.09481534 | 70.10936626 | 9.34 | [68 empty] | 65.1597092 | 9.428103634 | -3.260000266 | 150.6155 | -0.4728119486 | 13.29210733 | 0.3120753328 | 157.4929 | 330.9660628 | 53.13241196 | 4.296940288 | 6.597289338 | 69304.0097 | -3.372946974 | 196.7284479 | -2.5664368 | 5428.648234 | 6094.81534 | 4.38259639 | 78.51402642 | 70109.36626 | -0.6500089938 | -2.721031338
Desil Tank 1 (30-tnk-501) | 2013-10-13 | D/S | 15:00 | [13 empty] | 0.2111971942 | 61.42175884 | 8.99 | [68 empty] | 58.7553597 | 10.20596 | -2.288406962 | 27.56107814 | -0.5265416598 | 10.52381186 | 0.09213495824 | -129.4289 | 185.3848 | 4.852767956 | -67.73564792 | 7.344655246 | 40727.03742 | -2.102639898 | 86.17653096 | -2.865530838 | 16383.61377 | 211.1971942 | 4.438760324 | 5.30952839 | 61421.75884 | -1.113704 | -4.098856654
Desil Tank 2 (30-tnk-502) | 2013-10-13 | D/S | 15:00 | [13 empty] | 0.2719386258 | 93.1025798 | 8.98 | [68 empty] | 41.39975992 | 12.84661 | -2.83863128 | 54.81221374 | -0.1065838 | 10.5035 | 0.2371392044 | -199.3959 | 231.5866364 | 2.256328802 | -179.943 | 8.311005 | 46490.0337 | -2.856471334 | 128.8952 | -4.865180706 | 21042.01268 | 271.9386258 | 5.510121084 | 11.24976907 | 93102.5798 | -2.653424168 | -3.677853274
Desil Tank 3 (30-tnk-503) | 2013-10-13 | D/S | 15:00 | [13 empty] | 0.9190783456 | 102.3811 | 8.99 | [68 empty] | 211.2759906 | 17.63876948 | -3.31106841 | 140.3839 | 0.7752711752 | 11.09952968 | 0.5145941204 | -13.8923803 | 258.4537608 | 19.53587 | -337.0552032 | 10.3689 | 47218.645 | -2.6084876 | 218.3319958 | -7.651957828 | 29169.57286 | 919.0783456 | 7.99474845 | 45.407844 | 102381.1 | -4.296536598 | -3.045044998
Precip Tank 1 (35-tnk-501) | 2013-10-13 | D/S | 15:00 | [11 empty] | 199.98708 |  | 0.0526729463 | 11.20699 | 8.96 | [8 empty] | 1.172 | 23.8 | 1.1739 | [57 empty] | 4.173984674 | 6.240695902 | -0.3542761624 | 108.9928692 | 13.10284 | 12.77205 | -0.1301963 | -18.05963 | 184.2476 | 36.47413064 | -42.48779982 | 5.112363242 | 33313.70644 | 47.04412898 | 114.828548 | -0.3494723282 | 62122.93166 | 52.6729463 | 0.6486178912 | 1.07613 | 11206.99 | -1.309168869 | 3.663403176
Precip Tank 2 (35-tnk-502) | 2013-10-13 | D/S | 15:00 | [11 empty] | 204.9029 |  | 0.04761331718 | 7.350753438 | 9.02 | [8 empty] | 1.174 | 23.5 | 1.17575 | [57 empty] | 5.354392946 | 6.176765718 | -0.3248195794 | 55.21732018 | 11.45454 | 11.37168 | -0.1174908517 | -10.13805234 | 158.4384 | 27.73029476 | -35.32170372 | 4.658229152 | 32826.81748 | 29.66971536 | 116.7916 | -0.3148830786 | 54019.40996 | 47.61331718 | 0.7400983114 | 1.072109 | 7350.753438 | -1.33698 | 2.833202796
Precip Tank 3 (35-tnk-503) | 2013-10-13 | D/S | 15:00 | [11 empty] | 123.99116 |  | 0.0459946809 | 6.533058102 | 8.99 | [8 empty] | 1.144 | 22.6 | 1.1453 | [57 empty] | 5.053103058 | 4.648078906 | -0.2459640174 | 43.09924042 | 9.425643864 | 8.133734426 | -0.1138545528 | -7.147732646 | 147.4665 | 27.97903056 | -37.6185946 | 2.61779419 | 30110.85868 | 28.45238938 | 85.16048458 | -0.1201033 | 44157.32784 | 45.9946809 | 0.5710045302 | 0.8072354328 | 6533.058102 | -1.706799 | 2.166017064
Barren Solution (35-THK-501 O/F) | 2013-10-13 | D/S | 15:00 | [11 empty] | 113.09664 |  | 0.07609938812 | 4.986106934 | 8.98 | [8 empty] | 1.14 | 22.4 | 1.1412 | [57 empty] | 11.72496 | 3.86562883 | -0.2176061674 | 48.77226268 | 9.312499644 | 6.849493728 | -0.1215104 | 3.676537838 | 108.5552 | 27.00298508 | -38.41888146 | 1.931112 | 22425.66924 | 21.63121468 | 73.92870806 | -0.2278407548 | 42417.20344 | 76.09938812 | 0.3833702154 | 2.105182424 | 4986.106934 | -1.734663 | 1.590367
Barren Solution (35-TNK-506) | 2013-10-13 | D/S | 15:00 | [11 empty] | 6.41006 |  | 0.03684335084 | 3.58762779 | 8.9 | [8 empty] | 1.1 | 22.1 | 1.10105 | [57 empty] | 1.956951726 | 3.016823828 | -0.168184937 | 35.29845356 | 11.41201 | 4.083741084 | -0.1460798 | -3.29076622 | 92.50311226 | 27.1647089 | -40.10927144 | 1.212417 | 18973.12 | 21.64426102 | 54.0056807 | -0.05511958482 | 38859.0512 | 36.84335084 | 0.1858977 | 0.6372288334 | 3587.62779 | -1.792142 | 3.359836476 |  | Bad |  |  | 1
Leach Wash (25-tnk-501) | 2013-10-13 | D/S | 15:00 | [13 empty] | 0.1417986 | 0.6740344626 | 9.02 | [68 empty] | -0.219821048 | 0.3522715246 | -0.06459619294 | 274.6939836 | -0.02429803806 | -0.1056931 | -0.1708816 | -1.185191 | 46.9291953 | 91.677823 | -42.5953412 | -2.347349644 | 612.4039468 | 0.2035873568 | -0.3695610358 | -0.056465858 | 284.7589306 | 141.7986 | 0.09374287854 | -0.02612252504 | 674.0344626 | -2.335267708 | -2.652458846
AMV | 2013-10-13 | D/S | 15:00 | [5 empty] | 1.45% | 1.45% | [51 empty] | -0.012 | -0.007 | 0.185 | 0.372 | 0.0053 | 0.034 | -0.009 | 0.001 | 0.082 | 0.031 | 76.1376 | 0.064 | -0.004 | 0.274 | 0.031 | 0.002 | 0.0028 | 0.0005 | 0.0001 | 0.0064 | -0.0078 | 0.0012 | 0.0003 | -0.0006 | 0.192 | 42.65
V2O3 Red. Kiln 2 (41-BIN-504) | 2013-10-13 | D/S | 15:00 | [10 empty] | 119% | [47 empty] | 0.068 | 0.069 | 0.462 | 0.845 | 0.0248 | -0.001 | 0 | 0.011 | 0.169 | 0.087 | 118.6691 | 0.238 | 0.007 | 0.678 | 0.051 | 0.046 | -0.0008 | 0.0021 | -0.0018 | 0.0023 | -0.0096 | -0.0047 | -0.0031 | 0.0026 | 0.474 | 66.475
Scrubber Recirc Tank (19-tnk-501) | 2013-10-13 | D/S | 17:00 | [12 empty] | 41.192 |  |  | n/a | n/a | n/a | [90 empty] | Bad | [6 empty] | 1
Vat 3 (Soln) | 2013-10-13 | N/S | 18:10 | [12 empty] | 14.4043 |  |  | n/a | n/a | n/a
Scrubber Recirc Tank (19-tnk-501) | 2013-10-13 | N/S | 18:10 | [12 empty] | 44.7207 |  |  | n/a | n/a | n/a | [90 empty] | Bad | [6 empty] | 1
Clean Preg (30-tnk-506) | 2013-10-13 | N/S | 18:10 | [12 empty] | 53.5968 |  |  | n/a | n/a | n/a
Amsul Mix Tank 2 (35-tnk-512) | 2013-10-13 | N/S | 18:20 | [11 empty] | 456.6726 | [12 empty] | 1.27 | 21 | 1.2705
AMV | 2013-10-13 | N/S | 19:00 | [5 empty] | 4.37% | 4.37% | [51 empty] | -0.013 | 0.006 | 0.266 | 0.442 | 0.0133 | 0.034 | -0.006 | 0.003 | 0.113 | 0.042 | 76.5013 | 0.061 | -0.003 | 0.352 | 0.031 | 0.0009 | -0.0009 | 0.0003 | -0.0014 | 0.0088 | -0.0078 | -0.0042 | 0.0012 | 0.0019 | 0.246 | 42.854
AMV | 2013-10-13 | D/S | 11:00 | [58 empty] | -0.003 | 0.02 | 0.297 | 0.522 | 0.0108 | 0.045 | -0.004 | 0.003 | 0.102 | 0.05 | 76.6006 | 0.064 | -0.002 | 0.42 | 0.032 | 0.0009 | 0.0022 | 0.0012 | -0.0007 | 0.0072 | -0.0085 | 0.0031 | 0.0012 | 0.0006 | 0.294 | 42.909
Kiln Discharge | 2013-10-13 | D/S | 17:00/18:00 | [8 empty] | 3.69 | [6 empty] | 9.54 | 1.146 | 255.4 | 3.150664 | 50.0212 | 500 | 0.3152 | 6.5268902 | 48.27% |  |  |  |  | 3.139 | 0.888 | 3.492 | 3.919 | 0.0046 | 0.108 | 0.09 | 0.017 | 0.488 | 14.715 | 1.1651 | 0.243 | 72.83 | 0.0175 | 50.937 | 2.758 | 0.808 | 3.255 | 3.637 | 0.0045 | 0.089 | 0.078 | 0.017 | 0.464 | 14.834 | 0.6243 | 0.244 | 73.938 | 0.0234 | 51.712 | [50 empty] | Bad | 1
Vat 2 (Soln) | 2013-10-13 | N/S | 20:00 | [12 empty] | 20.5835
Scrubber Recirc Tank (19-tnk-501) | 2013-10-13 | N/S | 20:00 | [12 empty] | 47.9886 | [95 empty] | Bad | [6 empty] | 1
Kiln Discharge | 2013-10-13 | N/S | 19:00/20:00 | [8 empty] | 0.41 | [6 empty] | 10.97 | 2.05 | 168.4 | 5.1427 | 50.4696 | 500 | 0.5191 | 6.3061714 | 81.55% |  |  |  |  | 3.364 | 0.826 | 3.256 | 3.752 | 0.0045 | 0.086 | 0.052 | 0.015 | 0.487 | 14.629 | 1.1257 | 0.249 | 72.751 | 0.026 | 50.882 | 2.561 | 0.806 | 3.146 | 3.551 | 0.0002 | 0.069 | 0.025 | 0.018 | 0.482 | 14.706 | 0.2144 | 0.25 | 73.809 | 0.0284 | 51.622 | [50 empty] | Bad | 1
Kiln Discharge | 2013-10-13 | N/S | 21:00/22:00 | [8 empty] | 0.71 | [6 empty] | 10.34 | 2.2 | 189.9 | 4.903908 | 50.1029 | 500 | 0.4914 | 6.464708 | 75.86% |  |  |  |  | 3.163 | 0.824 | 3.364 | 3.79 | 0.0047 | 0.092 | 0.058 | 0.015 | 0.479 | 14.714 | 1.154 | 0.252 | 73.053 | 0.018 | 51.093 | 2.352 | 0.821 | 3.137 | 3.522 | 0.0004 | 0.071 | 0.037 | 0.016 | 0.447 | 14.662 | 0.2756 | 0.253 | 73.945 | 0.0148 | 51.717 | [50 empty] | Bad | 1
Scrubber Recirc Tank (19-tnk-501) | 2013-10-13 | N/S | 22:00 | [12 empty] | 44.3233 | [95 empty] | Bad | [6 empty] | 1
Vat 1 (Soln) | 2013-10-13 | N/S | 23:00 | [12 empty] | 28.7604 |  |  | 11.7 | 66.5 | 64.4
Vat 2 (Soln) | 2013-10-13 | N/S | 23:00 | [12 empty] | 21.6237 |  |  | 11.83 | 55.8 | 66.4
Vat 3 (Soln) | 2013-10-13 | N/S | 23:00 | [12 empty] | 7.1769 |  |  | 11.87 | 30.1 | 86.6
Scrubber Recirc Tank (19-tnk-501) | 2013-10-13 | N/S | 23:00 | [12 empty] | 40.8981 |  |  | 9.42 | 93.9 | 203.2 | [90 empty] | Bad | [6 empty] | 1
Slug Dose 1 (25-tnk-502) | 2013-10-13 | N/S | 23:00 | [12 empty] | 10.1675 |  |  | 11.78 | 59 | 95.2
Slug Dose 2 (25-tnk-503) | 2013-10-13 | N/S | 23:00 | [12 empty] | 26.447 |  |  | 12.11 | 48.8 | 85.6
Dilute Preg Tank (Pre Scrubber, 25-tnk-505) | 2013-10-13 | N/S | 23:00 | [13 empty] | 2.900699036 | 23.73755128 | 9.13 | 102.7 | 185 | [66 empty] | 1.491829 | 2.318240232 | -0.974792348 | 3.65663316 | -0.326191561 | 3.796808622 | -0.0625739416 | -41.34468194 | 12.12686 | -0.8495745132 | -16.09924254 | -1.316133566 | 10275.9 | -0.9954892066 | 63.17124338 | -1.156410293 | 765.4161492 | 2900.699036 | 1.017914 | 0.2996853692 | 23737.55128 | -0.3040026204 | -2.686780902
Clean Preg (30-tnk-506) | 2013-10-13 | N/S | 23:00 | [13 empty] | 0.1476732 | 57.79514984 | 9.09 | 101.2 | 196.9 | [66 empty] | 27.39179062 | 2.568379816 | -6.820103748 | 7.452203232 | -2.416789722 | 16.3218688 | -0.08719182952 | -182.7356877 | 312.674182 | -0.5030708022 | 112.8101959 | 2.323267284 | 66214.7011 | -4.173865436 | 90.29690468 | 0.4782426332 | 10114.04 | 147.6732 | 5.59404414 | 2.123560368 | 57795.14984 | 3.123348994 | -3.081320644
Dirty Preg (Desil feed 30-Tnk-510) | 2013-10-13 | N/S | 23:00 | [13 empty] | 5.942578994 | 51.03730098 | 9.41 | 98.7 | 186.5 | [66 empty] | 75.2879148 | 6.147385348 | -4.26895561 | 73.07963778 | -1.532233 | 13.17882 | 0.1309954 | 53.2427199 | 213.9504422 | 27.10231092 | 86.6512132 | 3.931217606 | 52008.4488 | -3.43657605 | 179.7889 | -1.651949 | 4059.047888 | 5942.578994 | 4.687953172 | 51.0933573 | 51037.30098 | 1.492598151 | -3.021457368
Desil Tank 1 (30-tnk-501) | 2013-10-13 | N/S | 23:00 | [13 empty] | 0.278157816 | 59.84503862 | 9.13 | 99.4 | 198.6 | [66 empty] | 18.11808 | 7.793633594 | -3.027552638 | 17.41901 | -1.030367 | 11.22973 | 0.05868674956 | -121.3688378 | 139.0912 | -4.488066466 | 33.25106102 | 5.516430036 | 36232.30674 | -2.607837306 | 118.3637 | -1.178704 | 10518 | 278.157816 | 4.521764024 | 2.83239211 | 59845.03862 | 1.291696 | -3.64542656
Desil Tank 2 (30-tnk-502) | 2013-10-13 | N/S | 23:00 | [13 empty] | 0.183460698 | 64.8830638 | 9.07 | 100.2 | 209.4 | [66 empty] | 22.9972591 | 11.3387 | -2.328600142 | 22.77889166 | -0.8927458654 | 10.04164 | -0.05230181058 | -112.4689 | 108.0696 | -5.367335146 | -10.85447 | 6.55197589 | 28780.3437 | -2.541132322 | 109.5238 | -2.90377474 | 14615.98 | 183.460698 | 4.849261742 | 4.03348105 | 64883.0638 | 0.7181607702 | -4.059428168
Desil Tank 3 (30-tnk-503) | 2013-10-13 | N/S | 23:00 | [13 empty] | 0.2278680784 | 75.18786126 | 9.08 | 101.4 | 214.8 | [66 empty] | 32.50854276 | 12.59708 | -2.411548564 | 24.27906368 | -0.7280394112 | 10.13231 | 0.0241791735 | -137.8233 | 109.0246 | -6.347748444 | -80.5503003 | 7.113894204 | 28598.9022 | -2.552820726 | 127.9907 | -3.488423896 | 17795.39736 | 227.8680784 | 5.279193294 | 6.039259746 | 75187.86126 | 0.4102427818 | -4.308339212
Precip Tank 1 (35-tnk-501) | 2013-10-13 | N/S | 23:00 | [11 empty] | 219.65036 |  | 0.04159081614 | 5.7995696 | 9.12 | 128.8 | 122.3 | [6 empty] | 1.182 | 18.6 | 1.1813 | [57 empty] | 4.800567332 | 5.160699218 | -0.1971743 | 65.59083642 | 14.94492 | 11.42924 | -0.003943469134 | -5.074483364 | 102.183 | 19.14979 | -37.54662534 | 4.980601914 | 26798.11324 | 34.13797932 | 103.1463968 | 0.187369 | 51456.67742 | 41.59081614 | 0.1818583 | 1.055493 | 5799.5696 | -0.99304281 | 1.555415
Precip Tank 2 (35-tnk-502) | 2013-10-13 | N/S | 23:00 | [11 empty] | 211.67876 |  | 0.04972489298 | 6.789981134 | 9.15 | 125.6 | 117.4 | [6 empty] | 1.179 | 18.6 | 1.1783 | [57 empty] | 4.52306876 | 5.77554968 | -0.2322815228 | 57.82426508 | 12.93942 | 13.15102823 | -0.002906155716 | -6.388211606 | 117.3994703 | 20.10922516 | -37.91836104 | 5.272177114 | 30031.14406 | 33.9465053 | 115.5057 | 0.1418417 | 54817.2578 | 49.72489298 | 0.3028995214 | 1.041784 | 6789.981134 | -0.7647133526 | 2.001414834
Precip Tank 3 (35-tnk-503) | 2013-10-13 | N/S | 23:00 | [11 empty] | 134.61996 |  | 0.0438194334 | 6.521973382 | 9.15 | 116.8 | 123.9 | [6 empty] | 1.15 | 18.6 | 1.1493 | [57 empty] | 3.800165672 | 4.415549388 | -0.2316494834 | 37.04550132 | 9.695070352 | 10.14144101 | -0.01726823 | -6.002761238 | 98.01449274 | 17.98104 | -39.06623232 | 3.319259028 | 25191.36072 | 26.96090444 | 87.23551776 | -0.04870317688 | 45679.94624 | 43.8194334 | 0.4350034224 | 0.9301821888 | 6521.973382 | -1.135014 | 1.170779651
Barren Solution (35-THK-501 O/F) | 2013-10-13 | N/S | 23:00 | [11 empty] | 22.2204 |  | 0.0423937782 | 4.51845468 | 9.1 | 97.4 | 129.1 | [6 empty] | 1.108 | 18 | 1.107 | [57 empty] | 2.608852162 | 2.96635213 | -0.1523457173 | 33.54963526 | 9.225342902 | 5.74402978 | -0.04394521356 | -3.370466538 | 58.39464372 | 16.50777 | -39.34946014 | 1.553267 | 15128.69544 | 20.38198818 | 56.52529686 | 0.1526225 | 37035.51996 | 42.3937782 | 0.2310857614 | 0.7078833668 | 4518.45468 | -1.151255886 | 1.841335532 |  | Bad |  |  |  | 1
Barren Solution (35-TNK-506) | 2013-10-13 | N/S | 23:00 | [11 empty] | 22.35326 |  | 0.03977507354 | 4.12555615 | 9.1 | 99.5 | 129.8 | [6 empty] | 1.108 | 18.1 | 1.10705 | [57 empty] | 2.20232851 | 2.794090362 | -0.1515757 | 30.48474922 | 9.25113785 | 5.2345796 | -0.0467754715 | -3.228366398 | 59.80797536 | 16.12689 | -40.33914224 | 1.525594397 | 15735.16 | 18.70288 | 55.0856071 | 0.01526384 | 34612.8119 | 39.77507354 | 0.1854659 | 0.5977431682 | 4125.55615 | -1.309853 | 1.541073 |  | Bad |  |  | 1
Leach Wash (25-tnk-501) | 2013-10-13 | N/S | 23:00 | [13 empty] | 0.1377342933 | 0.6204778774 | 9.21 | 6.44 | 209.4 | [66 empty] | -0.18348298 | -0.2230207016 | -0.01622198 | 232.5507064 | 0.01838795 | -0.08836740558 | -0.0999201911 | -0.8308634564 | 20.15273916 | 78.05221122 | -45.68516744 | -1.886442 | 494.562894 | 0.04602383016 | 1.147998 | 0.03673500548 | 269.8881762 | 137.7342933 | -0.0111461 | 0.01269072 | 620.4778774 | -1.905728 | -2.140779774
Amsul Mix Tank 2 (35-tnk-512) | 2013-10-13 | N/S | 23:00 | [11 empty] | 468.49714 | [12 empty] | 1.275 | 19.9 | 1.27495
Kiln Discharge | 2013-10-13 | N/S | 23:00/00:00 | [8 empty] | 0.6 | [6 empty] | 10.34 | 1.748 | 199.2 | 4.951168 | 50.0286 | 500 | 0.4954 | 6.3621914 | 77.82% |  |  |  |  | 3.254 | 0.755 | 3.137 | 3.539 | 0.0046 | 0.089 | 0.067 | 0.014 | 0.443 | 14.778 | 1.1357 | 0.25 | 72.819 | 0.022 | 50.929 | 2.54 | 0.764 | 3.008 | 3.384 | 0.0017 | 0.075 | 0.035 | 0.016 | 0.422 | 15.079 | 0.2666 | 0.255 | 75.329 | 0.0288 | 52.685 | [50 empty] | Bad | 1
Scrubber Recirc Tank (19-tnk-501) | 2013-10-13 | N/S | 1:00 | [12 empty] | 39.483 | [95 empty] | Bad | [6 empty] | 1
V2O3 Red. Kiln 2 (41-BIN-504) | 2013-10-13 | D/S | 11:00 | [10 empty] | 119.7% | [47 empty] | 0.061 | 0.067 | 0.504 | 0.905 | 0.0318 | 0 | -0.001 | 0.01 | 0.17 | 0.108 | 117.7455 | 0.219 | 0.007 | 0.78 | 0.052 | 0.0202 | 0.0002 | 0.0024 | -0.0006 | 0.0031 | -0.0141 | -0.0047 | 0.0016 | 0.0015 | 0.546 | 65.958
Kiln Discharge | 2013-10-13 | N/S | 01:00/02:00 | [8 empty] | 0.7 | [6 empty] | 9.76 | 1.892 | 168.8 | 4.55857 | 50.5312 | 500 | 0.4607 | 6.3403436 | 71.9% |  |  |  |  | 3.449 | 0.754 | 3.171 | 3.574 | 0.0041 | 0.091 | 0.073 | 0.013 | 0.448 | 14.995 | 1.1318 | 0.247 | 72.408 | 0.0291 | 50.642 | 2.784 | 0.756 | 3.118 | 3.469 | 0.0024 | 0.078 | 0.052 | 0.017 | 0.443 | 15.187 | 0.3262 | 0.253 | 73.958 | 0.0293 | 51.726 | [50 empty] | Bad | 1
Kiln Feed | 2013-10-13 | N/S | 22:00 | 7.68 | 18.75 | 1109.73 | 1128.48 | 1034.81 | 8.441% | [22 empty] | 1.233 | 0.767 | 3.218 | 3.665 | 0.0045 | 0.103 | 0.134 | 0.011 | 0.471 | 15.087 | 1.1361 | 0.254 | 73.539 | 0.0172 | 51.433
Kiln Feed | 2013-10-13 | N/S | 2:00 | 5.8 | 18.39 | 622.07 | 640.46 | 604.41 | 5.795% | [22 empty] | 0.187 | 0.739 | 3.143 | 3.739 | 0.0045 | 0.098 | 0.112 | 0.017 | 0.562 | 15.762 | 1.1334 | 0.25 | 73.532 | 0.0316 | 51.429
Scrubber Recirc Tank (19-tnk-501) | 2013-10-13 | N/S | 3:00 | [12 empty] | 37.1324 | [95 empty] | Bad | [6 empty] | 1
Vat 1 (Soln) | 2013-10-13 | N/S | 3:00 | [12 empty] | 25.1712
AMV | 2013-10-13 | N/S | 3:00 | [5 empty] | 6.51% | 6.51% | [51 empty] | -0.018 | -0.004 | 0.202 | 0.352 | 0.0063 | 0.033 | -0.004 | 0.001 | 0.079 | 0.043 | 75.751 | 0.06 | -0.003 | 0.314 | 0.03 | 0.0005 | -0.0009 | 0.0005 | 0.0007 | 0.0102 | -0.0127 | -0.0033 | 0.0007 | -0.0007 | 0.22 | 42.433
Kiln Discharge | 2013-10-13 | N/S | 03:00/04:00 | [8 empty] | 0.95 | [6 empty] | 9.82 | 1.69 | 216.1 | 4.447912 | 50.2483 | 500 | 0.447 | 6.3627516 | 69.91% |  |  |  |  | 3.414 | 0.766 | 3.154 | 3.546 | 0.0047 | 0.088 | 0.088 | 0.011 | 0.445 | 14.868 | 1.1358 | 0.248 | 72.675 | 0.0234 | 50.829 | 2.804 | 0.771 | 3.13 | 3.412 | 0.002 | 0.081 | 0.06 | 0.02 | 0.427 | 14.772 | 0.3373 | 0.25 | 72.896 | 0.0334 | 50.984 | [50 empty] | Bad | 1
AMV | 2013-10-13 | N/S | 23:00 | [5 empty] | 5.08% | 5.08% | [51 empty] | -0.022 | 0.001 | 0.172 | 0.335 | 0.0053 | 0.031 | -0.005 | 0.003 | 0.08 | 0.018 | 76.3904 | 0.076 | -0.003 | 0.214 | 0.03 | 0.0041 | -0.0016 | 0.0004 | 0.0002 | 0.011 | -0.0055 | -0.0046 | 0.0001 | -0.0001 | 0.149 | 42.792
Kiln Feed | 2013-10-13 | N/S | 06:00 Comp | 5.9 | 18.19 | 1168.01 | 1186.2 | 1100.56 | 7.332% | [22 empty] | 0.202 | 0.766 | 3.077 | 3.491 | 0.0047 | 0.098 | 0.134 | 0.015 | 0.46 | 15.878 | 1.1718 | 0.258 | 75.523 | 0.0321 | 52.821
Kiln Discharge | 2013-10-13 | N/S | 05:00/06:00 | [8 empty] | 1.33 | [6 empty] | 9.42 | 1.26 | 218.4 | 4.171286 | 50.6079 | 500 | 0.4222 | 6.3649924 | 65.53% |  |  |  |  | 3.389 | 0.737 | 3.038 | 3.451 | 0.0043 | 0.09 | 0.082 | 0.015 | 0.445 | 15.14 | 1.1362 | 0.246 | 72.366 | 0.0168 | 50.613 | 2.818 | 0.728 | 2.975 | 3.256 | 0.001 | 0.079 | 0.056 | 0.012 | 0.421 | 15.206 | 0.3653 | 0.248 | 73.214 | 0.0262 | 51.206 | [50 empty] | Bad | 1
Scrubber Recirc Tank (19-tnk-501) | 2013-10-14 | D/S | 6:00 | [12 empty] | 42.0447 | [95 empty] | Bad | [6 empty] | 1
AMV | 2013-10-14 | D/S | 7:00 | [5 empty] | 4.17% | 4.17% | [51 empty] | -0.003 | 0.011 | 0.251 | 0.396 | 0.0037 | 0.035 | -0.006 | 0.004 | 0.084 | 0.055 | 76.2132 | 0.045 | -0.003 | 0.363 | 0.031 | 0.0078 | -0.0004 | 0.0003 | -0.0004 | 0.0124 | -0.0081 | 0.0001 | 0.001 | 0 | 0.254 | 42.692
Scrubber Recirc Tank (19-tnk-501) | 2013-10-14 | D/S | 7:00 | [12 empty] | 44.9734 | [95 empty] | Bad | [6 empty] | 1
Scrubber Recirc Tank (19-tnk-501) | 2013-10-14 | D/S | 8:00 | [12 empty] | 52.4573
Scrubber Recirc Tank (19-tnk-501) | 2013-10-14 | D/S | 9:00 | [12 empty] | 54.939
Kiln Discharge | 2013-10-14 | D/S | 07:00/08:00 | [8 empty] | 0.48 | [6 empty] | 10.29 | 1.91 | 179 | 4.818259 | 50.2775 | 500 | 0.4845 | 6.223822 | 77.42% |  |  |  |  | 3.338 | 0.739 | 2.977 | 3.445 | 0.0043 | 0.078 | 0.053 | 0.015 | 0.484 | 14.996 | 1.111 | 0.246 | 72.41 | 0.0221 | 50.643 | 2.613 | 0.755 | 3.027 | 3.379 | 0.0005 | 0.064 | 0.027 | 0.01 | 0.486 | 15.058 | 0.2465 | 0.248 | 72.908 | 0.0257 | 50.992 | [50 empty] | Bad | 1
Kiln Discharge | 2013-10-14 | D/S | 09:00/10:00 | [8 empty] | 0.71 | [6 empty] | 9.24 | 3.73 | 164.9 | 4.91284 | 50.2866 | 500 | 0.4941 | 6.1246666 | 80.21% |  |  |  |  | 3.364 | 0.752 | 3.091 | 3.553 | 0.0033 | 0.078 | 0.051 | 0.015 | 0.504 | 15.059 | 1.0933 | 0.244 | 71.416 | 0.0339 | 49.948 | 2.603 | 0.744 | 3.033 | 3.317 | 0 | 0.057 | 0.028 | 0.013 | 0.487 | 15.018 | 0.2526 | 0.246 | 72.155 | 0.0235 | 50.465 | [50 empty] | Bad | 1
Kiln Feed | 2013-10-13 | D/S | 14:00 | 8.43 | 579.43 | 940.91 | 1520.34 | 1472.9 | 5.042% | [22 empty] | 0.189 | 0.886 | 3.481 | 4.103 | 0.0044 | 0.112 | 0.148 | 0.015 | 0.535 | 14.945 | 1.1872 | 0.248 | 73.8 | 0.0203 | 51.616
Scrubber Recirc Tank (19-tnk-501) | 2013-10-14 | D/S | 10:00 | [12 empty] | 61.7257
Scrubber Recirc Tank (19-tnk-501) | 2013-10-14 | D/S | 11:00 | [12 empty] | 65.0533
Clean Preg (30-tnk-506) | 2013-10-14 | D/S | 9:20 | [12 empty] | 52.1255 |  |  | 9.17 | 104.1 | 205.7
Kiln Discharge | 2013-10-14 | D/S | 11:00/12:00 | [8 empty] | 10.36 | [6 empty] | 9.77 | 0.913 | 224.2 | 1.940589 | 50.0106 | 500 | 0.1941 | 6.2137384 | 31.23% |  |  |  |  | 3.062 | 0.712 | 3.025 | 3.46 | 0.0041 | 0.097 | 0.118 | 0.015 | 0.452 | 15.348 | 1.1092 | 0.247 | 72.395 | 0.0228 | 50.633 | 2.752 | 0.683 | 2.824 | 3.158 | 0.0025 | 0.082 | 0.097 | 0.023 | 0.396 | 15.331 | 0.8099 | 0.244 | 72.922 | 0.0288 | 51.002 | [50 empty] | Bad | 1
Scrubber Recirc Tank (19-tnk-501) | 2013-10-14 | D/S | 12:00 | [12 empty] | 56.4411
Scrubber Recirc Tank (19-tnk-501) | 2013-10-14 | D/S | 13:00 | [12 empty] | 55.3299
Vat 1 (Soln) | 2013-10-14 | D/S | 7:00 | [13 empty] | 2.115456896 | 15.65215 | 12.05 | 41.5 | 54.7 | [66 empty] | 3.37323315 | 0.0225750816 | -1.1002 | 1.375006 | -0.3246607822 | 4.285265824 | -0.05871600018 | -31.64865604 | 50.22364628 | 6.085845446 | -8.418727584 | -1.671997 | 18636.58 | -0.8278007458 | 45.06992332 | -0.619694469 | 503.1213462 | 2115.456896 | 0.7435834276 | 0.2396101508 | 15652.15 | -0.9709762918 | -2.484504444
Vat 2 (Soln) | 2013-10-14 | D/S | 7:00 | [13 empty] | 3.023115528 | 25.77957776 | 11.82 | 55.4 | 77 | [66 empty] | 1.470535 | 0.9051876616 | -2.584005762 | 2.935180234 | -0.8123176668 | 7.815823438 | -0.08967660748 | -72.10342728 | 63.80762466 | 6.647839806 | 21.18239814 | -1.525882 | 32684.65938 | -2.255197792 | 74.36441716 | -0.8756893678 | 802.1137486 | 3023.115528 | 1.181199 | 0.1994828092 | 25779.57776 | 0.543815993 | -2.556190436
Vat 3 (Soln) | 2013-10-14 | D/S | 7:00 | [13 empty] | 0.8725608654 | 4.639930966 | 11.69 | 20.3 | 100.9 | [66 empty] | 0.6298215194 | 0.428505372 | -0.276253668 | 0.6073156852 | -0.09984525134 | 0.965288671 | -0.04387183962 | -8.160739676 | 44.34083644 | 4.65028023 | -31.6299448 | -1.933501 | 5700.880238 | -0.2106323558 | 11.17311 | 0.05559155514 | 283.903982 | 872.5608654 | 0.1419421 | 0.05284515776 | 4639.930966 | -1.881692 | -2.395072726
Slug Dose 1 (25-tnk-502) | 2013-10-14 | D/S | 7:00 | [13 empty] | 1.702084 | 8.285469368 | 12 | 30.5 | 84.8 | [66 empty] | 2.3013358 | 0.4898479128 | -0.5982816768 | 0.5663248588 | -0.1678288 | 2.184238226 | -0.05457627178 | -16.9696631 | 47.55102984 | 5.235368568 | -24.36675612 | -1.855445 | 10692.11 | -0.4745332916 | 26.6360011 | -0.333332035 | 389.0181916 | 1702.084 | 0.3862626032 | 0.2334691186 | 8285.469368 | -1.404068 | -2.512827088
Slug Dose 2 (25-tnk-503) | 2013-10-14 | D/S | 7:00 | [13 empty] | 2.57495461 | 26.47454296 | 11.69 | 58 | 99.1 | [66 empty] | 1.667443 | 1.352149279 | -2.380983606 | 3.728455626 | -0.7638328078 | 7.423032942 | -0.1326097 | -73.7882971 | 52.6699521 | 6.170856624 | 14.45003 | -1.642794 | 28069.37256 | -2.104747058 | 72.75950386 | -1.024491543 | 757.6039496 | 2574.95461 | 1.178057 | 0.164729 | 26474.54296 | 0.1300209 | -2.519199374
Dilute Preg Tank (Pre Scrubber, 25-tnk-505) | 2013-10-14 | D/S | 7:00 | [13 empty] | 2.776949456 | 19.22162 | 11.81 | 496 | 88.3 | [66 empty] | 2.843810032 | 0.5326825684 | -1.70263 | 1.984224 | -0.574267334 | 6.013518544 | -0.1028531 | -46.77788146 | 55.00484664 | 5.985726016 | 8.488084632 | -1.606121 | 21970.81892 | -1.442740468 | 60.24815774 | -0.9797587992 | 709.5138046 | 2776.949456 | 1.010959 | 0.263555996 | 19221.62 | -0.4669437154 | -2.505115396
Clean Preg (30-tnk-506) | 2013-10-14 | D/S | 7:00 | [13 empty] | 0.149055604 | 54.29587422 | 9.01 | 104.3 | 184.1 | [66 empty] | 15.92639 | 1.189246 | -7.562220098 | 5.336689098 | -2.99222135 | 21.5452601 | -0.1873479 | -235.4059326 | 327.4886844 | 5.766756858 | 122.8795447 | 2.521424322 | 81296.68624 | -4.695560752 | 89.27069932 | -0.2100487952 | 11754.92294 | 149.055604 | 5.83404796 | 1.879149 | 54295.87422 | 2.18592719 | -2.94318292
Dirty Preg (Desil feed 30-Tnk-510) | 2013-10-14 | D/S | 7:00 | [13 empty] | 5.380325482 | 47.26418182 | 9.3 | 98.2 | 182.8 | [66 empty] | 52.84037128 | 3.289464924 | -4.1659478 | 50.81083906 | -1.71313 | 15.33027411 | 0.04582467122 | -42.16956264 | 235.4305526 | 26.86149404 | 71.73544716 | 3.185146552 | 62871.48694 | -3.845092848 | 161.2471 | -1.05198 | 3715.670876 | 5380.325482 | 4.490059598 | 24.90768368 | 47264.18182 | 0.1848804 | -2.665541132
Desil Tank 1 (30-tnk-501) | 2013-10-14 | D/S | 7:00 | [13 empty] | 0.1127788 | 53.45354182 | 9 | 99.4 | 194.2 | [66 empty] | 16.21347606 | 6.18131689 | -3.095616666 | 11.80314 | -1.330992 | 15.74578 | 0.01142284323 | -162.0636933 | 125.6199 | 1.328119921 | 47.98304706 | 5.61604975 | 37310.35696 | -2.695491836 | 95.86263038 | -0.6916888078 | 11097.45 | 112.7788 | 4.123496142 | 1.296185 | 53453.54182 | 0.1890925591 | -3.13474016
Desil Tank 2 (30-tnk-502) | 2013-10-14 | D/S | 7:00 | [13 empty] | 0.1375938 | 62.21186222 | 8.99 | 99.2 | 196.9 | [66 empty] | 7.253034778 | 9.637946592 | -2.439626098 | 16.89951 | -0.8375946452 | 15.55342 | -0.0246237149 | -196.5865 | 98.9500843 | -0.3487588282 | -6.697430038 | 7.756132586 | 28909.42752 | -2.279673912 | 121.9072 | -2.478802546 | 15528.01 | 137.5938 | 4.784642926 | 1.761769 | 62211.86222 | -0.467296493 | -3.754608548
Desil Tank 3 (30-tnk-503) | 2013-10-14 | D/S | 7:00 | [13 empty] | 0.1439909 | 64.35465846 | 8.99 | 102.4 | 198.9 | [66 empty] | 8.856218082 | 10.68478 | -2.241922474 | 19.30747 | -0.6387406718 | 14.310534 | 0.0261853306 | -203.2291844 | 90.32306062 | -1.101866 | -60.62062266 | 8.18491693 | 24805.01318 | -2.206627904 | 122.6155183 | -2.996617572 | 16525.37 | 143.9909 | 5.163596576 | 2.246382204 | 64354.65846 | -1.514455 | -3.69375901
Leach Wash (25-tnk-501) | 2013-10-14 | D/S | 7:00 | [13 empty] | 0.129887 | 0.5888369356 | 8.91 | 7.17 | 209.4 | [66 empty] | -0.08896034218 | 0.09145965528 | -0.02042695586 | 301.9611144 | -0.005209351176 | 0.3601093342 | -0.1105757 | -0.9445015566 | 43.23268578 | 73.98759364 | -41.21962324 | -1.918956 | 380.7813654 | -0.1667126432 | 1.372867 | 0.357929005 | 269.1870116 | 129.887 | -0.07830770518 | 0.02663156362 | 588.8369356 | -2.084344316 | -2.203420114
Precip Tank 1 (35-tnk-501) | 2013-10-14 | D/S | 7:00 | [11 empty] | 218.58748 |  | 0.03890705242 | 3.153065702 | 9.14 | 131.5 | 129.2 | [6 empty] | 1.18 | 21.8 | 1.1809 | [57 empty] | 4.3149186 | 4.869837658 | -0.1240507 | 58.18416248 | 12.60112 | 12.25615 | 0.00399644712 | -5.080744688 | 91.88750212 | 20.69241524 | -33.3227349 | 5.749526796 | 25264.90884 | 30.26670224 | 103.0431 | 0.2330891532 | 54445.0254 | 38.90705242 | 0.7352008248 | 0.7620311434 | 3153.065702 | -1.529810809 | 1.930808262
Precip Tank 2 (35-tnk-502) | 2013-10-14 | D/S | 7:00 | [11 empty] | 219.25178 |  | 0.03608171072 | 3.66350338 | 9.13 | 128.8 | 123.9 | [6 empty] | 1.18 | 22.3 | 1.18115 | [57 empty] | 2.40750315 | 4.62228655 | -0.1366647 | 46.68239074 | 11.01955 | 11.95819 | -0.01950140179 | -6.78390707 | 94.70859312 | 20.60028252 | -33.72460132 | 4.987343714 | 25686.794 | 29.501067 | 97.37334584 | 0.389311125 | 52458.80292 | 36.08171072 | 0.7470418894 | 0.7110235306 | 3663.50338 | -1.492384 | 1.543196
Precip Tank 3 (35-tnk-503) | 2013-10-14 | D/S | 7:00 | [11 empty] | 133.68994 |  | 0.03441512564 | 4.40738922 | 9.15 | 115.1 | 132.4 | [6 empty] | 1.148 | 21.9 | 1.14895 | [57 empty] | 1.838629 | 3.739377534 | -0.1722396 | 29.12485026 | 7.419741464 | 8.810468924 | -0.01784641 | -8.480028554 | 81.69732608 | 18.11143 | -33.6513615 | 2.91109657 | 20982.46048 | 22.719246 | 71.4541678 | 0.2538251384 | 41458.91464 | 34.41512564 | 0.9785498356 | 0.644645197 | 4407.38922 | -1.596047786 | 0.5258041456
Barren Solution (35-THK-501 O/F) | 2013-10-14 | D/S | 7:00 | [11 empty] | 59.02262 |  | 0.03829795752 | 3.936754878 | 9.15 | 105.2 | 141.2 | [6 empty] | 1.12 | 21.7 | 1.12085 | [57 empty] | 3.29964594 | 3.0040814 | -0.1686902 | 27.40938986 | 6.714838218 | 7.245336416 | -0.03482709008 | -6.752658234 | 76.84661084 | 17.4714 | -34.01029914 | 1.983749 | 18708.89 | 17.85731 | 60.41046266 | 0.3736870078 | 35334.42874 | 38.29795752 | 0.6456699428 | 0.705573382 | 3936.754878 | -1.708699 | 0.1252261 |  | Bad |  |  |  | 1
Barren Solution (35-TNK-506) | 2013-10-14 | D/S | 7:00 | [11 empty] | 32.58348 |  | 0.03105485512 | 3.803223776 | 9.11 | 99.7 | 140.9 | [6 empty] | 1.11 | 21.8 | 1.1109 | [57 empty] | 1.873547871 | 2.516852328 | -0.1394845 | 28.717499 | 6.829527316 | 5.48149043 | -0.0457706876 | -6.111005476 | 67.53180836 | 17.30176665 | -34.91065594 | 1.314905 | 15308.89 | 16.66102296 | 50.19147974 | 0.1494516544 | 32093.87108 | 31.05485512 | 0.4114547756 | 0.5331138958 | 3803.223776 | -1.719273 | 0.5931180998 |  | Bad |  |  | 1
Amsul Mix Tank 2 (35-tnk-512) | 2013-10-14 | D/S | 7:00 | [11 empty] | 452.28822 | [12 empty] | 1.268 | 21.7 | 1.26885
Scrubber Recirc Tank (19-tnk-501) | 2013-10-14 | D/S | 14:00 | [12 empty] | 56.4966
Kiln Discharge | 2013-10-14 | D/S | 13:00/14:00 | [8 empty] | 7.41 | [6 empty] | 10.52 | 1.425 | 163.8 | 2.209411 | 50.5112 | 500 | 0.2232 | 6.0910546 | 36.27% |  |  |  |  | 3.476 | 0.706 | 2.974 | 3.519 | 0.004 | 0.087 | 0.107 | 0.016 | 0.453 | 15.462 | 1.0873 | 0.248 | 71.073 | 0.017 | 49.708 | 3.047 | 0.681 | 2.865 | 3.276 | 0.0027 | 0.074 | 0.099 | 0.019 | 0.4 | 15.679 | 0.7311 | 0.251 | 72.647 | 0.0268 | 50.809 | [50 empty] | Bad | 1
Kiln Discharge | 2013-10-14 | D/S | 15:00/16:00 | [8 empty] | 0.16 | [6 empty] | 8.98 | 5.61 | 194.5 | 5.449738 | 50.9107 | 500 | 0.5549 | 6.02215 | 90.49% |  |  |  |  | 3.42 | 0.727 | 2.966 | 3.468 | 0.0048 | 0.027 | 0.005 | 0.013 | 0.452 | 14.833 | 1.075 | 0.248 | 71.097 | 0.0244 | 49.725 | 2.48 | 0.757 | 3.089 | 3.408 | 0.0002 | -0.002 | 0.031 | 0.023 | 0.459 | 15.294 | 0.1165 | 0.255 | 73.818 | 0.0293 | 51.629
Precip Tank 1 (35-tnk-501) | 2013-10-14 | D/S | 15:00 | [11 empty] | 212.47592 | 3.1069 |  |  | 9.05 | 134.5 | 120.7 | [6 empty] | 1.176 | 25.2 | 1.1786
Precip Tank 2 (35-tnk-502) | 2013-10-14 | D/S | 15:00 | [11 empty] | 217.65746 | 2.9139 |  |  | 9.07 | 133.9 | 119.6 | [6 empty] | 1.178 | 25.1 | 1.18055
Precip Tank 3 (35-tnk-503) | 2013-10-14 | D/S | 15:00 | [11 empty] | 120.5368 | 3.1463 |  |  | 9.08 | 117.4 | 132.1 | [6 empty] | 1.142 | 24 | 1.144
Barren Solution (35-THK-501 O/F) | 2013-10-14 | D/S | 15:00 | [11 empty] | 115.2224 | 3.1021 |  |  | 9.06 | 100.1 | 142.3 | [6 empty] | 1.14 | 24 | 1.142
Barren Solution (35-TNK-506) | 2013-10-14 | D/S | 15:00 | [11 empty] | 29.92628 | 3.1092 |  |  | 9.06 | 103 | 139.4 | [6 empty] | 1.108 | 23.8 | 1.1099 | [81 empty] | Bad |  |  | 1
Vat 1 (Soln) | 2013-10-14 | D/S | 16:00 | [13 empty] | 1.4989 | 11.05042 | 11.91 | 36.6 | 74.9 | [66 empty] | 3.31668218 | 0.2756989 | -0.7978437008 | 0.7176376267 | 0.03824882489 | 2.420632212 | -0.01945662 | -22.14947882 | 33.10581968 | 4.427010889 | -11.37049 | -1.949032 | 11782.17101 | -0.6102442919 | 38.16855876 | -0.3768795011 | 366.419371 | 1498.9 | 0.5443380466 | 0.05641452465 | 11050.42 | -1.157739 | -2.574636745
Vat 2 (Soln) | 2013-10-14 | D/S | 16:00 | [13 empty] | 2.465820343 | 29.21637996 | 11.78 | 61.7 | 54.2 | [66 empty] | 5.404339094 | 1.440973 | -2.753460184 | 3.302688499 | 0.1696946446 | 7.131128954 | -0.1024113 | -71.14637086 | 44.31524313 | 4.87570785 | 30.84288221 | -1.834211 | 28905.47849 | -2.404966501 | 90.21487834 | -1.788923 | 703.7645858 | 2465.820343 | 1.41387 | 0.127921 | 29216.37996 | 0.8820224899 | -2.890559401
Slug Dose 1 (25-tnk-502) | 2013-10-14 | D/S | 16:00 | [13 empty] | 1.466552 | 9.766073426 | 11.86 | 30.9 | 70 | [66 empty] | 2.703367784 | 0.6363160659 | -0.5387884391 | 1.059538 | 0.08259393353 | 2.046691102 | -0.03528979259 | -16.31656 | 32.39323305 | 4.576852021 | -16.02752 | -1.944561 | 7510.896101 | -0.7580475745 | 32.1907707 | 0.128768 | 364.5912705 | 1466.552 | 0.3343572412 | 0.9977304542 | 9766.073426 | -1.739747 | -2.720516352
Slug Dose 2 (25-tnk-503) | 2013-10-14 | D/S | 16:00 | [13 empty] | 2.585951519 | 32.79580046 | 11.66 | 60.5 | 92.4 | [66 empty] | 3.911282541 | 2.640971917 | -2.210694906 | 5.355289215 | 0.1721896075 | 6.480805924 | -0.09746117393 | -78.17540004 | 37.97185225 | 3.069790006 | 22.59659791 | -1.580356 | 20894.93985 | -1.843013 | 95.67604773 | -1.79009 | 801.3760079 | 2585.951519 | 1.516212 | 0.3449207066 | 32795.80046 | 0.6724743884 | -2.901702704
Dilute Preg Tank (Pre Scrubber, 25-tnk-505) | 2013-10-14 | D/S | 16:00 | [13 empty] | 2.276613921 | 24.39149473 | 11.89 | 50.8 | 92.4 | [66 empty] | 3.727621322 | 2.182775246 | -1.310082 | 3.397437258 | 0.1534423 | 5.085307144 | -0.0702330668 | -62.92230119 | 34.54540392 | 3.007039229 | 5.55595821 | -1.559294 | 12891.64 | -1.17452 | 74.60492314 | -1.053012 | 690.7059837 | 2276.613921 | 0.8886075724 | 0.5546776139 | 24391.49473 | -0.08898102895 | -2.980753071
Clean Preg (30-tnk-506) | 2013-10-14 | D/S | 16:00 | [13 empty] | 0.04865845936 | 66.75114308 | 9.07 | 104.2 | 209.3 | [66 empty] | 12.70527 | 8.136452317 | -2.895419736 | 15.4036 | 0.3694066164 | 13.93002 | 0.07910026771 | -177.6031 | 103.0121 | -1.653441 | 20.28998 | 5.590573344 | 29794.78843 | -2.720372544 | 120.9727 | -1.827532 | 11666.45 | 48.65845936 | 4.453359574 | 1.85713 | 66751.14308 | 0.9583950771 | -4.012100341
Dirty Preg (Desil feed 30-Tnk-510) | 2013-10-14 | D/S | 16:00 | [13 empty] | 5.536350259 | 65.16159165 | 9.41 | 86.8 | 106.5 | [66 empty] | 43.04782897 | 12.15402 | -1.989978 | 101.7761 | 0.8149616074 | 12.57238 | 0.1301532 | 11.84578 | 82.17800368 | 17.30342 | -104.3604 | 7.252744189 | 24114.79907 | -2.240934 | 286.3582979 | -1.486604 | 5484.563238 | 5536.350259 | 5.091030441 | 41.38914464 | 65161.59165 | -1.379312 | -3.530836947
Desil Tank 1 (30-tnk-501) | 2013-10-14 | D/S | 16:00 | [13 empty] | 0.1192962 | 74.94091366 | 9.09 | 101.4 | 172.9 | [66 empty] | 34.559375 | 13.37776394 | -1.926392 | 41.51765201 | 0.4995832965 | 11.39830586 | 0.1128315 | -134.5444 | 72.5417902 | -2.588784227 | -181.7663 | 9.47918299 | 21408.78195 | -2.272765142 | 195.8889 | -3.24345288 | 17762.58 | 119.2962 | 5.814236708 | 6.514011746 | 74940.91366 | -2.058456 | -4.432281847
Desil Tank 2 (30-tnk-502) | 2013-10-14 | D/S | 16:00 | [13 empty] | 0.1408396 | 94.64454424 | 9.09 | 102.6 | 182.7 | [66 empty] | 48.94707393 | 16.56462 | -2.22572655 | 60.94558838 | 0.6877100589 | 10.89662 | 0.1622231 | -127.6257 | 81.65129041 | -2.195207 | -284.981075 | 11.86627 | 24434.98783 | -2.597252733 | 239.6200194 | -3.637093138 | 21817.71 | 140.8396 | 7.312429832 | 9.270200771 | 94644.54424 | -2.842144743 | -4.886311206
Desil Tank 3 (30-tnk-503) | 2013-10-14 | D/S | 16:00 | [13 empty] | 0.121574 | 92.65574556 | 9 | 104.5 | 199.4 | [66 empty] | 34.96478593 | 16.94338 | -2.497029593 | 56.27669384 | 0.7082561877 | 10.49559 | 0.1765586 | -162.5103 | 81.1855929 | -1.245321 | -330.1871716 | 12.17314 | 23444.89092 | -2.424526 | 240.3469325 | -3.790036003 | 24983.345 | 121.574 | 7.786646057 | 11.18198 | 92655.74556 | -3.460280103 | -5.076252395
Leach Wash (25-tnk-501) | 2013-10-14 | D/S | 16:00 | [13 empty] | 0.1214328 | 0.4070739119 | 8.78 | 5.2 | 243.2 | [66 empty] | 1.496055 | 0.2298201 | -0.01124002 | 484.6668405 | -0.001176773448 | 0.02428281 | -0.2132698059 | 0.1228975 | 33.93456993 | 89.91364529 | -36.10817032 | -2.117546007 | 217.3826819 | 0.1210663 | 1.569842 | 0.683616729 | 304.0621065 | 121.4328 | 0.00364947041 | 0.03380843454 | 407.0739119 | -2.499231838 | -2.4695242
Amsul Mix Tank 1 (35-tnk-511) | 2013-10-14 | D/S | Extra Amsul | [11 empty] | 330.85418 |  |  |  | 8.8 | [8 empty] | 1.22 | 26.3 | 1.22315
Precip Tank 1 (35-tnk-501) | 2013-10-14 | D/S | Amsul Test | [11 empty] | 216.99316 |  |  |  | 9.07 | [8 empty] | 1.178 | 24.6 | 1.1803
Kiln Discharge | 2013-10-14 | D/S | 17:00/18:00 | [8 empty] | 0.22 | [6 empty] | 11.29 | 2.81 | 151.9 | 5.466158 | 50.4925 | 500 | 0.552 | 6.0826516 | 89.86% |  |  |  |  | 3.582 | 0.698 | 2.98 | 3.479 | 0.004 | 0.082 | 0.025 | 0.016 | 0.449 | 14.963 | 1.0858 | 0.245 | 70.969 | 0.0192 | 49.636 | 2.725 | 0.753 | 3.105 | 3.413 | -0.0006 | 0.064 | 0.024 | 0.017 | 0.46 | 15.405 | 0.1333 | 0.256 | 73.862 | 0.0217 | 51.659
Scrubber Recirc Tank (19-tnk-501) | 2013-10-14 | D/S | 18:00 | [12 empty] | 57.2369
Scrubber Recirc Tank (19-tnk-501) | 2013-10-14 | D/S | 16:00 | [13 empty] | 7.714592996 | 66.13257742 | 9.54 | 100.6 | 182.9 | [66 empty] | 160.2404 | 3.786958319 | -8.176380692 | 83.866092 | 0.613914404 | 22.44178456 | 0.2622593191 | 159.2652 | 201.4088 | 47.63501631 | 156.5563 | -0.5713269178 | 75852.40187 | -5.065882451 | 283.6977213 | -2.82593644 | 2262.545682 | 7714.592996 | 7.035047887 | 126.2565 | 66132.57742 | 2.897068214 | -3.325828633
Vat 1 (Soln) | 2013-10-14 | N/S | 20:00 | [12 empty] | 2.8374
Scrubber Recirc Tank (19-tnk-501) | 2013-10-14 | N/S | 20:00 | [12 empty] | 56.7791
Kiln Discharge | 2013-10-14 | N/S | 19:00/20:00 | [8 empty] | 3.63 | [6 empty] | 9.91 | 1.317 | 209.2 | 3.022999 | 50.1158 | 500 | 0.303 | 6.0176684 | 50.24% |  |  |  |  | 3.275 | 0.761 | 3.144 | 3.817 | 0.0049 | 0.098 | 0.123 | 0.019 | 0.512 | 15.466 | 1.0742 | 0.26 | 70.993 | 0.0223 | 49.653 | 2.816 | 0.756 | 3.141 | 3.627 | 0.0027 | 0.088 | 0.103 | 0.023 | 0.474 | 15.798 | 0.5513 | 0.27 | 72.979 | 0.0245 | 51.041 | [50 empty] | Bad | 1
Clean Preg (30-tnk-506) | 2013-10-14 | N/S | 20:45 | [12 empty] | 50.6069
AMV | 2013-10-14 | N/S | 19:00 | [5 empty] | 2.41% | 2.41% | [51 empty] | -0.006 | 0.005 | 0.211 | 0.365 | 0.0026 | 0.033 | 0.025 | 0.002 | 0.072 | 0.04 | 76.6405 | 0.055 | -0.004 | 0.314 | 0.029 | -0.0008 | -0.0006 | 0.0004 | -0.0001 | 0.0064 | -0.0083 | -0.0091 | 0.0026 | -0.0002 | 0.22 | 42.932
Scrubber Recirc Tank (19-tnk-501) | 2013-10-14 | N/S | 22:00 | [12 empty] | 54.9099
Kiln Discharge | 2013-10-14 | N/S | 21:00/22:00 | [8 empty] | 0.81 | [6 empty] | 9.89 | 1.467 | 213.3 | 3.654459 | 50.0895 | 500 | 0.3661 | 6.0966566 | 59.94% |  |  |  |  | 3.198 | 0.792 | 3.337 | 4.003 | 0.0048 | 0.095 | 0.096 | 0.026 | 0.539 | 15.624 | 1.0883 | 0.267 | 71.857 | 0.0177 | 50.257 | 2.692 | 0.799 | 3.239 | 3.87 | 0.0026 | 0.089 | 0.064 | 0.026 | 0.515 | 15.648 | 0.4447 | 0.268 | 72.452 | 0.0222 | 50.673 | [50 empty] | Bad | 1
Kiln Feed | 2013-10-14 | N/S | 22:00 | 6.02 | 18.57 | 1007.59 | 1026.16 | 954.64 | 7.098% | [22 empty] | 0.248 | 0.823 | 3.453 | 4.126 | 0.0036 | 0.128 | 0.133 | 0.02 | 0.647 | 15.517 | 1.1524 | 0.265 | 74.86 | 0.0234 | 52.357
Kiln Discharge | 2013-10-14 | N/S | 23:00/00:00 | [8 empty] | 0.61 | [6 empty] | 10.19 | 1.924 | 162.5 | 4.391956 | 50.5128 | 500 | 0.4437 | 6.1134626 | 71.84% |  |  |  |  | 3.193 | 0.807 | 3.179 | 3.713 | 0.0037 | 0.102 | 0.11 | 0.019 | 0.539 | 15.039 | 1.0913 | 0.264 | 72.062 | 0.0304 | 50.4 | 2.588 | 0.798 | 3.198 | 3.656 | 0.0018 | 0.093 | 0.051 | 0.02 | 0.535 | 15.16 | 0.3137 | 0.266 | 72.683 | 0.016 | 50.835 | [50 empty] | Bad | 1
AMV | 2013-10-14 | N/S | 23:00 | [5 empty] | 3.8% | 3.8% | [51 empty] | 0.001 | 0.005 | 0.188 | 0.332 | 0.0039 | 0.043 | 0.019 | 0.002 | 0.073 | 0.022 | 76.7979 | 0.074 | -0.003 | 0.245 | 0.03 | 0.0018 | -0.0006 | 0.0009 | 0.0003 | 0.0062 | -0.006 | -0.008 | 0.0004 | -0.0005 | 0.171 | 43.02
Vat 2 (Soln) | 2013-10-14 | N/S | 0:00 | [12 empty] | 31.0268 |  |  | 12.01 | 63.8 | 50.2
Vat 3 (Soln) | 2013-10-14 | N/S | 0:00 | [12 empty] | 21.9682 |  |  | 11.86 | 50.7 | 74.4
Scrubber Recirc Tank (19-tnk-501) | 2013-10-14 | N/S | 0:00 | [12 empty] | 50.4764 |  |  | 9.6 | 93 | 171.3
Slug Dose 1 (25-tnk-502) | 2013-10-14 | N/S | 0:00 | [12 empty] | 7.7921 |  |  | 12.03 | 30.3 | 76
Slug Dose 2 (25-tnk-503) | 2013-10-14 | N/S | 0:00 | [12 empty] | 23.2744 |  |  | 11.86 | 56.7 | 65
Dilute Preg Tank (Pre Scrubber, 25-tnk-505) | 2013-10-14 | N/S | 0:00 | [12 empty] | 20.7168 |  |  | 12.07 | 52.4 | 73.3
Clean Preg (30-tnk-506) | 2013-10-14 | N/S | 23:00 | [13 empty] | 0.05378070865 | 70.39064827 | 9.17 | 104.4 | 184.4 | [66 empty] | 15.71593 | 10.56209 | -2.552713708 | 19.50948963 | 0.3647488022 | 11.72921373 | 0.01438449 | -155.0678 | 89.95412005 | -4.064134196 | -36.55964 | 7.160274014 | 25922.76941 | -1.942493 | 140.1458 | -1.973429 | 14582.06 | 53.78070865 | 4.952346629 | 1.996683525 | 70390.64827 | 0.03348537 | -4.559415121
Dirty Preg (Desil feed 30-Tnk-510) | 2013-10-14 | N/S | 23:00 | [13 empty] | 6.834151633 | 78.10627149 | 9.5 | 99.4 | 162.6 | [66 empty] | 74.82884999 | 14.28341 | -2.097321874 | 228.5561643 | 2.436734735 | 12.32528 | 0.2514099051 | 370.4430616 | 70.68255028 | 36.31337027 | -220.1235 | 6.18586327 | 22964.07312 | -1.53863 | 366.1558888 | -2.131338 | 6488.752737 | 6834.151633 | 6.559883378 | 111.2719 | 78106.27149 | -2.370723 | -0.9048698735
Desil Tank 1 (30-tnk-501) | 2013-10-14 | N/S | 23:00 | [13 empty] | 0.094078731 | 80.0248761 | 9.12 | 101.1 | 181.2 | [66 empty] | 43.96878876 | 13.60491 | -2.158175602 | 45.48126642 | 0.5402279664 | 9.850231427 | 0.1311765 | -113.3219 | 70.50581828 | -4.0880052 | -247.9447084 | 9.184229598 | 22553.09479 | -2.305453481 | 191.5399 | -2.767276 | 19403.06 | 94.078731 | 6.651385915 | 7.911770676 | 80024.8761 | -2.111326 | -5.082412598
Desil Tank 2 (30-tnk-502) | 2013-10-14 | N/S | 23:00 | [13 empty] | 0.4147106675 | 91.37622707 | 9.15 | 101.2 | 190.5 | [66 empty] | 124.2986 | 15.67883 | -2.38261663 | 87.92709215 | 0.8968133171 | 10.86726 | 0.1492405 | 92.0485579 | 76.21472437 | 3.773737652 | -322.9008399 | 12.34016 | 23575.55407 | -2.431185257 | 253.4522235 | -3.213535596 | 23909.04792 | 414.7106675 | 8.010201352 | 30.86862284 | 91376.22707 | -3.521718122 | -3.706631459
Desil Tank 3 (30-tnk-503) | 2013-10-14 | N/S | 23:00 | [13 empty] | 0.2268340605 | 105.1537 | 9.6 | 99.7 | 193.6 | [66 empty] | 66.24586206 | 17.42052 | -2.545596057 | 79.92100713 | 0.836607705 | 7.751580755 | 0.1158552 | -61.88089472 | 79.36814595 | 0.8869176247 | -415.8131466 | 12.70852 | 25957.45701 | -2.152167621 | 271.8191705 | -3.396296016 | 27434.57162 | 226.8340605 | 8.723886046 | 14.71226 | 105153.7 | -4.357940431 | -4.451093085
Precip Tank 1 (35-tnk-501) | 2013-10-14 | N/S | 23:00 | [11 empty] | 216.8603 |  | 0.04101737797 | 7.015648909 | 9.15 | 135.7 | 119.1 | [6 empty] | 1.18 | 20.5 | 1.18025 | [57 empty] | 9.668089781 | 9.721463574 | -0.1677233 | 107.0182 | 27.94837908 | 19.81488 | -0.2261062316 | -0.8431648365 | 72.86118551 | 29.79460624 | -43.4255251 | 10.95922 | 20289.99 | 53.73041769 | 177.678 | 0.6195618409 | 90508.97424 | 41.01737797 | 0.8469488802 | 0.897740114 | 7015.648909 | -1.053254 | 13.82996
Precip Tank 2 (35-tnk-502) | 2013-10-14 | N/S | 23:00 | [11 empty] | 206.36436 |  | 0.0386231765 | 5.356816454 | 9.18 | 131.3 | 123.1 | [6 empty] | 1.176 | 20.6 | 1.1763 | [57 empty] | 8.603300273 | 8.593093926 | -0.1335387 | 92.73918201 | 24.03530184 | 19.47234 | -0.2038319761 | 1.473278 | 71.43947116 | 27.96963003 | -38.02714115 | 9.813336505 | 19398.34 | 49.80492525 | 162.9387 | 0.3988116901 | 82625.39009 | 38.6231765 | 0.6855132557 | 1.159274 | 5356.816454 | -0.812028776 | 11.63598
Precip Tank 3 (35-tnk-503) | 2013-10-14 | N/S | 23:00 | [11 empty] | 109.77514 |  | 0.04164617579 | 4.83751932 | 9.17 | 119.1 | 132.2 | [6 empty] | 1.14 | 19.9 | 1.13995 | [57 empty] | 7.278601812 | 6.359045236 | -0.1385019 | 62.10798987 | 18.16143 | 14.89084 | -0.1983061 | 0.1529165551 | 60.52812545 | 22.71928201 | -40.09769901 | 6.566675614 | 14936.82 | 34.97914149 | 124.1398 | 0.834012792 | 66152.44529 | 41.64617579 | 0.7683563943 | 0.9444119303 | 4837.51932 | -1.295608 | 9.550223256
Barren Solution (35-THK-501 O/F) | 2013-10-14 | N/S | 23:00 | [11 empty] | -18.16904 |  | 0.0346019237 | 4.068607981 | 9.14 | 93.5 | 141.7 | [6 empty] | 1.092 | 19.6 | 1.0918 | [57 empty] | 4.779346426 | 3.870727037 | -0.1189174 | 54.8025795 | 10.75857 | 8.645037973 | -0.189773 | -1.262261 | 48.5573178 | 18.57102 | -38.37653534 | 2.713017143 | 9550.425722 | 20.85171 | 70.65790905 | 0.6316686281 | 41287.41641 | 34.6019237 | 0.4941437519 | 0.6747597895 | 4068.607981 | -1.763958529 | 5.176101867 |  | Bad |  |  |  | 1
Barren Solution (35-TNK-506) | 2013-10-14 | N/S | 23:00 | [11 empty] | 24.74474 |  | 0.03204039907 | 5.051602938 | 9.16 | 96.9 | 130.9 | [6 empty] | 1.108 | 19.9 | 1.10795 | [57 empty] | 4.466618586 | 4.574768414 | -0.1392276 | 54.07985464 | 14.08343 | 10.00698 | -0.1922803 | -4.816057288 | 52.86763506 | 20.56935 | -41.0607238 | 3.587873003 | 11195.71 | 25.94012848 | 88.0786448 | 0.2826475 | 50375.18111 | 32.04039907 | 0.5881521909 | 0.5734951783 | 5051.602938 | -1.66055 | 7.503398437 |  | Bad |  |  | 1
Leach Wash (25-tnk-501) | 2013-10-14 | N/S | 23:00 | [13 empty] | 0.1254234 | 0.3127715684 | 8.84 | 5.32 | 220.8 | [66 empty] | 1.951425638 | 0.1387289 | -0.000853105689 | 451.0646539 | -0.000372735169 | -0.1390854 | -0.2169766676 | 0.612462081 | 33.48191459 | 86.60763874 | -35.87069316 | -2.125868581 | 204.9831 | 0.1252171 | 1.893776 | 0.7363359812 | 322.9949984 | 125.4234 | 0.01539634768 | 0.03909254 | 312.7715684 | -2.518316271 | -2.24241377
Scrubber Recirc Tank (19-tnk-501) | 2013-10-14 | N/S | 1:50 | [12 empty] | 43.8369 | [95 empty] | Bad | [6 empty] | 1
Kiln Discharge | 2013-10-14 | N/S | 01:00/02:00 | [8 empty] | 0.36 | [6 empty] | 10.08 | 2.3 | 138.1 | 4.90624 | 50.7415 | 500 | 0.4979 | 6.1622 | 79.62% |  |  |  |  | 3.319 | 0.791 | 3.116 | 3.651 | 0.0035 | 0.098 | 0.082 | 0.018 | 0.533 | 15.066 | 1.1 | 0.256 | 72.493 | 0.0112 | 50.701 | 2.567 | 0.79 | 3.177 | 3.588 | 0.0008 | 0.086 | 0.053 | 0.02 | 0.528 | 15.275 | 0.2274 | 0.263 | 73.394 | 0.0358 | 51.332 | [50 empty] | Bad | 1
Scrubber Recirc Tank (19-tnk-501) | 2013-10-14 | N/S | 3:00 | [12 empty] | 52.6118
Clean Preg (30-tnk-506) | 2013-10-14 | N/S | 3:00 | [12 empty] | 49.7327 | [95 empty] | Bad |  |  |  |  | 1
AMV | 2013-10-14 | N/S | 3:00 | [5 empty] | 7.32% | 7.32% | [51 empty] | 0.003 | 0.009 | 0.211 | 0.49 | 0.0015 | 0.03 | -0.005 | 0.003 | 0.072 | 0.023 | 76.1716 | 0.043 | -0.003 | 0.252 | 0.03 | 0.0043 | -0.0007 | 0.0058 | 0 | 0.0104 | -0.0027 | -0.0109 | 0.0003 | -0.0006 | 0.176 | 42.669
Kiln Discharge | 2013-10-14 | N/S | 03:00/04:00 | [8 empty] | 0.79 | [6 empty] | 9.9 | 2.01 | 182.9 | 4.324604 | 50.0277 | 500 | 0.4327 | 6.086573 | 71.05% |  |  |  |  | 3.549 | 0.807 | 3.243 | 3.794 | 0.004 | 0.106 | 0.101 | 0.021 | 0.548 | 14.874 | 1.0865 | 0.253 | 71.253 | 0.0341 | 49.834 | 2.889 | 0.822 | 3.364 | 3.842 | 0.0013 | 0.092 | 0.055 | 0.022 | 0.557 | 15.195 | 0.3287 | 0.251 | 72.163 | 0.0207 | 50.471 | [50 empty] | Bad | 1
Scrubber Recirc Tank (19-tnk-501) | 2013-10-14 | N/S | 4:00 | [12 empty] | 53.5896
Kiln Discharge | 2013-10-14 | N/S | 05:00/06:00 | [8 empty] | 3.26 | [6 empty] | 9.35 | 1.448 | 242.2 | 3.19274 | 49.6752 | 500 | 0.3172 | 6.176205 | 51.69% |  |  |  |  | 3.363 | 0.763 | 3.149 | 3.679 | 0.0039 | 0.105 | 0.131 | 0.016 | 0.512 | 15.205 | 1.1025 | 0.252 | 71.803 | 0.0267 | 50.219 | 2.895 | 0.753 | 3.212 | 3.673 | 0.0025 | 0.095 | 0.086 | 0.024 | 0.502 | 15.161 | 0.5423 | 0.254 | 72.254 | 0.0292 | 50.534 | [50 empty] | Bad | 1
Vat 2 (Soln) | 2013-10-15 | D/S | 7:00 | [12 empty] | 31.0168 |  |  | 11.82 | 50.4 | 65.9
Vat 3 (Soln) | 2013-10-15 | D/S | 7:00 | [12 empty] | 23.9005 |  |  | 11.63 | 61.3 | 73.8
Scrubber Recirc Tank (19-tnk-501) | 2013-10-15 | D/S | 7:00 | [12 empty] | 58.89 |  |  | 9.47 | 96.5 | 162.4
Slug Dose 1 (25-tnk-502) | 2013-10-15 | D/S | 7:00 | [12 empty] | 7.2779 |  |  | 11.72 | 30.4 | 92.2
Slug Dose 2 (25-tnk-503) | 2013-10-15 | D/S | 7:00 | [12 empty] | 28.6222 |  |  | 11.68 | 64.7 | 86.1
Dilute Preg Tank (Pre Scrubber, 25-tnk-505) | 2013-10-15 | D/S | 7:00 | [12 empty] | 21.0085 |  |  | 11.8 | 53.3 | 83.7
Clean Preg (30-tnk-506) | 2013-10-15 | D/S | 7:00 | [12 empty] | 49.4044 |  |  | 9.07 | 99.3 | 189.2 | [90 empty] | Bad |  |  |  |  | 1
Dirty Preg (Desil feed 30-Tnk-510) | 2013-10-15 | D/S | 7:00 | [12 empty] | 47.7198 |  |  | 9.44 | 92.6 | 159.2
Desil Tank 1 (30-tnk-501) | 2013-10-15 | D/S | 7:00 | [12 empty] | 47.6028 | 0.00893226387 | 42.98057478 | 9.19 | 97.8 | 199.1 | [66 empty] | 15.38867795 | 5.39226699 | -2.38513192 | 14.63546 | 0.26677467 | 14.74013443 | 0.06118631 | -149.9348602 | 97.23659754 | 2.09332719 | 47.55844109 | 3.63853234 | 28170.73054 | -2.23905183 | 101.9384 | -2.26101294 | 8653.045924 | 8.93226387 | 3.76732144 | 1.96578097 | 42980.57478 | 0.81651656 | -3.40521612
Desil Tank 2 (30-tnk-502) | 2013-10-15 | D/S | 7:00 | [12 empty] | 44.948 | 0.0125528501 | 44.07094 | 9.22 | 99.9 | 197.5 | [66 empty] | 14.46854921 | 5.58536174 | -3.11254334 | 10.03371445 | 0.25044809 | 15.27870199 | 0.07571841 | -176.8168 | 99.01912013 | 0.77352147 | 52.34074458 | 4.77570047 | 27926.31731 | -2.25638368 | 114.6762 | -2.79423732 | 9263.260024 | 12.5528501 | 3.98587572 | 2.2307184 | 44070.94 | 0.73631292 | -3.32885346
Desil Tank 3 (30-tnk-503) | 2013-10-15 | D/S | 7:00 | [12 empty] | 48.4081 | 0.0159639885 | 48.20109567 | 9.22 | 101.1 | 199.6 | [66 empty] | 16.96007012 | 6.22230414 | -3.25095318 | 12.42688933 | 0.2800072 | 16.26748811 | 0.12463584 | -184.0096 | 104.4435 | 0.42135837 | 50.23020502 | 5.44835339 | 29311.60419 | -2.30709675 | 122.3013 | -3.02742981 | 10337.88 | 15.9639885 | 4.1240285 | 2.80034669 | 48201.09567 | 0.84491719 | -3.48127156
Precip Tank 1 (35-tnk-501) | 2013-10-15 | D/S | 7:00 | [11 empty] | 215.00026 |  | 0.00410275334 | 2.385208251 | 9.08 | 130.7 | 115.6 | [6 empty] | 1.178 | 23.1 | 1.17955 | [57 empty] | 5.3980956 | 4.23625872 | -0.11950236 | 49.88978099 | 11.34025514 | 10.32992865 | 0.08450869 | -3.8551207 | 96.18400043 | 19.82164608 | -29.14633407 | 4.98470339 | 26045.06887 | 29.4333536 | 94.64899023 | 0.33868838 | 40482.90247 | 4.10275334 | 0.76329189 | 0.70457088 | 2385.208251 | -1.6876827 | -0.27341249
Precip Tank 2 (35-tnk-502) | 2013-10-15 | D/S | 7:00 | [11 empty] | 225.4962 |  | 0.00341852616 | 2.616516 | 9.09 | 133.3 | 119.1 | [6 empty] | 1.182 | 23 | 1.1835 | [57 empty] | 6.47245463 | 4.75976751 | -0.16128292 | 35.23963607 | 11.04937507 | 10.4946291 | 0.09003744 | -4.23718164 | 89.25013403 | 18.48270385 | -28.15984334 | 4.88250488 | 23356.71552 | 25.98946591 | 98.12971651 | 0.29150095 | 42206.07855 | 3.41852616 | 0.83095259 | 0.91869188 | 2616.516 | -1.68693946 | -0.19982291
Precip Tank 3 (35-tnk-503) | 2013-10-15 | D/S | 7:00 | [11 empty] | 113.49522 |  | 0.00258056736 | 2.626336 | 9.09 | 108.3 | 131.8 | [6 empty] | 1.14 | 22.7 | 1.14135 | [57 empty] | 3.58763078 | 3.19112347 | -0.15588158 | 22.05873451 | 8.31346934 | 8.13383103 | 0.04296242 | -5.54625198 | 75.25119109 | 16.59335368 | -29.84242165 | 2.92490456 | 18111.51301 | 19.64091208 | 72.40879331 | 0.02707004 | 34651.99478 | 2.58056736 | 0.70492494 | 0.65691221 | 2626.336 | -1.7295963 | -0.6253818
Barren Solution (35-THK-501 O/F) | 2013-10-15 | D/S | 7:00 | [11 empty] | 81.3431 |  | -0.00050477069 | 0.006800812 | 9.09 | 81.4 | 130.8 | [6 empty] | 1.128 | 22.5 | 1.12925 | [57 empty] | -0.59709969 | 0.13312687 | 0.0003377 | -0.39761175 | 0.02096643 | 0.2892395 | -0.05528582 | 0.43184742 | 28.1507653 | 3.59239417 | -37.03179446 | -1.96432468 | -39.14584428 | -0.09665473 | 0.36814139 | 0.34290148 | 26.26870151 | -0.50477069 | 0.04398972 | -0.01471777 | 6.800812 | -2.14784951 | -2.52500361 |  | Bad |  |  |  | 1
Barren Solution (35-TNK-506) | 2013-10-15 | D/S | 7:00 | [11 empty] | 28.06624 |  | 0.00304724792 | 3.84618 | 9.1 | 965 | 130.9 | [6 empty] | 1.108 | 22.4 | 1.1092 | [57 empty] | 1.93857799 | 2.92866737 | -0.21555334 | 27.96542507 | 7.47217 | 6.43502707 | 0.01772242 | -9.90792996 | 77.2821638 | 18.85742432 | -28.81289241 | 1.71598083 | 18160.59 | 18.88035967 | 61.33099586 | 0.01464836 | 30582.19067 | 3.04724792 | 0.48442192 | 0.65477076 | 3846.18 | -1.73568098 | -0.48100872 |  | Bad |  |  | 1
Leach Wash (25-tnk-501) | 2013-10-15 | D/S | 7:00 | [13 empty] | 0.03399329529 | 0.1826686 | 8.81 | 5.65 | 245.5 | [66 empty] | -0.35201447 | 0.10969929 | 0.0162042 | 216.728267 | 0.03661659 | 0.27203856 | -0.07962898 | 0.13466117 | 34.91833662 | 72.87155435 | -36.49110656 | -1.89413908 | 275.2064129 | 0.07628288 | 0.63963624 | 0.28966023 | 176.368 | 33.99329529 | -0.03057625 | -0.01773511 | 182.6686 | -2.12251772 | -2.54955938
Kiln Discharge | 2013-10-15 | D/S | 07:00/08:00 | [15 empty] | 9.14 | 2.33 | 208.1 | 4.467745 | 49.1747 | 500 | 0.4394 | 6.249031 | 71.49% |  |  |  |  | 3.394 | 0.784 | 3.237 | 3.811 | 0.0043 | 0.107 | 0.103 | 0.017 | 0.545 | 15.042 | 1.1155 | 0.256 | 71.615 | 0.0189 | 50.088 | 2.77 | 0.789 | 3.301 | 3.834 | 0.0014 | 0.088 | 0.054 | 0.023 | 0.545 | 15.306 | 0.2969 | 0.253 | 72.155 | 0.0174 | 50.465 | [50 empty] | Bad | 1
Calcine Vat 2 | 2013-10-13 | D/S | TOP | 7.09 | 1088.85 | 6599.94 | 7688.79 | 7499.44 | 2.869% | [22 empty] | 2.522 | 0.724 | 3.127 | 3.485 | -0.0002 | 0.085 | 0.06 | 0.016 | 0.458 | 15.048 | 0.3287 | 0.26 | 71.24 | 0.0218 | 49.825 | 2.437 | 0.742 | 3.145 | 3.566 | 0.0005 | 0.067 | 0.042 | 0.04 | 0.453 | 15.355 | 0.2717 | 0.266 | 73.039 | 0.0304 | 51.083
Calcine Vat 2 | 2013-10-13 | D/S | MID | 8.62 | 1037.8 | 8132.18 | 9169.98 | 8646.77 | 6.434% | [22 empty] | 2.767 | 0.899 | 3.784 | 4.427 | 0.001 | 0.096 | 0.061 | 0.026 | 0.651 | 15.238 | 0.2902 | 0.263 | 70.95 | 0.0332 | 49.622 | 2.736 | 0.903 | 3.85 | 4.523 | 0.0022 | 0.087 | 0.042 | 0.038 | 0.679 | 15.131 | 0.2728 | 0.263 | 71.221 | 0.0352 | 49.812
Calcine Vat 2 | 2013-10-13 | D/S | BOT | 10.3 | 1102.66 | 9860 | 10962.66 | 10280 | 6.924% | [22 empty] | 2.585 | 0.821 | 3.352 | 3.919 | 0.0007 | 0.093 | 0.065 | 0.02 | 0.583 | 15.038 | 0.3669 | 0.26 | 70.973 | 0.0235 | 49.639 | 2.464 | 0.836 | 3.289 | 3.844 | 0.0008 | 0.086 | 0.053 | 0.036 | 0.554 | 15.326 | 0.3279 | 0.27 | 73.118 | 0.0256 | 51.139
Calcine Vat 1 | 2013-10-15 | D/S | TOP | 9.44 | 1058.48 | 8889.99 | 9948.47 | 9179.14 | 8.654% | [22 empty] | 2.963 | 0.789 | 3.334 | 3.832 | 0.0008 | 0.094 | 0.055 | 0.013 | 0.51 | 14.818 | 0.255 | 0.254 | 72.018 | 0.0242 | 50.37 | 2.881 | 0.807 | 3.151 | 3.51 | 0.0003 | 0.088 | 0.057 | 0.025 | 0.465 | 14.707 | 0.2295 | 0.262 | 73.433 | 0.0268 | 51.359
Calcine Vat 1 | 2013-10-15 | D/S | MID | 8.18 | 989.5 | 7714.19 | 8703.69 | 8126.16 | 7.487% | [22 empty] | 2.904 | 0.853 | 3.403 | 3.897 | 0.0022 | 0.091 | 0.078 | 0.018 | 0.52 | 14.692 | 0.5208 | 0.245 | 71.881 | 0.0286 | 50.274 | 2.78 | 0.813 | 3.19 | 3.698 | 0.0018 | 0.087 | 0.072 | 0.027 | 0.474 | 14.656 | 0.5069 | 0.25 | 72.577 | 0.0274 | 50.76
Calcine Vat 1 | 2013-10-15 | D/S | BOT | 8.69 | 1103.3 | 8230.74 | 9334.04 | 8880.18 | 5.514% | [22 empty] | 2.642 | 0.858 | 3.584 | 4.197 | 0.0008 | 0.104 | 0.048 | 0.016 | 0.605 | 14.901 | 0.3332 | 0.262 | 70.994 | 0.0216 | 49.653 | 2.812 | 0.89 | 3.678 | 4.319 | -0.0006 | 0.098 | 0.058 | 0.031 | 0.622 | 14.908 | 0.3276 | 0.267 | 71.211 | 0.0411 | 49.805
Calcine Vat 3 | 2013-10-14 | D/S | A | 9.76 | 618.85 | 1116.42 | 1735.27 | 1667.8 | 6.043% | [12 empty] | 0 | 49.4198 | [8 empty] | 2.697 | 0.783 | 3.328 | 3.887 | 0.0019 | 0.08 | 0.068 | 0.029 | 0.484 | 15.517 | 0.4345 | 0.262 | 72.657 | 0.0205 | 50.816 | 2.558 | 0.773 | 3.143 | 3.584 | 0.0009 | 0.075 | 0.058 | 0.025 | 0.444 | 15.51 | 0.3903 | 0.267 | 73.927 | 0.0249 | 51.704
Calcine Vat 3 | 2013-10-14 | D/S | B | 10.24 | 517.13 | 1182.4 | 1699.53 | 1625.49 | 6.262% | [12 empty] | 0 | 49.2282 | [8 empty] | 2.407 | 0.767 | 3.275 | 3.732 | 0.0013 | 0.112 | 0.062 | 0.021 | 0.462 | 15.675 | 0.3188 | 0.263 | 73.269 | 0.0308 | 51.245 | 2.341 | 0.782 | 3.288 | 3.761 | 0.0015 | 0.077 | 0.049 | 0.02 | 0.454 | 15.811 | 0.3034 | 0.266 | 74.312 | 0.019 | 51.974
Calcine Vat 3 | 2013-10-14 | D/S | C | 10.96 | 579.56 | 1474.35 | 2053.91 | 1978.62 | 5.107% | [12 empty] | 0 | 50.5827 | [8 empty] | 2.043 | 0.761 | 3.176 | 3.546 | 0.0014 | 0.066 | 0.04 | 0.019 | 0.416 | 15.622 | 0.3513 | 0.261 | 73.696 | 0.0279 | 51.543 | 1.954 | 0.773 | 3.182 | 3.591 | 0.0018 | 0.063 | 0.035 | 0.023 | 0.423 | 15.807 | 0.3242 | 0.262 | 74.823 | 0.0308 | 52.332
Kiln Feed | 2013-10-14 | D/S | 10:00 | 13.26 | 1091.17 | 12800 | 13891.17 | 13000 | 6.962% | [22 empty] | 0.193 | 0.735 | 3.099 | 3.556 | 0.0046 | 0.097 | 0.161 | 0.014 | 0.462 | 15.665 | 1.1768 | 0.256 | 75.215 | 0.0263 | 52.606
Desil Press Drop (Solid) | 2013-10-13 | D/S |  | 6.47 | 1054.73 | 6036.9 | 7091.63 | 4521.93 | 42.57% | [12 empty] | 0 | 50 | [8 empty] | 14.95 | 1.022 | 11.135 | 12.635 | 0.1716 | 1.563 | 1.415 | 0.091 | 0.776 | 5.951 | 7.5169 | 0.105 | 31.174 | 0.0155 | 21.803 | 9.598 | 1.305 | 14.129 | 16.226 | 0.1927 | 0.122 | 0.135 | 0.115 | 0.992 | 7.602 | 1.2221 | 0.137 | 39.895 | 0.0185 | 27.902
Desil Press Drop (Solid) | 2013-10-13 | N/S |  | 5.9 | 1093.24 | 5331.85 | 6425.09 | 3997.2 | 45.54% | [12 empty] | 0 | 50.0123 | [8 empty] | 15.777 | 0.963 | 10.688 | 11.953 | 0.175 | 1.781 | 1.553 | 0.09 | 0.767 | 5.691 | 8.6105 | 0.102 | 29.873 | 0.0085 | 20.893 | 9.502 | 1.307 | 14.219 | 16.003 | 0.1996 | 0.114 | 0.109 | 0.119 | 1.024 | 7.657 | 1.1859 | 0.137 | 40.005 | 0.015 | 27.979
Kiln Discharge | 2013-10-15 | D/S | 09:00/10:00 | [8 empty] | 0.3 | [6 empty] | 10.78 | 2.63 | 152.4 | 5.198714 | 49.8681 | 500 | 0.5185 | 6.1448338 | 84.6% |  |  |  |  | 3.026 | 0.769 | 3.24 | 3.808 | 0.0035 | 0.071 | 0.041 | 0.019 | 0.534 | 15.165 | 1.0969 | 0.253 | 72.304 | 0.0179 | 50.569 | 2.2 | 0.773 | 3.267 | 3.759 | 0.0003 | 0.051 | 0.007 | 0.016 | 0.552 | 15.555 | 0.1842 | 0.255 | 72.241 | 0.0319 | 50.526 | [50 empty] | Bad | 1
Kiln Feed | 2013-10-14 | N/S | 02:00-06:00 | 9.93 | 518.98 | 1041.55 | 1560.53 | 1492.26 | 6.555% | [22 empty] | 0.207 | 0.812 | 3.343 | 3.903 | 0.0042 | 0.13 | 0.128 | 0.014 | 0.572 | 15.516 | 1.1585 | 0.258 | 74.086 | 0.0329 | 51.816
Kiln Feed | 2013-10-15 | D/S | 06:00-10:00 | 2.69 | 619.12 | 2155.48 | 2774.6 | 2684.76 | 4.168% | [22 empty] | 0.166 | 0.832 | 3.551 | 4.297 | 0.0051 | 0.107 | 0.102 | 0.025 | 0.587 | 15.901 | 1.1332 | 0.268 | 73.376 | 0.0234 | 51.319
Scrubber Recirc Tank (19-tnk-501) | 2013-10-15 | D/S | 10:00 Spot | [12 empty] | 48.513 |  |  | 9.57 | 97.8 | 177.5 | [90 empty] | Bad | [6 empty] | 1
Amsul Mix Tank 2 (35-tnk-512) | 2013-10-15 | D/S | 8:00 | [11 empty] | 395.15842 |  |  |  | 8.51 | [8 empty] | 1.246 | 22.7 | 1.24735
AMV | 2013-10-15 | D/S | 11:00 | [5 empty] | 4.79% | 4.79% | [51 empty] | D.I.P
Kiln Discharge | 2013-10-15 | D/S | 11:00/12:00 | [8 empty] | 0.41 | [6 empty] | 10.28 | 2.12 | 184 | 4.582186 | 50.86 | 500 | 0.4661 | 6.2221414 | 73.64% |  |  |  |  | 2.762 | 0.801 | 3.237 | 3.83 | 0.0042 | 0.091 | 0.054 | 0.019 | 0.523 | 15.293 | 1.1107 | 0.253 | 72.52 | 0.0284 | 50.721 | 2.154 | 0.855 | 3.475 | 3.886 | 0.0015 | 0.09 | 0.034 | 0.018 | 0.54 | 15.713 | 0.2962 | 0.266 | 75.067 | 0.029 | 52.502 | [50 empty] | Bad | 1
Scrubber Recirc Tank (19-tnk-501) | 2013-10-15 | D/S | 12:00 Spot | [12 empty] | 40.4922 | [95 empty] | Bad | [6 empty] | 1
AMV | 2013-10-15 | D/S | 7:00 | [58 empty] | -0.007 | -0.01 | 0.127 | 0.321 | 0.0019 | 0.03 | -0.004 | 0.001 | 0.05 | 0.008 | 76.3085 | 0.069 | -0.005 | 0.142 | 0.03 | 0.0309 | -0.0009 | -0.0001 | -0.0004 | 0.0098 | -0.0037 | -0.0034 | -0.0013 | 0.0008 | 0.1 | 42.746
Scrubber Recirc Tank (19-tnk-501) | 2013-10-15 | D/S | 14:00 Spot | [12 empty] | 43.1759 | [95 empty] | Bad | [6 empty] | 1
Vat 2 (Soln) | 2013-10-15 | D/S | 13:10 Spot | [12 empty] | 22.255
Kiln Discharge | 2013-10-15 | D/S | 13:00/14:00 | [8 empty] | 1.15 | [6 empty] | 9.29 | 2.97 | 168.7 | 4.376503 | 50.8968 | 500 | 0.4455 | 6.2148588 | 70.42% |  |  |  |  | 3.052 | 0.819 | 3.338 | 3.951 | 0.0044 | 0.114 | 0.08 | 0.017 | 0.582 | 15.038 | 1.1094 | 0.252 | 72.094 | 0.0312 | 50.422 | 2.39 | 0.831 | 3.321 | 3.798 | 0.0016 | 0.099 | 0.059 | 0.024 | 0.584 | 15.294 | 0.3235 | 0.258 | 73.684 | 0.0236 | 51.535 | [50 empty] | Bad | 1
Kiln Feed | 2013-10-15 | D/S | 10:00-14:00 | 7.94 | 517.13 | 964.48 | 1481.61 | 1429.74 | 5.378% | [22 empty] | 0.176 | 0.813 | 3.427 | 4.143 | 0.005 | 0.113 | 0.105 | 0.023 | 0.569 | 15.718 | 1.122 | 0.267 | 72.783 | 0.0309 | 50.905
Vat 2 (Soln) | 2013-10-15 | D/S | 15:00 | [12 empty] | 19.5492 |  |  | 12 | 53.7 | 57.8
Vat 3 (Soln) | 2013-10-15 | D/S | 15:00 | [13 empty] | 3.201816496 | 27.6465129 | 11.76 | 65.7 | 30.9 | [66 empty] | 2.018566124 | 1.588274 | -4.037682492 | 1.98527 | -0.8801794922 | 8.218132088 | -0.1738652 | -101.3060265 | 42.11377044 | 5.02764115 | 20.95959916 | 0.7772857722 | 31600.80476 | -2.130520694 | 84.06944764 | -1.466745 | 861.1932028 | 3201.816496 | 19.80538775 | 0.1384155388 | 27646.5129 | 2.55980447 | 0.288292669
Scrubber Recirc Tank (19-tnk-501) | 2013-10-15 | D/S | 15:00 | [13 empty] | 6.758277848 | 50.14086884 | 9.41 | 104.3 | 131.5 | [66 empty] | 122.1236 | 3.797231336 | -6.338591246 | 111.8119 | -1.445705 | 15.78382 | 0.2735032792 | 119.6792 | 221.2184866 | 59.2677878 | 84.09791016 | 1.579022 | 55866.99092 | -3.502970268 | 185.9296 | -1.737023154 | 2141.273696 | 6758.277848 | 43.49076022 | 60.69778826 | 50140.86884 | 2.30766782 | 0.4343592526
Slug Dose 1 (25-tnk-502) | 2013-10-15 | D/S | 15:00 | [13 empty] | 1.474117 | 7.37032543 | 11.65 | 27.3 | 87.4 | [66 empty] | 0.9697551766 | 0.6064968082 | -0.4505498362 | 0.7812749564 | -0.07350823014 | 1.300866 | -0.1440675 | -21.98376804 | 14.15193 | 3.308789556 | -29.4089856 | 0.5308777092 | 4518.842846 | -0.44689359 | 20.48446634 | -0.2166817392 | 364.6853226 | 1474.117 | 7.91832245 | 0.5847017308 | 7370.32543 | 1.026671 | 0.3884177928
Slug Dose 2 (25-tnk-503) | 2013-10-15 | D/S | 15:00 | [13 empty] | 2.45762076 | 21.42930902 | 11.73 | 50.3 | 74.7 | [66 empty] | 0.7244547204 | 2.190666784 | -1.468329 | 2.994384426 | -0.2486220086 | 4.742622988 | -0.1413108474 | -82.50121234 | 19.05319 | 2.55915766 | -8.836666016 | 0.8148157644 | 11192.78 | -1.125735692 | 58.89475326 | -0.805099337 | 712.856244 | 2457.62076 | 16.47906 | 0.1535271 | 21429.30902 | 1.828714 | 0.3533860088
Dilute Preg Tank (Pre Scrubber, 25-tnk-505) | 2013-10-15 | D/S | 15:00 | [13 empty] | 2.981386298 | 27.28952814 | 11.8 | 54 | 73.3 | [66 empty] | 1.728181043 | 2.189862798 | -1.959855 | 4.33990632 | -0.3344385228 | 5.92623337 | -0.1427231262 | -98.42203268 | 19.56189 | 2.500320452 | -7.412974664 | 0.9450422504 | 13933.6 | -1.249339 | 71.29420716 | -0.9428716192 | 857.3286142 | 2981.386298 | 18.21845 | 0.3228743558 | 27289.52814 | 1.909351 | 0.2395607046
Clean Preg (30-tnk-506) | 2013-10-15 | D/S | 15:00 | [13 empty] | 0.1126801 | 60.79578662 | 9.05 | 105.9 | 177.5 | [66 empty] | 4.698128968 | 8.10639856 | -3.59953669 | 11.5808 | -1.02725 | 15.15816 | 0.1027724 | -225.345062 | 124.6933 | 0.1508918 | -3.265514104 | 7.093355246 | 30281.47338 | -2.596444014 | 107.6361 | -1.919804 | 13193.18255 | 112.6801 | 43.3403859 | 0.7799151126 | 60795.78662 | 1.93497788 | -0.01795532
Dirty Preg (Desil feed 30-Tnk-510) | 2013-10-15 | D/S | 15:00 | [13 empty] | 6.913906428 | 69.19405628 | 9.41 | 97.1 | 156.4 | [66 empty] | 70.49150148 | 11.97611708 | -2.762031636 | 239.9914076 | 0.9840146224 | 14.69412 | 0.1165611847 | 250.2299318 | 94.27662406 | 35.60288248 | -190.3266 | 5.68446907 | 24982.58714 | -1.709459591 | 281.261413 | -5.640350326 | 5911.423288 | 6913.906428 | 47.70078986 | 71.55478406 | 69194.05628 | -1.391613 | 1.929864529
Desil Tank 1 (30-tnk-501) | 2013-10-15 | D/S | 15:00 | [13 empty] | 0.208035788 | 83.5352944 | 9.05 | 97.7 | 178.3 | [66 empty] | 19.01801 | 13.36248 | -3.505313586 | 49.91964 | 0.3749792476 | 15.55493905 | 0.03949680872 | -272.0775698 | 121.195 | -1.653526861 | -291.2592594 | 9.799403776 | 26632.66932 | -2.212315578 | 175.9639 | -5.964252862 | 21755.94026 | 208.035788 | 54.75941554 | 2.965185468 | 83535.2944 | -1.622424 | -0.5486626732
Desil Tank 2 (30-tnk-502) | 2013-10-15 | D/S | 15:00 | [13 empty] | 0.2590793328 | 94.2291983 | 9.05 | 101.8 | 185.4 | [66 empty] | 24.4186104 | 14.6738 | -3.30285636 | 63.08579896 | 0.432590859 | 14.72466254 | 0.09707596168 | -199.8523 | 152.9005 | 0.5348449474 | -324.3887024 | 11.13647 | 27743.09106 | -2.634638688 | 192.2657 | -6.678524368 | 25044.30058 | 259.0793328 | 56.38555426 | 4.58460379 | 94229.1983 | -1.509175441 | -0.5624781026
Desil Tank 3 (30-tnk-503) | 2013-10-15 | D/S | 15:00 | [13 empty] | 0.2526748694 | 80.6655125 | 9.07 | 104.7 | 194 | [66 empty] | 24.57894918 | 15.06506 | -3.288737082 | 60.7093993 | 0.6306374004 | 14.88853 | 0.0909217988 | -204.9972964 | 142.6022 | 0.555180875 | -353.2535694 | 11.7229 | 24981.45706 | -2.228147416 | 205.719074 | -7.407236566 | 25575.82628 | 252.6748694 | 57.48401398 | 4.485958978 | 80665.5125 | -1.981847 | -0.4940132966
Precip Tank 1 (35-tnk-501) | 2013-10-15 | D/S | 15:00 | [11 empty] | 213.40594 |  | 0.04397413858 | 3.521315586 | 8.93 | 129.2 | 114.5 | [6 empty] | 1.176 | 25.9 | 1.17895 | [57 empty] | 5.026250834 | 6.80162962 | -0.1450487 | 121.4447 | 20.3074162 | 15.58761 | -0.272275041 | 1.998487 | 116.8624 | 27.8774912 | -41.37434058 | 8.633240576 | 21935.01698 | 53.5474258 | 125.9803 | -0.1078034 | 78484.94498 | 43.97413858 | 11.78832 | 0.7236123068 | 3521.315586 | 1.195199577 | 6.470032188
Precip Tank 2 (35-tnk-502) | 2013-10-15 | D/S | 15:00 | [11 empty] | 217.79032 |  | 0.04151797688 | 3.900802656 | 8.95 | 127.9 | 118.4 | [6 empty] | 1.178 | 25.2 | 1.1806 | [57 empty] | 4.717778124 | 6.53155001 | -0.1640567 | 87.14678424 | 18.68483 | 13.97869 | -0.2665126254 | -4.01557967 | 110.3231133 | 21.35061478 | -41.1461297 | 7.93816659 | 22800.23788 | 42.1490677 | 121.783 | -0.297773689 | 70138.63748 | 41.51797688 | 12.96574 | 0.6283612834 | 3900.802656 | 1.135151 | 5.35912416
Precip Tank 3 (35-tnk-503) | 2013-10-15 | D/S | 15:00 | [11 empty] | 73.3715 |  | 0.03585832526 | 3.827255316 | 8.96 | 108.2 | 128.2 | [6 empty] | 1.124 | 24.5 | 1.12625 | [57 empty] | 1.925595 | 4.555518576 | -0.1604492 | 43.6158891 | 13.18901 | 9.454327684 | -0.2674618196 | -5.502367732 | 85.82413886 | 17.27284 | -43.82910464 | 5.346472828 | 16338.86 | 28.04764038 | 81.6514335 | -0.04390422372 | 52711.60782 | 35.85832526 | 14.01066 | 0.3839461498 | 3827.255316 | 0.9529827876 | 4.427123758
Barren Solution (35-THK-501 O/F) | 2013-10-15 | D/S | 15:00 | [11 empty] | 26.60478 |  | 0.03307256642 | 4.45897974 | 8.97 | 100.8 | 130.6 | [6 empty] | 1.106 | 25.3 | 1.10865 | [57 empty] | 0.5167610622 | 3.709689052 | -0.1928305 | 46.68647602 | 11.00973 | 7.238423112 | -0.2813534608 | -10.08965 | 74.8092634 | 16.98605 | -45.10913754 | 3.958274682 | 12989.04 | 23.16892278 | 65.23302692 | -0.3489891182 | 45304.84162 | 33.07256642 | 9.415257608 | 0.3502025612 | 4458.97974 | 0.7561961564 | 4.453226106 |  | Bad |  |  |  | 1
Barren Solution (35-TNK-506) | 2013-10-15 | D/S | 15:00 | [11 empty] | 14.51452 |  | 0.04743582064 | 3.714818962 | 8.98 | 105.4 | 130.7 | [6 empty] | 1.102 | 24.2 | 1.1041 | [57 empty] | 3.946112058 | 3.793856592 | -0.1560421 | 61.92423324 | 10.80928 | 8.133395336 | -0.275743571 | -2.02353936 | 75.29980862 | 16.70198 | -43.48845286 | 4.247090684 | 12876.08 | 22.41377302 | 64.61424924 | -0.2467270242 | 46548.04414 | 47.43582064 | 9.676302592 | 0.5658475968 | 3714.818962 | 0.6818473946 | 3.82781072 |  | Bad |  |  | 1
Leach Wash (25-tnk-501) | 2013-10-15 | D/S | 15:00 | [13 empty] | 0.1117708 | 0.2142432784 | 8.63 | 5.65 | 250.8 | [66 empty] | -0.2894357776 | 0.183382 | -0.003490265862 | 369.4306514 | -0.0438264836 | -0.387322126 | -0.292982824 | -1.066186 | 32.9801993 | 68.6467259 | -44.18829558 | 0.2811903662 | 229.813565 | -0.008950868738 | -0.1264134 | 0.04163113296 | 270.9953394 | 111.7708 | -1.103059 | 0.004510233884 | 214.2432784 | 0.4093532646 | 0.4278317226
Amsul Mix Tank 2 (35-tnk-512) | 2013-10-15 | D/S | 15:00 | [11 empty] | 415.88458 |  |  |  | 8.47 | [8 empty] | 1.252 | 26.3 | 1.25515
Scrubber Recirc Tank (19-tnk-501) | 2013-10-15 | D/S | 17:00 | [12 empty] | 54.9968
Kiln Discharge | 2013-10-15 | D/S | 15:00/16:00 | [8 empty] | 1.2 | [6 empty] | 9.28 | 1.449 | 248.2 | 3.571635 | 50.0751 | 500 | 0.3577 | 6.072568 | 58.82% |  |  |  |  | 3.532 | 0.834 | 3.39 | 4.043 | 0.0034 | 0.133 | 0.113 | 0.022 | 0.583 | 14.924 | 1.084 | 0.252 | 71.13 | 0.0266 | 49.748 | 3.056 | 0.852 | 3.423 | 4.139 | 0.0017 | 0.124 | 0.082 | 0.026 | 0.598 | 15.152 | 0.4494 | 0.258 | 71.919 | 0.0262 | 50.3 | [50 empty] | Bad | 1
Kiln Discharge | 2013-10-15 | D/S | 17:00/18:00 | [8 empty] | 0.88 | [6 empty] | 10.83 | 1.918 | 175.7 | 4.172983 | 50.2638 | 500 | 0.4195 | 5.7582958 | 72.47% |  |  |  |  | 3.828 | 0.763 | 3.065 | 3.55 | 0.0037 | 0.112 | 0.101 | 0.02 | 0.474 | 15.081 | 1.0279 | 0.254 | 71.619 | 0.026 | 50.09 | 3.154 | 0.759 | 2.904 | 3.238 | 0.0009 | 0.108 | 0.081 | 0.024 | 0.444 | 15.19 | 0.3053 | 0.259 | 73.903 | 0.0228 | 51.687 | [50 empty] | Bad | 1
Kiln Feed | 2013-10-15 | D/S | 14:00/18:00 | 4.24 | 18.45 | 479.21 | 497.66 | 463.66 | 7.095% | [22 empty] | 0.227 | 0.829 | 3.405 | 4.155 | 0.005 | 0.106 | 0.117 | 0.024 | 0.552 | 15.421 | 1.1373 | 0.263 | 72.268 | 0.0249 | 50.544 | [71 empty] | #REF!
Vat 2 (Soln) | 2013-10-15 | D/S | 18:00 | [12 empty] | 12.6317
Scrubber Recirc Tank (19-tnk-501) | 2013-10-15 | D/S | 18:00 | [12 empty] | 55.9655
AMV | 2013-10-15 | N/S | 19:00 | [5 empty] | 11.42% | 11.42% | [51 empty] | -0.005 | -0.004 | 0.223 | 0.421 | 0.0076 | 0.036 | -0.002 | 0.001 | 0.122 | 0.037 | 75.7494 | 0.047 | -0.001 | 0.327 | 0.03 | -0.0006 | -0.0005 | 0.0001 | 0.0001 | 0.006 | -0.0086 | 0.0015 | 0.0029 | -0.0003 | 0.229 | 42.433
Scrubber Recirc Tank (19-tnk-501) | 2013-10-15 | N/S | 20:00 | [12 empty] | 53.999
Kiln Discharge | 2013-10-15 | N/S | 19:00/20:00 | [15 empty] | 9.89 | 1.397 | 220.4 | 3.671145 | 50.0525 | 500 | 0.3675 | 6.0210296 | 60.97% |  |  |  |  | 3.43 | 0.766 | 3.2 | 3.764 | 0.0035 | 0.1 | 0.1 | 0.019 | 0.484 | 15.113 | 1.0748 | 0.251 | 71.131 | 0.0212 | 49.749 | 2.916 | 0.757 | 3.086 | 3.489 | 0.0018 | 0.088 | 0.079 | 0.02 | 0.467 | 15.161 | 0.4338 | 0.253 | 71.712 | 0.0227 | 50.155 | [50 empty] | Bad | 1
Clean Preg (30-tnk-506) | 2013-10-15 | N/S | 20:40 | [12 empty] | 48.4194 | [95 empty] | Bad |  |  |  |  | 1
Kiln Discharge | 2013-10-15 | N/S | 21:00/22:00 | [15 empty] | 10.54 | 1.896 | 162.6 | 4.062383 | 50.0076 | 500 | 0.4063 | 5.8630532 | 69.29% |  |  |  |  | 3.477 | 0.736 | 2.953 | 3.345 | 0.003 | 0.099 | 0.086 | 0.02 | 0.436 | 15.01 | 1.0466 | 0.253 | 72.267 | 0.0271 | 50.544 | 2.972 | 0.746 | 2.98 | 3.332 | 0.0015 | 0.09 | 0.07 | 0.021 | 0.455 | 15.287 | 0.3399 | 0.255 | 73.59 | 0.0203 | 51.469 | [50 empty] | Bad | 1
Amsul Mix Tank 2 (35-tnk-512) | 2013-10-15 | N/S | 23:00 | [11 empty] | 394.62698 | [12 empty] | 1.246 | 22.3 | 1.24715
Amsul Mix Tank 1 (35-tnk-511) | 2013-10-15 | N/S | 23:15 | [11 empty] | 7.07436 | [12 empty] | 1.1 | 22.6 | 1.1013
Vat 1 (Soln) | 2013-10-15 | N/S | 23:00 | [12 empty] | 21.688 |  |  | 12.01 | 54.1 | 62.9
Vat 2 (Soln) | 2013-10-15 | N/S | 23:00 | [12 empty] | 6.1632 |  |  | 12.05 | 27.5 | 70.8
Vat 3 (Soln) | 2013-10-15 | N/S | 23:00 | [12 empty] | 31.4669 |  |  | 11.75 | 63.3 | 82.9
Scrubber Recirc Tank (19-tnk-501) | 2013-10-15 | N/S | 23:00 | [12 empty] | 56.7545 |  |  | 9.61 | 98.4 | 190.7
Slug Dose 1 (25-tnk-502) | 2013-10-15 | N/S | 23:00 | [12 empty] | 6.0571 |  |  | 12.05 | 26.4 | 92
Slug Dose 2 (25-tnk-503) | 2013-10-15 | N/S | 23:00 | [12 empty] | 22.0615 |  |  | 11.85 | 53.1 | 100.4
Dilute Preg Tank (Pre Scrubber, 25-tnk-505) | 2013-10-15 | N/S | 23:00 | [12 empty] | 21.0603 |  |  | 12.06 | 51.1 | 93.5
Clean Preg (30-tnk-506) | 2013-10-15 | N/S | 23:00 | [12 empty] | 49.0841 | 0.04214416318 | 53.10524424 | 9.16 | 102.4 | 201.2 | [66 empty] | 17.71790512 | 5.930282942 | -3.566632876 | 10.89944709 | -1.405783 | 13.40395503 | 0.1674614 | -148.2904 | 203.7775502 | -8.14779209 | 80.27230926 | 7.213744126 | 46440.60574 | -2.424880074 | 88.93106304 | -0.8628629912 | 10440.77 | 42.14416318 | 48.27232546 | 1.495062 | 53105.24424 | 4.456347854 | 0.7230267308 |  | Bad |  |  |  |  | 1
Dirty Preg (Desil feed 30-Tnk-510) | 2013-10-15 | N/S | 23:00 | [12 empty] | 46.5511 | 6.377320738 | 54.30450152 | 9.5 | 95.5 | 195.6 | [66 empty] | 58.41448448 | 10.57841 | -1.831985 | 89.29053982 | -0.05127305522 | 11.89174 | 0.04999632488 | 73.78430896 | 105.8682 | 18.64072 | -47.32486204 | 5.506952772 | 30105.3827 | -1.881256 | 238.9598072 | -3.588582344 | 4595.386116 | 6377.320738 | 51.46513462 | 47.4583325 | 54304.50152 | 2.247228812 | 1.150128901
Desil Tank 1 (30-tnk-501) | 2013-10-15 | N/S | 23:00 | [13 empty] | 0.03294734234 | 68.51333394 | 9.01 | 98 | 216.2 | [66 empty] | 25.23534378 | 9.981536474 | -1.928887 | 21.94051498 | -0.4666685164 | 9.978156522 | -0.1225995 | -161.36507 | 109.0142 | -11.19139 | -93.47997752 | 7.836757312 | 26387.11194 | -0.9697295034 | 76.75105912 | -3.383356902 | 16634.17 | 32.94734234 | 52.672979 | 1.588726 | 68513.33394 | 1.822706 | -0.5272802534
Desil Tank 2 (30-tnk-502) | 2013-10-15 | N/S | 23:00 | [13 empty] | 0.0696382103 | 74.36993196 | 9.1 | 101.5 | 218.6 | [66 empty] | 14.20041 | 11.27753398 | -2.051572548 | 27.04787908 | -0.230050318 | 10.20582 | -0.08217421504 | -159.4697 | 132.0655 | -11.87456 | -158.1732 | 10.49929 | 25872.62464 | -2.043918754 | 133.3244 | -4.399176686 | 17650.95 | 69.6382103 | 58.942134 | 2.165184518 | 74369.93196 | 0.846440882 | -0.612052115
Desil Tank 3 (30-tnk-503) | 2013-10-15 | N/S | 23:00 | [13 empty] | 0.0942504771 | 82.22787178 | 9.12 | 102.7 | 218.5 | [66 empty] | 13.44352046 | 12.55862764 | -2.128150732 | 36.66452566 | -0.06945303974 | 10.73649 | -0.0369138298 | -152.0251 | 172.2064 | -12.53604 | -218.7463096 | 11.88738 | 28449.5614 | -1.865902 | 153.29 | -4.991721564 | 19696.1 | 94.2504771 | 60.19556866 | 3.211491034 | 82227.87178 | 0.03744992272 | -0.8232223724
Precip Tank 1 (35-tnk-501) | 2013-10-15 | N/S | 23:00 | [11 empty] | 187.36538 |  | -0.04942957312 | 3.088061362 | 8.98 | 138.3 | 146.6 | [6 empty] | 1.169 | 20.3 | 1.16915 | [57 empty] | 2.100773018 | 5.304995108 | -0.09232847922 | 79.61569816 | 29.52967484 | 11.55105 | -0.2982487306 | -1.54181 | 106.3043 | 23.98436726 | -18.69831355 | 9.181610288 | 20777.78546 | 51.02157734 | 97.25788576 | -0.1731433 | 77332.50392 | -49.42957312 | 3.079064412 | -0.2901601558 | 3088.061362 | 1.746853 | 11.33943
Precip Tank 2 (35-tnk-502) | 2013-10-15 | N/S | 23:00 | [11 empty] | 201.04996 |  | -0.0523122065 | 3.00208967 | 9.04 | 135.3 | 143.3 | [6 empty] | 1.174 | 20.6 | 1.1743 | [57 empty] | 4.244602392 | 4.431657424 | -0.09272250276 | 49.24586366 | 20.633992 | 10.42889 | -0.007686495618 | -0.7633714628 | 114.6457 | 17.94258694 | -18.6978 | 7.964287556 | 26728.45638 | 37.25424814 | 86.50092426 | 0.3491001986 | 52915.20452 | -52.3122065 | 6.297308846 | -0.1114606 | 3002.08967 | 1.994323 | 6.449306166
Precip Tank 3 (35-tnk-503) | 2013-10-15 | N/S | 23:00 | [11 empty] | 107.11794 |  | -0.0483813972 | 3.383060332 | 9.06 | 117.4 | 147 | [6 empty] | 1.139 | 19.9 | 1.13895 | [57 empty] | 3.067043562 | 4.280688318 | -0.09655388494 | 37.47048602 | 15.7898 | 9.563316272 | -0.2906103318 | -2.656394956 | 85.68543834 | 13.55779 | -21.2468422 | 6.959047412 | 21671.81308 | 27.743795 | 78.40844958 | -0.1095076 | 48200.60532 | -48.3813972 | 10.35463 | -0.1521148534 | 3383.060332 | 1.59343 | 6.382739364
Barren Solution (35-THK-501 O/F) | 2013-10-15 | N/S | 23:00 | [11 empty] | -49.92258 |  | -0.0534211246 | 2.962920102 | 9.03 | 83.7 | 155 | [6 empty] | 1.08 | 19.7 | 1.07985 | [57 empty] | 1.753719931 | 2.301494454 | -0.08585679678 | 31.86653106 | 8.581711222 | 5.709420544 | -0.1858474782 | -2.774299094 | 42.96403498 | 9.163795152 | -22.43298458 | 4.192362304 | 11934.58 | 14.84674505 | 43.25467358 | -0.1748208 | 31192.6524 | -53.4211246 | 11.22363 | -0.3378254916 | 2962.920102 | 1.260599 | 6.57261608 |  | Bad |  |  |  | 1
Barren Solution (35-TNK-506) | 2013-10-15 | N/S | 23:00 | [11 empty] | -7.27452 |  | -0.05849715508 | 3.36597427 | 9.08 | 93.4 | 152.5 | [6 empty] | 1.096 | 19.8 | 1.0959 | [57 empty] | 0.7201191402 | 2.972787384 | -0.0993899398 | 28.7316272 | 8.99185234 | 6.353272166 | -0.3013397952 | -5.179088026 | 51.05154638 | 9.656017552 | -21.34117824 | 4.457253676 | 13169.77 | 16.9735256 | 50.27631492 | -0.05637199532 | 33044.63244 | -58.49715508 | 9.413539414 | -0.5499926094 | 3365.97427 | 1.361676 | 4.839347902 |  | Bad |  |  | 1
Leach Wash (25-tnk-501) | 2013-10-15 | N/S | 23:00 | [13 empty] | 0.02624862404 | 0.2800490876 | 9.02 | 5.05 | 255.1 | [66 empty] | -0.223400069 | 0.06265059696 | 0.02252576804 | 251.365732 | -0.051731694 | -0.08927841272 | -0.1971046 | -0.6142317692 | 8.40902547 | 70.83195668 | -24.89493136 | 0.7462853754 | 316.0792042 | 0.2756427796 | 0.7257184536 | 0.1735965 | 261.7594154 | 26.24862404 | 0.396606422 | -0.939669381 | 280.0490876 | 0.8686442056 | 1.376518
Kiln Discharge | 2013-10-15 | N/S | 23:00/00:00 | [15 empty] | 11.16 | 2.89 | 147.1 | 5.213446 | 50.1204 | 500 | 0.5226 | 6.0602436 | 86.03% |  |  |  |  | 3.313 | 0.818 | 3.098 | 3.668 | 0.0037 | 0.073 | 0.034 | 0.019 | 0.489 | 14.918 | 1.0818 | 0.252 | 71.729 | 0.0172 | 50.167 | 2.485 | 0.83 | 3.161 | 3.577 | 0.0003 | 0.059 | 0.017 | 0.02 | 0.501 | 15.181 | 0.1685 | 0.259 | 73.501 | 0.0152 | 51.406
AMV | 2013-10-15 | N/S | 23:00 | [5 empty] | 2.1% | 2.1% | [51 empty] | -0.002 | 0.026 | 0.296 | 0.422 | 0.0018 | 0.036 | -0.006 | 0.001 | 0.073 | 0.026 | 76.2475 | 0.048 | -0.004 | 0.249 | 0.03 | 0.0015 | -0.0012 | 0.0019 | -0.0004 | 0.007 | -0.0078 | 0.0065 | 0.001 | 0.0002 | 0.174 | 42.712
Kiln Feed | 2013-10-15 | N/S | 18:00/22:00 | 6.46 | 18.43 | 1104.21 | 1122.64 | 1057 | 5.945% | [22 empty] | 0.187 | 0.826 | 3.268 | 4.048 | 0.0044 | 0.092 | 0.107 | 0.023 | 0.497 | 15.892 | 1.1129 | 0.272 | 72.812 | 0.0142 | 50.925 | [71 empty] | #REF!
V2O3 Red. Kiln 2 (41-BIN-504) | 2013-10-15 | N/S | 1:00 | [5 empty] | 0.17% | 0.17% |  |  |  | 117.4% | [47 empty] | 0.049 | 0.053 | 0.386 | 0.661 | 0.0215 | 0.005 | 0.001 | 0.007 | 0.149 | 0.066 | 114.9089 | 0.202 | 0.007 | 0.585 | 0.049 | 0.0169 | -0.0002 | 0.002 | 0.0013 | 0.0025 | -0.012 | 0.005 | 0.0027 | -0.0011 | 0.409 | 64.369
Clean Preg (30-tnk-506) | 2013-10-15 | N/S | 1:45 | [12 empty] | 48.4363 | [95 empty] | Bad |  |  |  |  | 1
Kiln Discharge | 2013-10-15 | N/S | 01:00/02:00 | [18 empty] | 4.726733 | 50.5 | 500 | 0.4774 | 6.0215898 | 78.5% |  |  |  |  | 3.332 | 0.832 | 3.143 | 3.837 | 0.0047 | 0.075 | 0.047 | 0.026 | 0.455 | 15.255 | 1.0749 | 0.267 | 71.393 | 0.029 | 49.932 | 2.558 | 0.818 | 3.116 | 3.633 | 0.0006 | 0.065 | 0.038 | 0.026 | 0.444 | 15.467 | 0.2541 | 0.27 | 72.467 | 0.0224 | 50.684 | [50 empty] | Bad | 1
Kiln Feed | 2013-10-15 | N/S | 22:00/02:00 | 5.62 | 18.71 | 1241.5 | 1260.21 | 1179.88 | 6.47% | [22 empty] | 0.597 | 0.762 | 3.141 | 3.684 | 0.0038 | 0.098 | 0.11 | 0.019 | 0.495 | 15.327 | 1.1404 | 0.26 | 73.264 | 0.0228 | 51.241 | [71 empty] | #REF!
AMV | 2013-10-15 | N/S | 3:00 | [5 empty] | 4.37% | 4.37% | [51 empty] | -0.01 | -0.007 | 0.141 | 0.266 | 0.0023 | 0.038 | -0.008 | 0.002 | 0.067 | 0.016 | 77.999 | 0.05 | -0.002 | 0.185 | 0.031 | 0.0145 | -0.0005 | 0.0001 | 0.0006 | 0.0076 | -0.0062 | -0.0027 | -0.0008 | -0.0008 | 0.129 | 43.693
V2O3 Red. Kiln 2 (41-BIN-504) | 2013-10-15 | N/S | 3:00 | [5 empty] | 0.12% | 0.12% |  |  |  | 119.5% | [47 empty] | 0.05 | 0.047 | 0.319 | 0.594 | 0.0161 | 0.001 | 0 | 0.008 | 0.14 | 0.075 | 118.1752 | 0.225 | 0.004 | 0.544 | 0.048 | 0.0014 | 0.0006 | 0.0008 | 0 | 0.0034 | -0.0119 | -0.0081 | 0.0042 | 0.0007 | 0.381 | 66.198
Amsul Mix Tank 1 (35-tnk-511) | 2013-10-15 | N/S | 4:00 | [11 empty] | 270.13716 | [12 empty] | 1.2 | 20.6 | 1.2003
Kiln Discharge | 2013-10-15 | N/S | 03:00/04:00 | [18 empty] | 5.113625 | 50.033 | 500 | 0.5117 | 6.1773254 | 82.78% |  |  |  |  | 3.612 | 0.858 | 3.311 | 3.821 | 0.0057 | 0.093 | 0.061 | 0.02 | 0.476 | 14.866 | 1.1027 | 0.256 | 72.348 | 0.0326 | 50.601 | 2.792 | 0.833 | 3.206 | 3.736 | -0.0003 | 0.078 | 0.036 | 0.028 | 0.47 | 14.908 | 0.202 | 0.26 | 73.055 | 0.0258 | 51.095 | [50 empty] | Bad | 1
Kiln Discharge | 2013-10-15 | N/S | 05:00/06:00 | [8 empty] | 0.43 | [9 empty] | 4.853988 | 50.9581 | 500 | 0.4947 | 6.1633204 | 78.76% |  |  |  |  | 3.495 | 0.822 | 3.09 | 3.755 | 0.0054 | 0.088 | 0.067 | 0.021 | 0.466 | 15.127 | 1.1002 | 0.263 | 72.189 | 0.0315 | 50.489 | 2.736 | 0.823 | 3.132 | 3.639 | 0.0006 | 0.069 | 0.033 | 0.028 | 0.466 | 15.281 | 0.2282 | 0.264 | 73.157 | 0.0206 | 51.166 | [50 empty] | Bad | 1
Vat 1 (Soln) | 2013-10-16 | D/S | 7:00 | [13 empty] | 2.510912802 | 23.17177782 | 12.23 | 56.1 | 73.1 | [66 empty] | 1.760278196 | 1.809966 | -4.145944942 | 2.118086404 | -0.9501932382 | 8.750171564 | -0.2004006172 | -97.58889988 | 43.12019442 | 11.32767 | 36.5698085 | 1.699223 | 34598.4841 | -3.272606774 | 93.4605448 | -1.391067 | 842.1323156 | 2510.912802 | 24.12494652 | -0.03858214338 | 23171.77782 | 3.670465412 | 1.29757
Vat 3 (Soln) | 2013-10-16 | D/S | 7:00 | [13 empty] | 1.405118 | 9.482208742 | 11.95 | 33.1 | 73.9 | [66 empty] | 1.125427 | 0.4782127168 | -1.305146 | 0.728376518 | -0.2864477536 | 2.629908062 | -0.1099506764 | -32.6138322 | 21.3021345 | 9.916074792 | -1.008602 | 1.518102997 | 13026.61 | -1.19734229 | 34.2719646 | -0.7329567648 | 474.0208198 | 1405.118 | 17.54865 | -0.0688549387 | 9482.208742 | 2.178032836 | 1.336137661
Scrubber Recirc Tank (19-tnk-501) | 2013-10-16 | D/S | 7:00 | [13 empty] | 7.270406118 | 64.25971502 | 9.64 | 98.7 | 174.1 | [66 empty] | 80.82384078 | 4.903587306 | -10.53871 | 44.4964019 | -3.038699802 | 23.75171108 | 0.153187 | -180.4204 | 173.1411 | 32.66293092 | 140.1269 | 3.209697246 | 51904.5695 | -5.71328676 | 299.3601582 | -1.674352 | 2488.490742 | 7270.406118 | 68.74550976 | 60.16761616 | 64259.71502 | 4.217036666 | 0.9353405798
Slug Dose 1 (25-tnk-502) | 2013-10-16 | D/S | 7:00 | [13 empty] | 1.68825 | 15.74533 | 11.9 | 40.9 | 88.2 | [66 empty] | 0.8604398136 | 1.533459 | -1.547794547 | 1.045221371 | -0.3311344904 | 3.88287339 | -0.08815615858 | -67.92610382 | -0.5083539784 | 8.995340774 | 4.093423828 | 1.693978273 | 8158.277292 | -0.9212816178 | 47.9030516 | -0.6735656246 | 609.0738316 | 1688.25 | 16.73324 | 0.1582748933 | 15745.33 | 2.556065434 | 1.455177839
Slug Dose 2 (25-tnk-503) | 2013-10-16 | D/S | 7:00 | [13 empty] | 2.416755676 | 29.71955428 | 11.92 | 57.4 | 74.7 | [66 empty] | 1.107421 | 3.179900878 | -2.55579836 | 4.519075094 | -0.544348265 | 6.951549404 | -0.06520353244 | -125.1083567 | 1.414658198 | 8.647986596 | 13.62741 | 2.108063276 | 12765.14 | -1.543752 | 85.73112754 | -0.9981664308 | 939.5319866 | 2416.755676 | 26.06735334 | 0.4026812666 | 29719.55428 | 3.398497384 | 1.304899
Dilute Preg Tank (Pre Scrubber, 25-tnk-505) | 2013-10-16 | D/S | 7:00 | [13 empty] | 2.411776354 | 21.36159742 | 12.1 | 51.9 | 58.2 | [66 empty] | 1.239248 | 2.832682406 | -1.688404 | 2.425717228 | -0.3596017588 | 6.239586608 | -0.06504870902 | -108.1602 | -7.495077992 | 8.458175062 | 3.23978019 | 2.176377466 | 6555.89508 | -0.8098755556 | 78.51547664 | -1.030863 | 862.0496822 | 2411.776354 | 24.79241102 | 0.4125411728 | 21361.59742 | 3.01571889 | 1.261245
Clean Preg (30-tnk-506) | 2013-10-16 | D/S | 7:00 | [13 empty] | 0.08633562626 | 55.36137172 | 9.26 | 101.2 | 173.8 | [66 empty] | 3.827643626 | 9.456774862 | -3.842161288 | 7.046202374 | -0.9584619462 | 16.26949 | -0.03790188182 | -270.0809938 | 58.7714604 | 6.15703323 | 9.220278334 | 10.05176 | 21123.9836 | -2.495956938 | 128.4131712 | -2.570437924 | 13247.05 | 86.33562626 | 51.38871074 | 1.333104 | 55361.37172 | 2.258342192 | 0.5632849488
Dirty Preg (Desil feed 30-Tnk-510) | 2013-10-16 | D/S | 7:00 | [13 empty] | 5.25063727 | 62.2741157 | 9.63 | 91.8 | 170.1 | [66 empty] | 32.73450936 | 12.98223 | -2.671789872 | 72.22741986 | 0.223148233 | 13.80174 | 0.2142636876 | -103.8098 | 37.15820038 | 21.09725724 | -155.2835 | 7.061683728 | 17117.3 | -1.865217 | 330.515501 | -5.40258321 | 5637.515846 | 5250.63727 | 58.27132696 | 31.2382994 | 62274.1157 | -0.6089327732 | 1.852248
Desil Tank 1 (30-tnk-501) | 2013-10-16 | D/S | 7:00 | [13 empty] | 0.1312756827 | 62.15964438 | 9.26 | 95.8 | 187 | [66 empty] | 3.284183084 | 12.17992414 | -2.759596414 | 16.91853 | -0.2566105382 | 15.78953129 | 0.1364703 | -251.6292764 | 47.94827116 | 5.52742816 | -119.6373 | 8.958739914 | 15887.43155 | -1.925954 | 190.9405 | -3.599685332 | 15239.19 | 131.2756827 | 57.2061972 | 1.119271 | 62159.64438 | -0.02306170412 | 0.230198395
Desil Tank 2 (30-tnk-502) | 2013-10-16 | D/S | 7:00 | [13 empty] | 0.1046568547 | 65.20834294 | 9.2 | 96.2 | 201.1 | [66 empty] | 3.775540734 | 11.98581 | -2.952247464 | 16.87122 | -0.280986352 | 15.36442 | 0.1336402 | -265.084714 | 51.77210596 | 4.668856858 | -129.3339 | 10.91141 | 16443.24 | -1.812504 | 158.3123034 | -4.176996122 | 17393.38 | 104.6568547 | 56.1273331 | 0.911808949 | 65208.34294 | 0.292519562 | 0.06047717542
Desil Tank 3 (30-tnk-503) | 2013-10-16 | D/S | 7:00 | [13 empty] | 0.09492560284 | 65.97984066 | 9.19 | 98.9 | 200.2 | [66 empty] | 4.889620234 | 11.37885 | -2.666667862 | 24.50156452 | -0.2767094858 | 13.75975 | 0.1323837142 | -228.9869562 | 57.66983564 | 7.119149416 | -115.9268 | 10.86692 | 16049.08 | -1.698218 | 144.5052505 | -3.49450769 | 16190.23 | 94.92560284 | 53.09677352 | 1.713593 | 65979.84066 | 0.6640994424 | 0.1491518
Leach Wash (25-tnk-501) | 2013-10-16 | D/S | 7:00 | [13 empty] | 0.1015835 | 0.2084606276 | 8.54 | 5.28 | 224.6 | [66 empty] | -0.08765653326 | 0.231034838 | 0.01585070247 | 339.8814014 | -0.0377158584 | -0.06058550666 | -0.1375847 | -0.1592267 | 13.9678 | 67.86184852 | -21.84179232 | 1.372488228 | -23.95457496 | 0.1667483 | -0.2757393642 | 0.1856341487 | 305.9069808 | 101.5835 | 0.4474530048 | -0.1112257 | 208.4606276 | 1.204260201 | 1.667595
Precip Tank 1 (35-tnk-501) | 2013-10-16 | D/S | 7:00 | [11 empty] | 172.08648 |  | 0.02306948826 | 2.447722012 | 9.04 | 126.5 | 163 | [6 empty] | 1.162 | 22.8 | 1.1634 | [57 empty] | 2.95170145 | 4.796553174 | -0.1277428 | 58.78024418 | 15.04038 | 9.618233898 | -0.08175341454 | -7.160906244 | 47.93875826 | 22.82489716 | -15.42129 | 8.555866636 | 13141.35 | 28.19021922 | 95.37541298 | 0.08091911766 | 54633.16344 | 23.06948826 | 16.55457 | 0.4016700794 | 2447.722012 | 1.890778564 | 7.553446396
Precip Tank 2 (35-tnk-502) | 2013-10-16 | D/S | 7:00 | [11 empty] | 177.40088 |  | 0.0243719999 | 1.933111445 | 9.04 | 131.7 | 149 | [6 empty] | 1.164 | 22.8 | 1.1654 | [57 empty] | 5.75008034 | 3.889960242 | -0.1195096134 | 44.55775556 | 14.08706558 | 8.685236398 | -0.0233310642 | -2.134248686 | 53.90787978 | 22.97356884 | -15.8178 | 7.479255988 | 14055.2 | 26.8287013 | 83.19364046 | 0.2526008964 | 49407.38284 | 24.3719999 | 22.2987644 | 0.944105489 | 1933.111445 | 1.681552 | 6.10309041
Precip Tank 3 (35-tnk-503) | 2013-10-16 | D/S | 7:00 | [11 empty] | 126.5155 |  | 0.02099814572 | 2.058926402 | 9.06 | 120.3 | 163.9 | [6 empty] | 1.145 | 22.5 | 1.14625 | [57 empty] | 2.95355083 | 3.43506671 | -0.1227791871 | 26.20094206 | 12.25866 | 8.122629802 | 0.01961545 | -5.754288718 | 36.93149892 | 19.63728 | -15.96884032 | 6.755687526 | 12446.12 | 18.55531 | 73.48237192 | 0.2362019164 | 43919.62162 | 20.99814572 | 19.0885444 | 0.443231026 | 2058.926402 | 1.73718995 | 6.07361516
Barren Solution (35-THK-501 O/F) | 2013-10-16 | D/S | 7:00 | [11 empty] | 60.35122 |  | 0.01995733 | 1.86559 | 9.06 | 101.9 | 179.1 | [6 empty] | 1.12 | 22.7 | 1.12135 | [57 empty] | 3.121400094 | 2.56611454 | -0.1097132 | 24.03618958 | 8.862936412 | 6.128993468 | -0.006846574532 | -4.385468508 | 25.35815534 | 18.14514 | -16.93385358 | 5.277723616 | 9439.95283 | 13.59287 | 54.6894398 | 0.1924326 | 35194.85654 | 19.95733 | 12.79744 | 0.4212744194 | 1865.59 | 1.539412 | 4.397440654 |  | Bad |  |  |  | 1
Barren Solution (35-TNK-506) | 2013-10-16 | D/S | 7:00 | [13 empty] | 0.01731028 | 2.249008234 | [69 empty] | 2.011135122 | 2.269503782 | -0.1248986 | 21.8570053 | 7.540874768 | 5.42526848 | -0.07024009668 | -6.471116222 | 21.6816615 | 17.08384 | -18.63827738 | 4.743765454 | 8112.225766 | 10.90928 | 47.81720724 | -0.09440077642 | 29321.20566 | 17.31028 | 12.81305324 | 0.2507745852 | 2249.008234 | 1.491331 | 4.207690404
Amsul Mix Tank 2 (35-tnk-512) | 2013-10-16 | D/S | 7:00 | [11 empty] | 201.18282 | [12 empty] | 1.174 | 20.7 | 1.17435
AMV | 2013-10-16 | D/S | 7:00 | [5 empty] | 5.59% | 5.59% | [51 empty] | 0.007 | 0.026 | 0.4 | 0.593 | 0.0031 | 0.046 | -0.001 | 0.002 | 0.116 | 0.046 | 76.1269 | 0.065 | 0 | 0.367 | 0.032 | 0.0015 | -0.0008 | 0.0006 | -0.0009 | 0.008 | -0.0044 | 0.0062 | 0.0022 | 0.0011 | 0.257 | 42.644
Kiln Discharge | 2013-10-16 | D/S | 07:00/08:00 | [8 empty] | 0.96 | [9 empty] | 4.504086 | 50.5319 | 500 | 0.4552 | 6.092175 | 73.93% |  |  |  |  | 3.905 | 0.767 | 3.135 | 3.752 | 0.0049 | 0.095 | 0.096 | 0.02 | 0.473 | 15.109 | 1.0875 | 0.257 | 71.269 | 0.0214 | 49.845 | 3.008 | 0.777 | 3.095 | 3.452 | 0.0008 | 0.079 | 0.052 | 0.027 | 0.435 | 15.051 | 0.2742 | 0.259 | 72.332 | 0.029 | 50.589 | [50 empty] | Bad | 1
Scrubber Recirc Tank (19-tnk-501) | 2013-10-16 | D/S | 8:00 | [12 empty] | 65.9301
Scrubber Recirc Tank (19-tnk-501) | 2013-10-16 | D/S | 9:00 | [12 empty] | 70.8378
Vat 3 (Soln) | 2013-10-16 | D/S | 9:15 | [12 empty] | 9.1311
Kiln Feed | 2013-10-16 | D/S | 06:00-10:00 | 9.32 | 579.63 | 1472.12 | 2051.75 | 1962.08 | 6.091% | [22 empty] | 0.156 | 0.814 | 3.404 | 3.992 | 0.0049 | 0.109 | 0.093 | 0.017 | 0.544 | 15.346 | 1.1324 | 0.258 | 72.738 | 0.0339 | 50.873 | [71 empty] | #REF!
Kiln Discharge | 2013-10-16 | D/S | 09:00/10:00 | [8 empty] | 0.3 | [9 empty] | 5.211311 | 50.8989 | 500 | 0.5305 | 6.1050596 | 85.36% |  |  |  |  | 4.316 | 0.782 | 3.05 | 3.589 | 0.004 | 0.09 | 0.054 | 0.018 | 0.49 | 14.727 | 1.0898 | 0.252 | 71.449 | 0.0162 | 49.972 | 3.324 | 0.778 | 2.985 | 3.335 | -0.0005 | 0.071 | 0.028 | 0.021 | 0.471 | 14.565 | 0.1646 | 0.259 | 72.373 | 0.0273 | 50.617
Scrubber Recirc Tank (19-tnk-501) | 2013-10-16 | D/S | 13:00 | [12 empty] | 66.53
Kiln Discharge | 2013-10-16 | D/S | 11:00_12:00 | [8 empty] | 7.04 | [9 empty] | 2.58702 | 49.9223 | 500 | 0.2583 | 6.27424 | 41.23% |  |  |  |  | 3.454 | 0.767 | 3.126 | 3.574 | 0.0048 | 0.099 | 0.111 | 0.017 | 0.479 | 15.358 | 1.12 | 0.257 | 72.766 | 0.0287 | 50.892 | 3.094 | 0.735 | 2.894 | 3.277 | 0.0028 | 0.085 | 0.106 | 0.023 | 0.432 | 15.148 | 0.6669 | 0.261 | 73.279 | 0.0294 | 51.252 | [50 empty] | Bad | 1
Kiln Discharge | 2013-10-16 | D/S | 13:00_14:00 | [8 empty] | 0.85 | [9 empty] | 4.431312 | 50.3914 | 500 | 0.4466 | 6.036155 | 73.41% |  |  |  |  | 3.687 | 0.773 | 3.193 | 3.729 | 0.004 | 0.097 | 0.067 | 0.019 | 0.503 | 14.996 | 1.0775 | 0.254 | 70.058 | 0.0317 | 48.998 | 2.959 | 0.772 | 3.051 | 3.417 | 0.0018 | 0.089 | 0.049 | 0.026 | 0.464 | 15.097 | 0.3204 | 0.266 | 72.687 | 0.0241 | 50.837 | [50 empty] | Bad | 1
Kiln Feed | 2013-10-16 | D/S | 14:00 |  | 1091.28 | 2700.59 | 3791.87 | 3609.3 | 6.76% | [22 empty] | 0.392 | 0.834 | 3.419 | 4.044 | 0.0038 | 0.115 | 0.14 | 0.027 | 0.508 | 15.776 | 1.1242 | 0.269 | 74.489 | 0.0197 | 52.098
Clean Preg (30-tnk-506) | 2013-10-16 | D/S | 14:00 | [13 empty] | 0.1245362627 | 58.51152264 | 9.16 | 102.9 | 154.1 | [66 empty] | 9.011748496 | 12.02926097 | -2.71835866 | 21.25611588 | -0.3529001518 | 14.21181 | 0.153605 | -197.3437 | 66.39418354 | 5.594807864 | -111.6223 | 11.54295 | 16780.01 | -1.550684 | 152.7575 | -4.055050714 | 17363.01 | 124.5362627 | 55.29394772 | 3.274594982 | 58511.52264 | 0.5297842078 | 0.3870209832
Dirty Preg (Desil feed 30-Tnk-510) | 2013-10-16 | D/S | 14:00 | [13 empty] | 8.228097326 | 70.85171676 | 9.55 | 96.6 | 183.9 | [66 empty] | 66.92082932 | 19.67884 | -3.02795729 | 228.5156288 | 2.261151432 | 16.37358 | 0.3526891758 | 305.9540274 | 78.57309106 | 37.3406154 | -503.6637108 | 8.366387488 | 16920.42 | -1.051455969 | 547.0024664 | -9.14363205 | 8514.29367 | 8228.097326 | 70.77982202 | 96.76318842 | 70851.71676 | -5.26704463 | 7.013944754
Desil Tank 1 (30-tnk-501) | 2013-10-16 | D/S | 14:00 | [13 empty] | 0.381523327 | 72.7662689 | 9.24 | 98.5 | 203.3 | [66 empty] | 12.27465928 | 13.76214 | -2.521694062 | 41.00360262 | 0.4522343302 | 13.26554 | 0.1372274 | -163.2737 | 102.7263 | 4.802399606 | -236.5406804 | 8.999904706 | 17680.91 | -1.32056 | 259.3926678 | -6.041883912 | 17035.4 | 381.523327 | 63.92093138 | 5.205611492 | 72766.2689 | -1.952746014 | 0.1829534
Desil Tank 2 (30-tnk-502) | 2013-10-16 | D/S | 14:00 | [13 empty] | 0.1929828 | 58.79309774 | 9.15 | 98.4 | 208.1 | [66 empty] | 20.44293232 | 15.0927 | -2.571444504 | 33.6445919 | 0.512140374 | 14.68755452 | 0.1940862 | -150.0989 | 95.4639129 | 6.233274694 | -293.5258148 | 12.38037 | 14830.87843 | -1.066606 | 229.5623502 | -6.794252808 | 22405.62498 | 192.9828 | 66.16081162 | 6.658858588 | 58793.09774 | -2.987376626 | 0.1193366
Desil Tank 3 (30-tnk-503) | 2013-10-16 | D/S | 14:00 | [13 empty] | 0.161598 | 60.63033092 | 9.16 | 99.3 | 213 | [66 empty] | 14.01113065 | 15.30449 | -2.41134523 | 41.2526241 | 0.5465221924 | 12.79417 | 0.183145 | -107.5006 | 116.775244 | 8.799356322 | -302.6080474 | 13.24159 | 15463.85 | -0.9712565842 | 214.2659206 | -6.77035301 | 23065.04448 | 161.598 | 63.76871184 | 5.347409516 | 60630.33092 | -2.540111502 | -0.04763610456
Precip Tank 1 (35-tnk-501) | 2013-10-16 | D/S | 14:00 | [11 empty] | 153.48608 |  | 0.02930055392 | 1.871188632 | 8.97 | 133.1 | 141.5 | [6 empty] | 1.154 | 24.8 | 1.1564 | [57 empty] | 5.924043962 | 5.563641674 | -0.07869104776 | 86.06294322 | 15.60854 | 11.852 | -0.09109012628 | 1.275601579 | 79.1748497 | 24.0802712 | -16.81009 | 9.659635056 | 12425.86 | 26.40434726 | 107.5608 | -0.0563173323 | 64862.29236 | 29.30055392 | 18.16504 | 0.7289672536 | 1871.188632 | 1.844444 | 10.95957
Precip Tank 2 (35-tnk-502) | 2013-10-16 | D/S | 14:00 | [11 empty] | 179.92522 |  | 0.03110865288 | 1.482642 | 8.97 | 134.7 | 164.4 | [6 empty] | 1.164 | 24.7 | 1.16635 | [57 empty] | 6.9090907 | 5.655873872 | -0.08068320084 | 56.46755176 | 19.27577 | 11.23015 | -0.07448835186 | 2.163435858 | 62.90600544 | 21.58573536 | -16.31808 | 9.59455486 | 10997.72 | 22.34259736 | 107.2772 | -0.00645288489 | 66994.67204 | 31.10865288 | 16.61286 | 1.05238 | 1482.642 | 1.726203 | 10.38255
Precip Tank 3 (35-tnk-503) | 2013-10-16 | D/S | 14:00 | [11 empty] | 88.91612 |  | 0.02365386024 | 1.736617 | 8.97 | 120.1 | 149.2 | [6 empty] | 1.13 | 24.2 | 1.1321 | [57 empty] | 3.70337591 | 3.977004768 | -0.09503468624 | 36.17469502 | 15.0187 | 8.779314 | -0.0945467068 | -0.3956265998 | 56.98646448 | 19.17558 | -17.10268 | 7.387697154 | 9828.855078 | 16.50597731 | 79.56924818 | -0.08651297292 | 52901.22248 | 23.65386024 | 13.71383 | 0.593181234 | 1736.617 | 1.757171126 | 7.582456842
Barren Solution (35-THK-501 O/F) | 2013-10-16 | D/S | 14:00 | [11 empty] | -30.2593 |  | 0.02817250664 | 1.289264 | 8.94 | 91.1 | 165 | [6 empty] | 1.085 | 24.5 | 1.08725 | [57 empty] | 4.165577244 | 2.471694582 | -0.072728206 | 32.08807712 | 9.358132996 | 5.430771756 | -0.1031385 | 1.478605 | 38.47213124 | 16.69447 | -19.17062 | 5.043621734 | 5705.548308 | 9.469197596 | 48.8360891 | -0.001994028 | 35089.54784 | 28.17250664 | 16.24344 | 0.490787767 | 1289.264 | 1.448996451 | 5.726258086 |  | Bad |  |  |  | 1
Barren Solution (35-TNK-506) | 2013-10-16 | D/S | 14:00 | [11 empty] | -21.88912 |  | 0.02137271928 | 1.329894 | 8.92 | 92.9 | 165.2 | [6 empty] | 1.088 | 24.8 | 1.0904 | [57 empty] | 2.10332893 | 2.49119008 | -0.07936504164 | 30.19914628 | 9.35780547 | 5.605105502 | -0.08216515902 | -0.3232597346 | 41.50447188 | 16.81711 | -18.77119 | 5.151667602 | 6332.994786 | 9.68933944 | 50.14873136 | 0.07109576574 | 36147.57054 | 21.37271928 | 13.00926 | 0.2559451564 | 1329.894 | 1.502174472 | 5.424608398 |  | Bad |  |  | 1
Scrubber Recirc Tank (19-tnk-501) | 2013-10-16 | D/S | 14:00 | [12 empty] | 66.88
Scrubber Recirc Tank (19-tnk-501) | 2013-10-16 | D/S | 15:00 | [12 empty] | 56.11
Amsul Mix Tank 1 (35-tnk-511) | 2013-10-16 | D/S | 15:00 | [11 empty] | 439.13508 | [12 empty] | 1.262 | 23.8 | 1.2639
Scrubber Recirc Tank (19-tnk-501) | 2013-10-16 | D/S | 15:50 | [12 empty] | 54.793
Vat 3 (Soln) | 2013-10-16 | D/S | 16:00 | [12 empty] | 8.06
Scrubber Recirc Tank (19-tnk-501) | 2013-10-16 | D/S | 16:00 | [12 empty] | 51.2677 |  |  | 9.42 | 112 | 147.7
Slug Dose 1 (25-tnk-502) | 2013-10-16 | D/S | 16:00 | [13 empty] | 1.910204 | 13.04852 | 11.57 | 44.9 | 85.7 | [66 empty] | 0.06188053472 | 2.865103166 | -0.8653791402 | 3.194980226 | -0.2087682644 | 2.515217302 | -0.08308658238 | -27.12305422 | 2.088721192 | 7.699067056 | -16.04721 | 1.722261 | 4621.414414 | -0.1628371593 | 58.3536487 | -1.117278 | 823.2547604 | 1910.204 | 21.63414774 | 0.325462464 | 13048.52 | 2.378192984 | 1.184662141
Slug Dose 2 (25-tnk-503) | 2013-10-16 | D/S | 16:00 | [13 empty] | 3.014046718 | 26.50976684 | 11.59 | 65.2 | 80 | [66 empty] | -0.7602350142 | 6.505695894 | -1.557435 | 9.65057304 | -0.2743372814 | 4.321809946 | -0.02383072108 | -57.67845226 | 8.983750282 | 6.130652184 | -43.00414874 | 2.10877623 | 7881.19109 | -0.6905797166 | 134.5922 | -2.172100472 | 1504.86 | 3014.046718 | 34.78573906 | 0.08496262846 | 26509.76684 | 3.296223678 | 0.6299413846
Dilute Preg Tank (Pre Scrubber, 25-tnk-505) | 2013-10-16 | D/S | 16:00 | [13 empty] | 3.062098204 | 24.55518004 | 11.83 | 55.6 | 74.9 | [66 empty] | -0.410309739 | 5.611976884 | -1.317981 | 7.741610988 | -0.1760773329 | 4.182998012 | -0.04597319048 | -50.25896714 | 25.56197994 | 6.372774166 | -49.52473528 | 2.15920671 | 6544.167436 | -0.5414281582 | 125.2932 | -2.02741024 | 1385.943988 | 3062.098204 | 31.44396682 | 0.0786132874 | 24555.18004 | 2.512662336 | 0.504008356
Scrubber Recirc Tank (19-tnk-501) | 2013-10-16 | D/S | 17:00 | [12 empty] | 55.93
Kiln Discharge | 2013-10-16 | D/S | 15:00_16:00 | [8 empty] | 1.38 | [9 empty] | 3.770184 | 50.7137 | 500 | 0.3824 | 6.0742486 | 62.07% |  |  |  |  | 3.493 | 0.786 | 3.146 | 3.626 | 0.0038 | 0.105 | 0.087 | 0.02 | 0.482 | 15.021 | 1.0843 | 0.254 | 71.039 | 0.021 | 49.685 | 2.944 | 0.776 | 3.109 | 3.518 | 0.0018 | 0.096 | 0.067 | 0.026 | 0.464 | 15.254 | 0.383 | 0.265 | 73.494 | 0.0224 | 51.402 | [50 empty] | Bad | 1
Kiln Discharge | 2013-10-16 | D/S | 17:00_18:00 | [8 empty] | 5.32 | [9 empty] | 3.001039 | 50.1493 | 500 | 0.301 | 6.2428688 | 48.07% |  |  |  |  | 3.4 | 0.81 | 3.254 | 3.866 | 0.004 | 0.1 | 0.117 | 0.02 | 0.512 | 15.307 | 1.1144 | 0.263 | 71.647 | 0.021 | 50.11 | 2.94 | 0.768 | 3.097 | 3.525 | 0.0018 | 0.092 | 0.089 | 0.028 | 0.455 | 15.125 | 0.6245 | 0.266 | 72.338 | 0.0199 | 50.593 | [50 empty] | Bad | 1
Kiln Discharge | 2013-10-16 | N/S | 19:00_20:00 | [8 empty] | 5.71 | [9 empty] | 2.69746 | 50.6217 | 500 | 0.2731 | 6.2305444 | 43.29% |  |  |  |  | 3.34 | 0.813 | 3.405 | 3.932 | 0.0051 | 0.1 | 0.114 | 0.022 | 0.508 | 15.179 | 1.1122 | 0.262 | 71.591 | 0.0269 | 50.07 | 2.895 | 0.793 | 3.216 | 3.695 | 0.0028 | 0.09 | 0.092 | 0.033 | 0.469 | 15.195 | 0.6457 | 0.263 | 72.24 | 0.0285 | 50.525 | [50 empty] | Bad | 1
Kiln Feed | 2013-10-16 | N/S | 19:00_20:00 |  | 17.45 | 2162.86 | 2180.31 | 2062.54 | 5.445% | [22 empty] | 0.232 | 0.873 | 3.704 | 4.373 | 0.0042 | 0.123 | 0.155 | 0.019 | 0.613 | 15.468 | 1.14 | 0.271 | 73.504 | 0.0227 | 51.409 | [71 empty] | #REF!
Kiln Discharge | 2013-10-16 | N/S | 21:00_22:00 | [8 empty] | 2.41 | [9 empty] | 3.776454 | 51.8873 | 500 | 0.3919 | 6.1638806 | 61.27% |  |  |  |  | 3.639 | 0.808 | 3.255 | 3.836 | 0.0043 | 0.103 | 0.105 | 0.023 | 0.493 | 15.024 | 1.1003 | 0.258 | 71.272 | 0.0156 | 49.847 | 3.053 | 0.785 | 3.125 | 3.57 | 0.0007 | 0.095 | 0.074 | 0.026 | 0.457 | 15.087 | 0.4379 | 0.265 | 72.501 | 0.0174 | 50.707 | [50 empty] | Bad | 1
Kiln Feed | 2013-10-16 | N/S | 21:00_22:00 |  | 17.34 | 1935.89 | 1953.23 | 1837.7 | 5.968% | [22 empty] | 0.212 | 0.833 | 3.798 | 4.234 | 0.0046 | 0.099 | 0.136 | 0.024 | 0.561 | 15.621 | 1.1448 | 0.273 | 73.512 | 0.0132 | 51.414 | [71 empty] | #REF!
Kiln Discharge | 2013-10-16 | N/S | 23:00_00:00 | [8 empty] | 3.87 | [9 empty] | 3.464642 | 50.5247 | 500 | 0.3501 | 6.1577184 | 56.27% |  |  |  |  | 3.605 | 0.81 | 3.3 | 3.919 | 0.0041 | 0.111 | 0.105 | 0.018 | 0.517 | 14.919 | 1.0992 | 0.263 | 71.351 | 0.0245 | 49.903 | 3.014 | 0.783 | 3.204 | 3.637 | 0.0024 | 0.093 | 0.076 | 0.035 | 0.475 | 14.948 | 0.5023 | 0.263 | 72.429 | 0.0194 | 50.657 | [50 empty] | Bad | 1
Kiln Feed | 2013-10-16 | N/S | 23:00_00:00 |  | 17.4 | 1356.33 | 1373.73 | 1317.2 | 4.168% | [22 empty] | 2.632 | 0.801 | 3.639 | 4.1 | 0.0036 | 0.091 | 0.158 | 0.021 | 0.541 | 14.851 | 1.0836 | 0.261 | 69.804 | 0.0208 | 48.821
Kiln Discharge | 2013-10-16 | N/S | 01:00_02:00 | [8 empty] | 8.52 | [9 empty] | 2.418399 | 50.612 | 500 | 0.2448 | 6.170603 | 39.19% |  |  |  |  | 3.453 | 0.843 | 3.435 | 4.022 | 0.0038 | 0.108 | 0.122 | 0.02 | 0.556 | 14.911 | 1.1015 | 0.267 | 71.201 | 0.0202 | 49.798 | 3.043 | 0.801 | 3.302 | 3.715 | 0.002 | 0.093 | 0.097 | 0.021 | 0.498 | 15.006 | 0.6902 | 0.268 | 72.57 | 0.0259 | 50.755 | [50 empty] | Bad | 1
Kiln Feed | 2013-10-16 | N/S | 01:00_02:00 |  | 17.38 | 1729.11 | 1746.49 | 1616.93 | 7.493% | [22 empty] | 0.193 | 0.852 | 3.962 | 4.426 | 0.0047 | 0.093 | 0.119 | 0.022 | 0.55 | 15.645 | 1.1314 | 0.272 | 72.936 | 0.0251 | 51.011 | [71 empty] | #REF!
Kiln Discharge | 2013-10-16 | N/S | 03:00_04:00 | [8 empty] | 6.15 | [9 empty] | 2.325431 | 51.1948 | 500 | 0.2381 | 6.1767652 | 37.65% |  |  |  |  | 3.216 | 0.804 | 3.541 | 3.958 | 0.0035 | 0.087 | 0.093 | 0.019 | 0.497 | 15.073 | 1.1026 | 0.268 | 71.191 | 0.0152 | 49.791 | 2.847 | 0.775 | 3.456 | 3.707 | 0.002 | 0.08 | 0.073 | 0.022 | 0.453 | 15.209 | 0.7054 | 0.271 | 72.839 | 0.0187 | 50.943 | [50 empty] | Bad | 1
Kiln Feed | 2013-10-16 | N/S | 03:00_04:00 |  | 17.46 | 1439.61 | 1457.07 | 1358.66 | 6.836% | [22 empty] | 0.158 | 0.756 | 3.384 | 3.682 | 0.0039 | 0.102 | 0.115 | 0.015 | 0.446 | 15.755 | 1.1277 | 0.271 | 73.36 | 0.021 | 51.308 | [71 empty] | #REF!
Vat 1 (Soln) | 2013-10-16 | N/S | 19:00 | [12 empty] | 30.03
Scrubber Recirc Tank (19-tnk-501) | 2013-10-16 | N/S | 20:00 | [12 empty] | 59.51
Scrubber Recirc Tank (19-tnk-501) | 2013-10-16 | N/S | 22:00 | [12 empty] | 62.85
Vat 3 (Soln) | 2013-10-16 | N/S | 23:00 | [12 empty] | 3.12
Scrubber Recirc Tank (19-tnk-501) | 2013-10-16 | N/S | 0:00 | [12 empty] | 57.76
Vat 1 (Soln) | 2013-10-16 | N/S | 1:00 | [12 empty] | 20.2
Scrubber Recirc Tank (19-tnk-501) | 2013-10-16 | N/S | 2:00 | [12 empty] | 56.41
Precip Tank 1 (35-tnk-501) | 2013-10-16 | N/S | 2:30 | [12 empty] | 2.2428
Precip Tank 2 (35-tnk-502) | 2013-10-16 | N/S | 2:45 | [12 empty] | 1.9161
Precip Tank 3 (35-tnk-503) | 2013-10-16 | N/S | 3:00 | [12 empty] | 1.7267
Precip Tank 1 (35-tnk-501) | 2013-10-16 | N/S | 4:45 | [12 empty] | 1.8098
Precip Tank 2 (35-tnk-502) | 2013-10-16 | N/S | 4:45 | [12 empty] | 1.6067
Precip Tank 3 (35-tnk-503) | 2013-10-16 | N/S | 4:45 | [12 empty] | 1.7352
Barren Solution (35-THK-501 O/F) | 2013-10-16 | N/S | 4:45 | [12 empty] | 1.8945
Vat 1 (Soln) | 2013-10-16 | N/S | 23:00 | [12 empty] | 26.5536 | 2.809749186 | 27.57670682 | 12.28 | 55.7 | 66.9 | [66 empty] | 0.7349598788 | 3.946273402 | -3.040526426 | 3.192013266 | -0.4480376744 | 8.799312646 | -0.08570488522 | -135.2363 | 11.73375 | 4.527507554 | 9.175132282 | 1.365077 | 15575.51 | -1.746989 | 107.4226 | -1.608791 | 1109.723733 | 2809.749186 | 28.38434364 | 0.0883702594 | 27576.70682 | 2.616161468 | 0.1346559
Vat 2 (Soln) | 2013-10-16 | N/S | 23:00 | [12 empty] | 25.3265 | 2.429880018 | 28.06203438 | 11.88 | 53.6 | 88.6 | [66 empty] | -0.8355252554 | 4.55956908 | -2.283127746 | 10.73385 | -0.3026933418 | 7.303238302 | -0.08971402388 | -119.8434 | 10.65943 | 2.53747288 | -13.75524 | 1.456825 | 12886.7119 | -1.471945 | 111.6929 | -1.598744 | 1334.905651 | 2429.880018 | 27.66889282 | 0.3467687896 | 28062.03438 | 2.01814472 | -0.06438591484
Scrubber Recirc Tank (19-tnk-501) | 2013-10-16 | N/S | 23:00 | [12 empty] | 64.5292 |  |  | 9.69 | 91.5 | 180.9
Slug Dose 1 (25-tnk-502) | 2013-10-16 | N/S | 23:00 | [13 empty] | 1.276708 | 10.71857 | 11.96 | 34.5 | 111.2 | [66 empty] | 0.1874775 | 0.689372428 | -1.574708819 | 1.322702 | -0.2927278198 | 2.633509834 | -0.02073378866 | -23.92743434 | 28.84304128 | 5.318539056 | 0.1259704 | 0.4104103754 | 15604.50639 | -1.195155 | 33.87597608 | -0.8704896196 | 497.9539742 | 1276.708 | 14.8975 | -0.101593 | 10718.57 | 1.454492044 | 0.3675234592
Slug Dose 2 (25-tnk-503) | 2013-10-16 | N/S | 23:00 | [13 empty] | 2.3994261 | 24.43666224 | 11.99 | 56.2 | 101.6 | [66 empty] | -0.1746976 | 2.485948272 | -4.570189076 | 4.253835202 | -0.8318042794 | 7.51582462 | -0.07849048894 | -78.53663116 | 24.78632096 | 4.872756992 | 35.53013998 | 0.7267190546 | 26539.8356 | -2.571874458 | 89.22211654 | -1.414639 | 1010.96229 | 2399.4261 | 28.94407138 | 0.1246961 | 24436.66224 | 3.851150468 | 0.0233852499
Dilute Preg Tank (Pre Scrubber, 25-tnk-505) | 2013-10-16 | N/S | 23:00 | [13 empty] | 2.482409892 | 24.94887194 | 12.19 | 53.9 | 94.6 | [66 empty] | 0.5646697678 | 2.551470282 | -3.430773488 | 3.694270544 | -0.609864682 | 6.387579632 | -0.04415619808 | -76.83905786 | 18.46564 | 3.653099284 | 25.66308848 | 0.807311717 | 19371.05 | -1.719261164 | 86.64861072 | -1.302231 | 906.805257 | 2482.409892 | 26.4818369 | 0.0826246412 | 24948.87194 | 3.275560834 | -0.1038679255
Clean Preg (30-tnk-506) | 2013-10-16 | N/S | 23:00 | [13 empty] | 0.2299443 | 46.98243536 | 9.15 | 97.1 | 216.7 | [66 empty] | -0.317387 | 5.621350088 | -4.08576906 | -9.323457844 | -0.7021304928 | 22.29789 | -1.539715 | -187.0161 | 125.1125 | 92.43703616 | -452.9772104 | 12.4437 | 18732.23 | -3.752723 | 98.00459632 | -0.2018027 | 14066.65 | 229.9443 | 71.05893488 | -2.252173 | 46982.43536 | 6.15249956 | 8.08435236
Dirty Preg (Desil feed 30-Tnk-510) | 2013-10-16 | N/S | 23:00 | [13 empty] | 4.552678928 | 50.85288696 | 9.55 | 92.1 | 206.8 | [66 empty] | 22.73367 | 3.534679 | -4.570362964 | 0.87244768 | -1.364861 | 23.79026362 | -1.518734652 | -173.3955 | 111.8575 | 106.2598126 | -448.4592908 | 8.264309416 | 21369.58272 | -5.167012644 | 183.0143 | -3.190339 | 3821.761 | 4552.678928 | 91.032222 | 8.274539608 | 50852.88696 | 6.405629784 | 8.167884516
Desil Tank 1 (30-tnk-501) | 2013-10-16 | N/S | 23:00 | [12 empty] | 45 | 0.1933704 | 46.2924884 | 9.04 | 92 | 222.3 | [66 empty] | 27.11325 | 4.131351212 | -3.891523 | -4.861445196 | -0.670870524 | 22.22973 | -1.380790494 | -180.3326 | 113.2670866 | 91.35927132 | -464.0728248 | 9.399285204 | 16439.59 | -2.66019 | 59.06546244 | -0.6178608288 | 14913.49 | 193.3704 | 67.45728804 | -2.479851 | 46292.4884 | 7.916971784 | 8.538473188
Desil Tank 2 (30-tnk-502) | 2013-10-16 | N/S | 23:00 | [13 empty] | 0.2353528 | 51.59597228 | 9.14 | 95.2 | 221.3 | [66 empty] | 4.285605812 | 7.24565616 | -3.922338 | -3.688742 | -0.7034762 | 21.72967 | -1.45587 | -188.5064 | 123.4329 | 89.14849792 | -483.4855776 | 11.0743 | 18331.72 | -6.763506544 | 94.50018056 | 0.1922365 | 13803.66 | 235.3528 | 107.4921 | -1.78776 | 51595.97228 | 5.904900352 | 8.16143328
Desil Tank 3 (30-tnk-503) | 2013-10-16 | N/S | 23:00 | [13 empty] | 0.1963831 | 48.69898408 | 9.16 | 97 | 219.8 | [66 empty] | -3.947806246 | 6.225070388 | -3.801370598 | -7.832767572 | -0.7753414876 | 23.29345 | -1.47668 | -186.242866 | 132.6172 | 90.127084 | -458.1742076 | 11.23452 | 18605.91 | -4.590279208 | 95.91321324 | -0.7038858148 | 13399.14 | 196.3831 | 66.34730196 | -2.013659 | 48698.98408 | 6.250958108 | 8.639838624
Barren Solution (35-THK-501 O/F) | 2013-10-16 | N/S | 23:00 | [11 empty] | -11.52604 |  |  |  | 9 | 92.7 | 166.4 | [6 empty] | 1.094 | 20.6 | 1.0943 | [81 empty] | Bad |  |  |  | 1
Barren Solution (35-TNK-506) | 2013-10-16 | N/S | 23:00 | [11 empty] | -6.21164 |  |  |  | 9.01 | 94.9 | 158.4 | [6 empty] | 1.096 | 20.6 | 1.0963 | [81 empty] | Bad |  |  | 1
Amsul Mix Tank 1 (35-tnk-511) | 2013-10-16 | N/S | 23:00 | [11 empty] | 442.85516 | [12 empty] | 1.265 | 20.6 | 1.2653
Precip Tank 3 (35-tnk-503) | 2013-10-16 | N/S | 23:00 | [11 empty] | 121.33396 |  |  |  | 8.99 | 123.3 | 150.3 | [6 empty] | 1.144 | 20.6 | 1.1443
Precip Tank 2 (35-tnk-502) | 2013-10-16 | N/S | 23:00 | [11 empty] | 153.22036 |  |  |  | 9.01 | 127.2 | 145.8 | [6 empty] | 1.156 | 20.6 | 1.1563
Precip Tank 1 (35-tnk-501) | 2013-10-16 | N/S | 23:00 | [11 empty] | 156.01042 |  |  |  | 8.99 | 128.2 | 171.2 | [6 empty] | 1.157 | 20.7 | 1.15735
V2O3 Red. Kiln 2 (41-BIN-504) | 2013-10-16 | N/S | 23:00 | [5 empty] | 0.18% | 0.18% |  |  |  | 120.2% | [47 empty] | N/A
V2O3 Red. Kiln 2 (41-BIN-504) | 2013-10-16 | N/S | 4:00 | [5 empty] | 0.15% | 0.15% |  |  |  | 120.1% | [47 empty] | N/A
Scrubber Recirc Tank (19-tnk-501) | 2013-10-16 | N/S | 4:00 | [12 empty] | 67.6643 |  |  | 9.62 | 91.8 | 189
Scrubber Recirc Tank (19-tnk-501) | 2013-10-16 | N/S | 18:00 | [12 empty] | 54.0456 |  |  | 9.58 | 89.6 | 189.7
Kiln Discharge | 2013-10-17 | D/S | 6:00 | [8 empty] | 10.14 | [9 empty] | 1.789282 | 50.8025 | 500 | 0.1818 | 6.1386716 | 29.15% |  |  |  |  | 3.228 | 0.85 | 3.808 | 4.412 | 0.005 | 0.084 | 0.082 | 0.022 | 0.564 | 15.394 | 1.0958 | 0.269 | 71.302 | 0.0345 | 49.869 | 2.89 | 0.872 | 4.005 | 4.453 | 0.0033 | 0.075 | 0.063 | 0.024 | 0.532 | 15.474 | 0.7998 | 0.271 | 71.858 | 0.0363 | 50.257 | [50 empty] | Bad | 1
V2O3 Red. Kiln 2 (41-BIN-504) | 2013-10-16 | N/S | 18:00 | [5 empty] | 0.13% | 0.13% |  |  |  | 120.1% | [47 empty] | 0.05 | 0.046 | 0.353 | 0.639 | 0.0133 | 0.003 | -0.001 | 0.008 | 0.152 | 0.086 | 116.5199 | 0.258 | 0.003 | 0.563 | 0.049 | 0.0007 | -0.0005 | 0.0012 | -0.0008 | 0.0018 | -0.0111 | -0.0028 | -0.0005 | 0.0006 | 0.394 | 65.271
Vat 1 (Soln) | 2013-10-17 | D/S | 15:00 | [12 empty] | 4.824 |  |  | 11.69 | 23.9 | 91.4
Vat 2 (Soln) | 2013-10-17 | D/S | 15:00 | [12 empty] | 28.3967 |  |  | 11.79 | 61.4 | 81.4
Vat 3 (Soln) | 2013-10-17 | D/S | 15:00 | [12 empty] | 2.8919 |  |  | 10.62 | 15.16 | 151.9
Slug Dose 1 (25-tnk-502) | 2013-10-17 | D/S | 15:00 | [12 empty] | 4.5474 |  |  | 11.61 | 21.61 | 114.8
Slug Dose 2 (25-tnk-503) | 2013-10-17 | D/S | 15:00 | [12 empty] | 27.2099 |  |  | 11.79 | 62.2 | 80
Dilute Preg Tank (Pre Scrubber, 25-tnk-505) | 2013-10-17 | D/S | 15:00 | [12 empty] | 25.1469 |  |  | 11.97 | 60 | 60.8
Clean Preg (30-tnk-506) | 2013-10-17 | D/S | 15:00 | [12 empty] | 46.0072 |  |  | 9.06 | 102.4 | 201.6 | [90 empty] | Bad |  |  |  |  | 1
Dirty Preg (Desil feed 30-Tnk-510) | 2013-10-17 | D/S | 15:00 | [12 empty] | 51.8608 |  |  | 9.51 | 100.1 | 178.7
Desil Tank 1 (30-tnk-501) | 2013-10-17 | D/S | 15:00 | [12 empty] | 46.6405 |  |  | 8.77 | 98 | 214.2
Desil Tank 2 (30-tnk-502) | 2013-10-17 | D/S | 15:00 | [12 empty] | 46.3916 |  |  | 8.91 | 100.1 | 216.3
Precip Tank 1 (35-tnk-501) | 2013-10-17 | D/S | 15:00 | [11 empty] | 231.74062 | 0.9957 |  |  | 8.76 | 153.3 | 140.9 | [6 empty] | 1.182 | 27.7 | 1.18585
Precip Tank 2 (35-tnk-502) | 2013-10-17 | D/S | 15:00 | [11 empty] | 154.28324 | 1.5075 |  |  | 8.83 | 135.3 | 140.2 | [6 empty] | 1.152 | 29.4 | 1.1567
Precip Tank 3 (35-tnk-503) | 2013-10-17 | D/S | 15:00 | [11 empty] | 160.92624 | 1.0484 |  |  | 8.86 | 136.9 | 154.3 | [6 empty] | 1.156 | 26.4 | 1.1592
Barren Solution (35-THK-501 O/F) | 2013-10-17 | D/S | 15:00 | [11 empty] | 81.21024 | 1.3028 |  |  | 8.88 | 123.7 | 150.9 | [6 empty] | 1.126 | 26.4 | 1.1292 | [81 empty] | Bad |  |  |  | 1
Barren Solution (35-TNK-506) | 2013-10-17 | D/S | 15:00 | [11 empty] | 62.0784 | 1.5 |  |  | 8.92 | 115.8 | 150.3 | [6 empty] | 1.119 | 26 | 1.122 | [81 empty] | Bad |  |  | 1
Amsul Mix Tank 2 (35-tnk-512) | 2013-10-17 | D/S | 16:00 | [11 empty] | 248.48098 | [12 empty] | 1.19 | 24.3 | 1.19215
Vat 2 (Soln) | 2013-10-17 | N/S | 22:00 | [12 empty] | 30.03 | 2.366451596 | 34.33077874 | 11.52 | 59.5 | 133.1 | [66 empty] | 6.059109538 | 1.347709 | -3.346784524 | 5.658499952 | 0.2442570101 | 10.67958 | -0.1232661 | -95.01154071 | 50.74039844 | 7.890962157 | 31.29868798 | 0.9821019904 | 31326.27777 | -4.001969342 | 93.87082358 | -3.22773692 | 1849.54 | 2366.451596 | 25.98970774 | 1.519714 | 34330.77874 | 3.056665573 | 1.112731
Vat 1 (Soln) | 2013-10-17 | N/S | 23:00 | [12 empty] | 2.98 |  |  | 12.06 | 17.95 | 103.1
Vat 2 (Soln) | 2013-10-17 | N/S | 23:00 | [12 empty] | 30.1565 | 2.410471288 | 35.11058922 | 11.55 | 60.3 | 119.4 | [66 empty] | 4.779709096 | 1.155239 | -3.239850575 | 8.821386132 | 0.2359258911 | 10.68804 | -0.1045524 | -105.8473 | 46.69576708 | 7.376398414 | 29.404537 | 1.13963 | 28426.0987 | -3.533994686 | 98.92281793 | -2.952288258 | 1971.353 | 2410.471288 | 26.20059865 | 0.1621696 | 35110.58922 | 3.074458884 | 0.8562260975
Scrubber Recirc Tank (19-tnk-501) | 2013-10-17 | N/S | 23:00 | [12 empty] | 118.3658 |  |  | 9.74 | 76 | 228.1
Slug Dose 1 (25-tnk-502) | 2013-10-17 | N/S | 23:00 | [12 empty] | 4.4956 |  |  | 11.99 | 20.74 | 106.4
Slug Dose 2 (25-tnk-503) | 2013-10-17 | N/S | 23:00 | [12 empty] | 27.2723 |  |  | 12.11 | 57.2 | 89.7
Dilute Preg Tank (Pre Scrubber, 25-tnk-505) | 2013-10-17 | N/S | 23:00 | [12 empty] | 25.0815 |  |  | 12.22 | 54.9 | 71.6
Vat 2 (Soln) | 2013-10-17 | N/S | 0:00 | [12 empty] | 30.02 | 2.392279588 | 35.40698528 | 11.42 | 59.8 | 138.8 | [66 empty] | 12.24185 | 1.904548 | -2.897797505 | 10.56426 | 0.2886630834 | 9.982124715 | -0.07381398471 | -97.7134113 | 42.50575035 | 7.688212919 | 25.69522819 | 1.295442 | 23459.14399 | -2.986799905 | 96.39204511 | -2.713117802 | 2221.324956 | 2392.279588 | 27.1590284 | 1.606402 | 35406.98528 | 2.97382464 | 0.9867464755
Clean Preg (30-tnk-506) | 2013-10-17 | N/S | 0:30 | [12 empty] | 45.5236 | <0.01 | 57.02782875 | 9.15 | 96.4 | 239.7 | [66 empty] | 12.01573 | 4.648104488 | -3.597686661 | 5.885023817 | 0.4203086775 | 18.7502 | 0.04626913578 | -197.0288 | 90.77539735 | 4.126978945 | 35.71412873 | 5.985775759 | 22881.03 | -3.07461396 | 100.9384 | -3.040248667 | 10645.83008 | <0.01 | 57.88225586 | 1.643753 | 57027.82875 | 1.584185 | 0.6450825407 |  | Bad |  |  |  |  | 1
Dirty Preg (Desil feed 30-Tnk-510) | 2013-10-17 | N/S | 0:30 | [12 empty] | 51.5115 | 4.296405137 | 73.84235013 | 9.59 | 92 | 217.6 | [66 empty] | 3.424390794 | 8.501248336 | -2.637328406 | 5.109510325 | 0.3791027446 | 20.4992331 | 0.1063253 | -205.1392545 | 74.74412422 | 3.768580857 | -29.0967 | 5.251156429 | 19655.83 | -3.125017605 | 252.75013 | -3.577369499 | 4100.463342 | 4296.405137 | 60.03992307 | 0.7436237944 | 73842.35013 | 0.3297652 | 0.6931842886
Desil Tank 1 (30-tnk-501) | 2013-10-17 | N/S | 0:30 | [12 empty] | 46.1165 | <0.01 | 71.51658067 | 8.85 | 91.2 | 260.6 | [66 empty] | 12.66904 | 7.342341992 | -2.242901378 | 13.78123789 | 0.47197176 | 19.20193 | 0.08964315917 | -230.2216007 | 55.80609553 | 2.172204604 | -68.01591664 | 5.54311839 | 13085.41 | -1.995698 | 68.6549553 | -3.563016371 | 19362.47 | <0.01 | 58.91660726 | 1.289632 | 71516.58067 | -0.3073905462 | 0.3373101858
Desil Tank 2 (30-tnk-502) | 2013-10-17 | N/S | 0:30 | [12 empty] | 45.8395 | <0.01 | 73.01141463 | 8.99 | 91.4 | 251.8 | [66 empty] | 7.885475491 | 7.692658176 | -2.084900717 | 13.81103 | 0.4848848449 | 17.87195 | 0.09999875041 | -209.9914941 | 57.76601659 | 2.446006956 | -72.94775494 | 6.128871139 | 13418.03 | -1.961383832 | 90.20815201 | -3.385761058 | 17139.98056 | <0.01 | 57.34403234 | 1.127549 | 73011.41463 | -0.2982808 | 0.4139214597
Desil Tank 3 (30-tnk-503) | 2013-10-17 | N/S | 0:30 | [12 empty] | 43.8639 | <0.01 | 74.47534918 | 9.04 | 93 | 278.7 | [66 empty] | 6.952142021 | 8.304699627 | -1.986696 | 17.48069 | 0.4796273086 | 18.19182 | 0.1126432 | -215.260281 | 56.51462832 | 2.971172996 | -86.9186545 | 7.067838424 | 12388.86227 | -1.843247 | 111.1993 | -3.325841402 | 16137.71 | <0.01 | 57.5458136 | 1.292259 | 74475.34918 | -0.8416848315 | 0.394280244
Precip Tank 1 (35-tnk-501) | 2013-10-17 | N/S | 1:20 | [11 empty] | 185.37248 | 0.9631 |  |  | 8.91 | 143 | 165 | [6 empty] | 1.168 | 20.8 | 1.1684
Precip Tank 2 (35-tnk-502) | 2013-10-17 | N/S | 1:20 | [11 empty] | 201.71426 | 0.8047 |  |  | 8.89 | 146.7 | 151.9 | [6 empty] | 1.174 | 21.1 | 1.17455
Precip Tank 3 (35-tnk-503) | 2013-10-17 | N/S | 1:20 | [11 empty] | 169.82786 | 0.8079 |  |  | 8.9 | 141.5 | 170.3 | [6 empty] | 1.162 | 21.1 | 1.16255
Barren Solution (35-THK-501 O/F) | 2013-10-17 | N/S | 1:20 | [11 empty] | 68.85426 | 1.1225 |  |  | 8.94 | 119.4 | 169 | [6 empty] | 1.124 | 21.1 | 1.12455 | [81 empty] | Bad |  |  |  | 1
Barren Solution (35-TNK-506) | 2013-10-17 | N/S | 1:20 | [11 empty] | 63.407 | 1.198 |  |  | 8.95 | 116.9 | 173.7 | [6 empty] | 1.122 | 21 | 1.1225 | [81 empty] | Bad |  |  | 1
Amsul Mix Tank 2 (35-tnk-512) | 2013-10-17 | N/S | 1:20 | [11 empty] | 408.44442 | [12 empty] | 1.252 | 20.7 | 1.25235
Vat 2 (Soln) | 2013-10-17 | N/S | 2:00 | [12 empty] | 30.06 | 2.523817245 | 34.08040385 | 11.13 | 60.3 | 147.3 | [66 empty] | 4.660491698 | 2.437261644 | -2.920777458 | 11.93253 | 0.2732967004 | 10.69414 | -0.07867786866 | -116.6486 | 39.02805685 | 6.379206964 | 24.91086788 | 1.430027 | 18172.13 | -2.525003253 | 101.0341324 | -2.752107491 | 3064.13957 | 2523.817245 | 26.79903119 | 1.478998 | 34080.40385 | 2.851332228 | 0.9447518727
Vat 2 (Soln) | 2013-10-17 | N/S | 4:00 | [12 empty] | 30.18 | 2.456501483 | 38.19578215 | 11.03 | 62.1 | 152.1 | [66 empty] | 4.989181639 | 2.478756536 | -2.956596426 | 18.39149 | 0.2718349233 | 10.5176 | -0.0625646068 | -125.5085 | 37.9230406 | 6.023050429 | 23.28348 | 1.50325 | 17335.82 | -2.760189854 | 100.7545225 | -2.637444466 | 3404.597694 | 2456.501483 | 26.94187981 | 1.812344 | 38195.78215 | 2.741016466 | 0.9810307177
Scrubber Recirc Tank (19-tnk-501) | 2013-10-17 | N/S | 4:00 | [12 empty] | 64.98 |  |  | 9.61 | 100.1 | 211.9
Kiln Feed | 2013-10-17 | N/S | 3:00_4:00 |  | 17.58 | 1468.35 | 1485.93 | 1389.52 | 6.566% | [22 empty] | 0.163 | 0.789 | 3.56 | 3.84 | 0.0059 | 0.092 | 0.109 | 0.019 | 0.46 | 16.099 | 1.1438 | 0.277 | 74.394 | 0.0329 | 52.031
Kiln Discharge | 2013-10-17 | N/S | 4:00_5:00 | [8 empty] | 10.34 | [9 empty] | 1.049408 | 50.8382 | 500 | 0.1067 | 6.0848924 | 17.25% |  |  |  |  | 3.338 | 0.79 | 3.662 | 4.007 | 0.0043 | 0.09 | 0.097 | 0.022 | 0.497 | 15.119 | 1.0862 | 0.268 | 71.132 | 0.029 | 49.75 | 3.036 | 0.747 | 3.455 | 3.772 | 0.004 | 0.074 | 0.046 | 0.027 | 0.44 | 14.959 | 0.9085 | 0.265 | 71.333 | 0.02 | 49.89 | [50 empty] | Bad | 1
Vat 2 (Soln) | 2013-10-18 | D/S | 6:30 | [12 empty] | 30.3028 | 2.506225951 | 37.78327291 | 10.69 | 68.9 | 158.1 | [66 empty] | 4.052816167 | 2.537597919 | -2.733222141 | 29.8651194 | 0.2620082595 | 10.72993 | -0.03516213649 | -128.8783 | 36.80354323 | 5.427711997 | 24.55844882 | 1.573852 | 14364.26 | -2.218456452 | 101.5229 | -2.730070737 | 4315.079653 | 2506.225951 | 25.65102255 | 2.884877564 | 37783.27291 | 2.744298609 | 0.9252883088
Kiln Feed | 2013-10-18 | D/S | 6:00_7:00 |  | 1089.76 | 4217.17 | 5306.93 | 4990.09 | 7.513% | [22 empty] | 0.181 | 0.796 | 3.425 | 3.841 | 0.0042 | 0.096 | 0.124 | 0.018 | 0.522 | 16.165 | 1.1392 | 0.282 | 74.377 | 0.0259 | 52.019
Kiln Discharge | 2013-10-18 | D/S | 6:00_7:00 | [8 empty] | 0.8 | [9 empty] | 4.222828 | 50.1678 | 500 | 0.4237 | 5.9358792 | 71.14% |  |  |  |  | 3.421 | 0.775 | 3.662 | 4.034 | 0.0044 | 0.082 | 0.051 | 0.02 | 0.512 | 14.882 | 1.0596 | 0.26 | 69.847 | 0.0247 | 48.851 | 2.82 | 0.823 | 3.789 | 4.153 | 0.002 | 0.068 | 0.013 | 0.027 | 0.518 | 14.971 | 0.3419 | 0.268 | 70.961 | 0.0243 | 49.63 | [50 empty] | Bad | 1
Scrubber Recirc Tank (19-tnk-501) | 2013-10-18 | D/S | 7:00 | [12 empty] | 61.3714 |  |  | 9.64 | 109.6 | 162
AMV | 2013-10-17 | N/S | 1:20 | [5 empty] | 13.62% | [52 empty] | 0.12 | 0.02 | 0.35 | 0.469 | 0.0051 | 0.077 | 0.017 | 0.002 | 0.067 | 0.192 | 75.7597 | 0.091 | -0.001 | 1.127 | 0.034 | 0.0339 | -0.0011 | 0.001 | -0.0004 | 0.0085 | -0.0064 | -0.0038 | -0.001 | -0.0001 | 0.788 | 42.438
V2O3 Red. Kiln 2 (41-BIN-504) | 2013-10-17 | N/S | 0:30 | [5 empty] | 0.15% |  |  |  |  | 120% | [47 empty] | 0.417 | 0.084 | 0.764 | 1.044 | 0.0178 | 0.007 | 0.012 | 0.007 | 0.138 | 0.331 | 115.7429 | 0.233 | 0.008 | 1.809 | 0.053 | 0.0068 | 0 | 0.0022 | -0.0007 | 0.003 | -0.0169 | -0.0069 | 0.0003 | 0.0013 | 1.265 | 64.836
Scrubber Recirc Tank (19-tnk-501) | 2013-10-18 | D/S | 8:00 | [12 empty] | 53.6676 |  |  | 9.59 | 104 | 158.1
Clean Preg (30-tnk-506) | 2013-10-18 | D/S | 7:00 | [12 empty] | 45.9183 | <0.01 | 71.84077578 | 9.16 | 96.8 | 176.9 | [66 empty] | 9.294586958 | 8.741314657 | -2.076949 | 14.81897 | 0.550431927 | 18.93175 | 0.1311311 | -196.6318 | 61.3864425 | 3.098073191 | -112.1953 | 8.741892139 | 13462.83 | -1.848156 | 134.186 | -3.91456794 | 16506.17 | -105.4563 | 60.4700027 | 1.696307 | 71840.77578 | -0.914942231 | 0.5699833484 |  | Bad |  |  |  |  | 1
Dirty Preg (Desil feed 30-Tnk-510) | 2013-10-18 | D/S | 7:00 | [12 empty] | 52.207 | 4.792443328 | 91.74283692 | 9.61 | 89.6 | 160.4 | [66 empty] | 4.749013964 | 11.6238 | -2.202580504 | 18.95409 | 0.607111957 | 22.03819825 | 0.2548036038 | -245.6186363 | 59.91603493 | 5.978716573 | -168.2535 | 6.692494059 | 14473.54 | -1.815123 | 325.0807272 | -4.619089987 | 5375.815148 | 4792.443328 | 72.71322146 | 1.420882 | 91742.83692 | -1.893332 | 1.283178
Desil Tank 1 (30-tnk-501) | 2013-10-18 | D/S | 7:00 | [12 empty] | 45.8421 | <0.01 | 75.3471633 | 8.87 | 93.9 | 195.5 | [66 empty] | 11.02081 | 8.640829667 | -1.987224 | 20.70802 | 0.5031027744 | 19.58288 | 0.1545789 | -199.9204 | 53.77209729 | 2.687156011 | -124.9744 | 6.100061251 | 11650.28 | -1.648268 | 84.43009552 | -4.07226411 | 22055.43337 | -80.24805159 | 66.01950646 | 1.283269 | 75347.1633 | -1.78164 | 0.3304941
Desil Tank 2 (30-tnk-502) | 2013-10-18 | D/S | 7:00 | [12 empty] | 46.0483 | <0.01 | 79.86058785 | 9 | 94.7 | 201.2 | [66 empty] | 12.67321 | 9.461669267 | -2.077368818 | 22.42402463 | 0.5242968806 | 19.98613 | 0.1846017974 | -197.3344 | 56.18137371 | 2.073737 | -147.583 | 7.194655437 | 12357.64 | -1.689161 | 113.5874 | -4.22624696 | 21043.84602 | -78.62473505 | 66.20591621 | 1.963690387 | 79860.58785 | -2.261602532 | 0.2570908
Desil Tank 3 (30-tnk-503) | 2013-10-18 | D/S | 7:00 | [12 empty] | 43.3453 | <0.01 | 72.3387034 | 9.08 | 92.1 | 203.2 | [66 empty] | 28.74154883 | 9.608563418 | -1.848838 | 35.83369389 | 0.5164625725 | 17.741 | 0.1730488004 | -147.8598 | 55.44765326 | 5.069288671 | -145.9225 | 7.811454417 | 11668.68237 | -1.262891 | 131.7894 | -4.5548929 | 18973.02084 | -32.6685473 | 64.39728041 | 6.929059617 | 72338.7034 | -1.941238 | 0.480992777
Precip Tank 1 (35-tnk-501) | 2013-10-18 | D/S | 7:00 | [11 empty] | 177.40088 | 0.8751 |  |  | 8.89 | 141.5 | 155 | [6 empty] | 1.164 | 22.8 | 1.1654
Precip Tank 2 (35-tnk-502) | 2013-10-18 | D/S | 7:00 | [11 empty] | 210.61588 | 0.7838 |  |  | 8.87 | 147.1 | 155 | [6 empty] | 1.176 | 23.8 | 1.1779
Precip Tank 3 (35-tnk-503) | 2013-10-18 | D/S | 7:00 | [11 empty] | 175.40798 | 0.7875 |  |  | 8.87 | 140.8 | 158.3 | [6 empty] | 1.163 | 23.3 | 1.16465
Barren Solution (35-THK-501 O/F) | 2013-10-18 | D/S | 7:00 | [11 empty] | -3.28872 | 0.838 |  |  | 8.89 | 103.6 | 165.3 | [6 empty] | 1.096 | 22.8 | 1.0974 | [81 empty] | Bad |  |  |  | 1
Barren Solution (35-TNK-506) | 2013-10-18 | D/S | 7:00 | [11 empty] | 23.549 | 0.9137 |  |  | 8.89 | 110.8 | 164.7 | [6 empty] | 1.106 | 23 | 1.1075 | [81 empty] | Bad |  |  | 1
Amsul Mix Tank 1 (35-tnk-511) | 2013-10-18 | D/S | 7:00 | [11 empty] | 86.92322 | [12 empty] | 1.13 | 22.7 | 1.13135
Amsul Mix Tank 2 (35-tnk-512) | 2013-10-18 | D/S | 7:00 | [11 empty] | 483.77604 | [12 empty] | 1.28 | 21.4 | 1.2807
Kiln Feed | 2013-10-18 | D/S | 8:00_9:00 |  | 1090.94 | 6988.19 | 8079.13 | 7631.38 | 6.407% | [22 empty] | 0.295 | 0.785 | 3.322 | 3.817 | 0.0043 | 0.101 | 0.125 | 0.018 | 0.539 | 15.623 | 1.1213 | 0.264 | 73.282 | 0.0288 | 51.254
Kiln Discharge | 2013-10-18 | D/S | 8:00_9:00 | [8 empty] | 0.23 | [9 empty] | 5.362263 | 50.7808 | 500 | 0.5446 | 5.8524094 | 91.62% |  |  |  |  | 3.382 | 0.835 | 3.579 | 3.995 | 0.0037 | 0.027 | 0.022 | 0.017 | 0.503 | 14.363 | 1.0447 | 0.259 | 69.834 | 0.0149 | 48.842 | 2.463 | 0.874 | 3.748 | 3.955 | -0.0005 | 0.015 | 0 | 0.028 | 0.507 | 14.561 | 0.131 | 0.276 | 72.347 | 0.0228 | 50.599
Kiln Feed | 2013-10-18 | D/S | 10:00-11:00 |  | 1095.06 | 4435.87 | 5530.93 | 5231.32 | 6.754% | [22 empty] | 0.766 | 0.775 | 3.252 | 3.81 | 0.0034 | 0.125 | 0.176 | 0.016 | 0.605 | 15.789 | 1.1271 | 0.274 | 73.14 | 0.0304 | 51.154
Kiln Discharge | 2013-10-18 | D/S | 10:00-11:00 | [8 empty] | 0.15 | [9 empty] | 5.605937 | 50.2057 | 500 | 0.5629 | 5.9207538 | 94.68% |  |  |  |  | 4.4 | 0.755 | 3.39 | 3.74 | 0.0046 | 0.102 | 0.012 | 0.018 | 0.455 | 14.682 | 1.0569 | 0.255 | 70.641 | 0.0191 | 49.407 | 3.401 | 0.773 | 3.365 | 3.548 | -0.0008 | 0.084 | 0.012 | 0.025 | 0.452 | 14.624 | 0.093 | 0.261 | 71.738 | 0.0283 | 50.174
Vat 2 (Soln) | 2013-10-18 | D/S | 11:00 | [12 empty] | 31.18 | 3.002471858 | 51.10890801 | 11.01 | 63.3 | 190 | [66 empty] | 3.118661215 | 6.860594639 | -1.373416 | 82.94092237 | 0.3743969699 | 9.406013763 | 0.04135628845 | -122.8553 | 32.45515043 | 2.714066563 | -92.49499654 | 2.485530796 | 7148.850859 | -1.057637 | 150.2744 | -2.788032694 | 6792.115048 | 3002.471858 | 37.14883844 | 1.359195 | 51108.90801 | 0.6821041763 | 0.5754969156
Scrubber Recirc Tank (19-tnk-501) | 2013-10-18 | D/S | 11:00 | [12 empty] | 57.34 | 8.827381832 | 85.82926252 | 9.78 | 95.7 | 163.6 | [66 empty] | 38.05679366 | 19.24341014 | -2.349494601 | 86.61188561 | 1.579146 | 23.80401111 | 0.6383783016 | -69.86328353 | 71.87335506 | 54.26275654 | -414.2970936 | 6.066845134 | 14254.22 | -1.383094 | 559.8978984 | -6.089181547 | 6848.705507 | 8827.381832 | 93.77203916 | 39.63240609 | 85829.26252 | -6.699778389 | 2.821126846
Slug Dose 1 (25-tnk-502) | 2013-10-18 | D/S | 11:00 | [13 empty] | 0.9729309049 | 7.808500566 | 11.92 | 21.35 | 116.9 | [66 empty] | 1.71251 | 0.9722793465 | -0.2055231463 | 1.323382 | 0.03307140806 | 1.566764031 | -0.0603691838 | -15.24307852 | 30.58029303 | 5.089254232 | -36.43388689 | 0.7792446847 | 1137.915 | -0.09253110984 | 25.35060771 | -0.08817212833 | 580.8840967 | 972.9309049 | 10.96135 | 0.3457077507 | 7808.500566 | 0.262835231 | 0.9976854147
Slug Dose 2 (25-tnk-503) | 2013-10-18 | D/S | 11:00 | [13 empty] | 3.229999599 | 40.7293201 | 12.16 | 43 | 94.3 | [66 empty] | 4.152436241 | 5.742094486 | -1.041965 | 13.29891 | 0.3027374622 | 8.466805368 | 0.02582419957 | -86.95806883 | 32.34481899 | 2.613371076 | -87.03057079 | 2.162618183 | 5530.328347 | -0.4907374618 | 147.2046 | -2.229724314 | 1857.138 | 3229.999599 | 32.42465608 | 0.2290513645 | 40729.3201 | 0.7695028188 | 0.5359776
Dilute Preg Tank (Pre Scrubber, 25-tnk-505) | 2013-10-18 | D/S | 11:00 | [13 empty] | 2.182166886 | 24.71227069 | 12.12 | 55.3 | 114.2 | [66 empty] | 2.805253514 | 3.46358312 | -0.678197664 | 2.291443375 | 0.1657978 | 4.781521169 | -0.03659696855 | -57.3284704 | 31.16546697 | 2.892412255 | -54.90875988 | 1.321816 | 3348.951344 | -0.5039341255 | 85.02975073 | -1.247484 | 1031.385 | 2182.166886 | 23.69155363 | 0.02183083 | 24712.27069 | 0.6619880476 | 0.6956552279
Kiln Discharge | 2013-10-18 | D/S | 12:00_13:00 | [8 empty] | 0.38 | [9 empty] | 5.358789 | 49.5821 | 500 | 0.5314 | 5.912911 | 90.63% |  |  |  |  | 3.813 | 0.737 | 3.327 | 3.668 | 0.0041 | 0.101 | 0.028 | 0.015 | 0.425 | 14.769 | 1.0555 | 0.246 | 69.469 | 0.0306 | 48.587 | 3.143 | 0.777 | 3.372 | 3.632 | 0.0001 | 0.089 | 0.041 | 0.027 | 0.458 | 15.323 | 0.1585 | 0.269 | 72.917 | 0.0191 | 50.998
Kiln Discharge | 2013-10-18 | D/S | 14:00-15:00 | [8 empty] | 0.94 | [9 empty] | 4.04044 | 50.3658 | 500 | 0.407 | 6.0714476 | 66.55% |  |  |  |  | 3.274 | 0.75 | 3.33 | 3.601 | 0.0045 | 0.09 | 0.104 | 0.018 | 0.423 | 15.459 | 1.0838 | 0.267 | 71.325 | 0.0331 | 49.885 | 2.691 | 0.76 | 3.283 | 3.531 | 0.002 | 0.081 | 0.083 | 0.021 | 0.401 | 15.605 | 0.3941 | 0.278 | 73.113 | 0.0227 | 51.136 | [50 empty] | Bad | 1
Scrubber Recirc Tank (19-tnk-501) | 2013-10-18 | N/S | 18:45 | [12 empty] | 61.62 |  |  | 9.58
Clean Preg (30-tnk-506) | 2013-10-18 | D/S | 16:30 | [12 empty] | 45.177 | 0.08179939902 | 45.4025666 | 9.06 | 82.7 | 318.9 | [66 empty] | 5.08212759 | 1.718843 | -4.235512192 | 6.006247426 | -1.744079 | 12.45699318 | -0.1916562284 | -173.6987 | 236.9747478 | -5.747263464 | 105.8038 | 2.493702408 | 42877.83778 | -2.828566656 | 67.2721752 | 0.3578486426 | 8957.65754 | 81.79939902 | 86.82802998 | 1.318155 | 45402.5666 | 4.54105955 | -0.5430540422 |  | Bad |  |  |  |  | 1
Dirty Preg (Desil feed 30-Tnk-510) | 2013-10-18 | D/S | 16:30 | [12 empty] | 54.7699 | 4.5280664 | 53.70327712 | 9.64 | 87.9 | 256.6 | [66 empty] | 49.50446674 | 3.67356932 | -6.045049258 | 18.87514 | -2.59394322 | 15.99837 | -0.02173189094 | -154.6579 | 284.120035 | 17.1924 | 135.9522695 | 1.823544 | 53678.5903 | -3.719393336 | 200.316511 | 0.2503238094 | 2489.180362 | 4528.0664 | 111.1499705 | 28.03895044 | 53703.27712 | 5.835655568 | -0.691600447
Desil Tank 1 (30-tnk-501) | 2013-10-18 | D/S | 16:30 | [12 empty] | 47.3217 | 0.05918082176 | 47.14785434 | 9 | 87.7 | 260.8 | [66 empty] | 23.83825852 | 1.92812 | -4.442368368 | 7.537255426 | -1.896513239 | 13.0299 | -0.1906362 | -171.9273 | 233.0802528 | -6.670075798 | 108.4533 | 1.620886 | 43664.42964 | -3.161206972 | 51.24027592 | 0.594409419 | 10090.87 | 59.18082176 | 85.73790522 | 1.807113 | 47147.85434 | 5.058587648 | -0.837959081
Desil Tank 2 (30-tnk-502) | 2013-10-18 | D/S | 16:30 | [12 empty] | 45.8305 | 0.07031509518 | 41.96037076 | 8.99 | 89.3 | 263.2 | [66 empty] | 6.154405012 | 1.780203 | -4.021600612 | 6.699230874 | -1.741878 | 11.97006 | -0.1686351181 | -149.2458 | 213.9360826 | -6.697213272 | 104.3434964 | 2.04579276 | 40338.37786 | -3.14878799 | 57.05468508 | 0.4690809966 | 9625.50233 | 70.31509518 | 83.47292822 | 1.235488 | 41960.37076 | 4.874375972 | -0.6857058416
Desil Tank 3 (30-tnk-503) | 2013-10-18 | D/S | 16:30 | [12 empty] | 44.4451 | 0.07789781884 | 39.9470294 | 9.06 | 87.1 | 257.1 | [66 empty] | 6.390422326 | 3.491225694 | -3.946438992 | 6.592586318 | -1.631411 | 12.19184 | -0.1698768188 | -154.4768 | 226.9894812 | -6.6089406 | 104.4385 | 2.992226614 | 40994.16506 | -3.048537946 | 72.36197352 | 0.2849027764 | 9629.735104 | 77.89781884 | 86.27133336 | 1.498876 | 39947.0294 | 4.834970922 | -0.7419697794
Precip Tank 1 (35-tnk-501) | 2013-10-18 | D/S | 16:30 | [11 empty] | 185.6382 | 1.0833 |  |  | 8.87 | 139.7 | 201.1 | [6 empty] | 1.168 | 21 | 1.1685
Precip Tank 2 (35-tnk-502) | 2013-10-18 | D/S | 16:30 | [11 empty] | 201.5814 | 0.7965 |  |  | 8.91 | 141.3 | 190.2 | [6 empty] | 1.174 | 21 | 1.1745
Precip Tank 3 (35-tnk-503) | 2013-10-18 | D/S | 16:30 | [11 empty] | 159.19906 | 0.7969 |  |  | 8.91 | 134.2 | 177.9 | [6 empty] | 1.158 | 21.1 | 1.15855
Barren Solution (35-THK-501 O/F) | 2013-10-18 | D/S | 16:30 | [11 empty] | 39.62506 | 0.8954 |  |  | 8.89 | 113.8 | 185.8 | [6 empty] | 1.113 | 21.1 | 1.11355 | [81 empty] | Bad |  |  |  | 1
Barren Solution (35-TNK-506) | 2013-10-18 | D/S | 16:30 | [11 empty] | -0.23294 | 0.8576 |  |  | 8.91 | 102.1 | 176 | [6 empty] | 1.098 | 21.1 | 1.09855 | [81 empty] | Bad |  |  | 1
Scrubber Recirc Tank (19-tnk-501) | 2013-10-18 | N/S | 3:00 | [12 empty] | 71.08
Kiln Discharge | 2013-10-18 | D/S | 16:00_17:00 | [8 empty] | 0.32 | [9 empty] | 5.111169 | 50.3603 | 500 | 0.5148 | 6.0075848 | 85.08% |  |  |  |  | 3.702 | 0.797 | 3.341 | 3.853 | 0.0045 | 0.086 | 0.052 | 0.018 | 0.526 | 15.104 | 1.0724 | 0.264 | 71.457 | 0.0167 | 49.977 | 2.758 | 0.816 | 3.226 | 3.604 | -0.0001 | 0.07 | 0.029 | 0.023 | 0.519 | 14.805 | 0.1895 | 0.272 | 72.053 | 0.028 | 50.394
Kiln Discharge | 2013-10-18 | D/S | 18:00 | [8 empty] | 0.26 | [9 empty] | 5.194854 | 50.6174 | 500 | 0.5259 | 6.2288638 | 83.4% |  |  |  |  | 3.215 | 0.796 | 3.334 | 3.867 | 0.0049 | 0.093 | 0.044 | 0.021 | 0.544 | 15.36 | 1.1119 | 0.266 | 72.074 | 0.0254 | 50.409 | 2.267 | 0.805 | 3.262 | 3.673 | 0.0003 | 0.076 | 0.02 | 0.022 | 0.531 | 15.178 | 0.2055 | 0.271 | 72.453 | 0.0216 | 50.674 | [50 empty] | Bad | 1
Kiln Feed | 2013-10-18 | D/S | 18:00 |  | 18 | 1132.62 | 1150.62 | 1108.98 | 3.676% | [22 empty] | 0.194 | 0.79 | 3.509 | 4.182 | 0.0048 | 0.107 | 0.105 | 0.014 | 0.759 | 15.99 | 1.11 | 0.282 | 72.5 | 0.0167 | 50.706
Kiln Discharge | 2013-10-18 | N/S | 19:00-20:00 | [8 empty] | 0.13 | [9 empty] | 5.300764 | 50.3701 | 500 | 0.534 | 6.086573 | 87.09% |  |  |  |  | 3.712 | 0.798 | 3.283 | 3.792 | 0.0037 | 0.102 | 0.054 | 0.017 | 0.591 | 15.124 | 1.0865 | 0.269 | 71.105 | 0.0224 | 49.731 | 2.68 | 0.802 | 3.193 | 3.628 | 0.0002 | 0.077 | 0.024 | 0.03 | 0.57 | 14.779 | 0.149 | 0.269 | 71.396 | 0.0304 | 49.934
Kiln Discharge | 2013-10-18 | N/S | 21:00-22:00 | [8 empty] | 0.53 | [9 empty] | 4.797937 | 50.5634 | 500 | 0.4852 | 5.9683708 | 80.39% |  |  |  |  | 3.47 | 0.791 | 3.245 | 3.747 | 0.0043 | 0.104 | 0.063 | 0.018 | 0.597 | 14.947 | 1.0654 | 0.267 | 70.078 | 0.0267 | 49.013 | 2.724 | 0.802 | 3.193 | 3.62 | 0.0005 | 0.087 | 0.044 | 0.025 | 0.598 | 15.258 | 0.2591 | 0.279 | 72.739 | 0.0135 | 50.874 | [50 empty] | Bad | 1
Kiln Feed | 2013-10-18 | N/S | 22:00-23:00 |  | 18.57 | 1227.56 | 1246.13 | 1186.25 | 4.878% | [22 empty] | 0.181 | 0.803 | 3.474 | 4.113 | 0.0051 | 0.133 | 0.127 | 0.015 | 0.729 | 16.346 | 1.1557 | 0.285 | 74.378 | 0.0197 | 52.02
Kiln Discharge | 2013-10-18 | N/S | 23:00-00:00 | [8 empty] | 1.87 | [9 empty] | 2.94591 | 50.5107 | 500 | 0.2976 | 6.0428774 | 48.75% |  |  |  |  | 3.353 | 0.753 | 3.222 | 3.792 | 0.0041 | 0.105 | 0.119 | 0.016 | 0.675 | 15.458 | 1.0787 | 0.272 | 70.415 | 0.0371 | 49.249 | 2.989 | 0.757 | 3.318 | 3.856 | 0.0028 | 0.098 | 0.103 | 0.027 | 0.669 | 15.465 | 0.5807 | 0.276 | 71.064 | 0.037 | 49.702 | [50 empty] | Bad | 1
Kiln Discharge | 2013-10-18 | N/S | 01:00-02:00 | [8 empty] | 0.98 | [9 empty] | 4.164044 | 50.5278 | 500 | 0.4208 | 5.9907788 | 69.51% |  |  |  |  | 3.347 | 0.738 | 3.208 | 3.742 | 0.0037 | 0.102 | 0.075 | 0.014 | 0.607 | 15.203 | 1.0694 | 0.267 | 70.168 | 0.0301 | 49.076 | 2.715 | 0.775 | 3.203 | 3.677 | 0.001 | 0.093 | 0.064 | 0.021 | 0.615 | 15.398 | 0.3703 | 0.276 | 72.013 | 0.0347 | 50.366 | [50 empty] | Bad | 1
Kiln Discharge | 2013-10-18 | N/S | 03:00-04:00 | [8 empty] | 1.32 | [9 empty] | 3.908714 | 51.9992 | 500 | 0.4065 | 6.0350346 | 64.77% |  |  |  |  | 3.321 | 0.754 | 3.239 | 3.731 | 0.0046 | 0.106 | 0.083 | 0.017 | 0.623 | 15.473 | 1.0773 | 0.272 | 70.738 | 0.0273 | 49.474 | 2.677 | 0.739 | 3.139 | 3.558 | 0.0014 | 0.09 | 0.067 | 0.02 | 0.6 | 15.453 | 0.4113 | 0.273 | 72.011 | 0.0222 | 50.365 | [50 empty] | Bad | 1
Kiln Discharge | 2013-10-18 | N/S | 05:00-06:00 | [8 empty] | 1.68 | [9 empty] | 3.391171 | 51.5751 | 500 | 0.3498 | 6.061364 | 55.95% |  |  |  |  | 3.309 | 0.764 | 3.185 | 3.779 | 0.0046 | 0.109 | 0.089 | 0.014 | 0.668 | 15.436 | 1.082 | 0.273 | 70.883 | 0.0255 | 49.575 | 2.849 | 0.742 | 3.166 | 3.724 | 0.0025 | 0.098 | 0.069 | 0.021 | 0.656 | 15.354 | 0.5069 | 0.271 | 70.946 | 0.0191 | 49.62 | [50 empty] | Bad | 1
Vat 2 (Soln) | 2013-10-18 | N/S | 23:00 | [12 empty] | 34.9639 | 2.588174154 | 44.51066972 | 11.23 | 67.1 | 128.5 | [66 empty] | -0.6768090158 | 7.959071436 | -1.557527 | 32.62432892 | -0.6140319864 | 7.556291126 | -0.02574592388 | -111.0345642 | 43.81811964 | -9.483071916 | 2.518046208 | 1.141470489 | 15718.44 | -1.502189 | 130.1102 | -2.159288962 | 6032.229908 | 2588.174154 | 48.91396024 | 2.63469989 | 44510.66972 | 4.458700964 | -1.450208
Scrubber Recirc Tank (19-tnk-501) | 2013-10-18 | N/S | 23:00 | [12 empty] | 63.98 |  |  | 9.85 | 91.7 | 170.8
Slug Dose 1 (25-tnk-502) | 2013-10-18 | N/S | 23:00 | [12 empty] | 9.0508 |  |  | 12.02 | 30.5 | 100.2
Slug Dose 2 (25-tnk-503) | 2013-10-18 | N/S | 23:00 | [12 empty] | 18.9791 |  |  | 12.18 | 46.9 | 80.7
Dilute Preg Tank (Pre Scrubber, 25-tnk-505) | 2013-10-18 | N/S | 23:00 | [12 empty] | 26.7857 |  |  | 11.88 | 56.4 | 85.5
Clean Preg (30-tnk-506) | 2013-10-18 | N/S | 23:00 | [12 empty] | 45.5019 | 0.062593397 | 47.4950315 | 9.02 | 94.1 | 220.8 | [66 empty] | 5.197539666 | 3.43269556 | -3.373963326 | 8.807652904 | -1.4827 | 11.51585 | -0.1379242 | -132.5621 | 240.5883466 | -8.117624322 | 90.30406308 | 2.902872962 | 42945.4294 | -3.034605006 | 68.69638354 | -0.1508408 | 9803.368066 | 62.593397 | 81.21999232 | 1.330358 | 47495.0315 | 4.561739174 | -0.8888319916 |  | Bad |  |  |  |  | 1
Dirty Preg (Desil feed 30-Tnk-510) | 2013-10-18 | N/S | 23:00 | [12 empty] | 56.9683 | 4.809486452 | 56.37328456 | 9.64 | 93.11 | 196.3 | [66 empty] | 34.62782498 | 10.61516 | -3.706239752 | 28.89452092 | -1.816098 | 12.28829 | 0.0677224941 | -121.5262 | 221.3212382 | 11.60055 | 103.6832047 | 2.998782676 | 45319.15868 | -3.491071776 | 278.443068 | -1.551981 | 3650.573714 | 4809.486452 | 110.8927 | 19.60687889 | 56373.28456 | 6.041695654 | -1.757071
Desil Tank 1 (30-tnk-501) | 2013-10-18 | N/S | 23:00 | [12 empty] | 49.9631 | 0.04199405428 | 51.43588268 | 9.12 | 93 | 205.4 | [66 empty] | 20.71078334 | 7.565095526 | -2.485310714 | 13.59344 | -1.36441 | 11.19217 | -0.05420571914 | -133.9918941 | 142.4564787 | -10.44503 | 67.5276945 | 2.667824852 | 29785.51616 | -2.707707758 | 72.64788368 | -0.7436147782 | 10447.52813 | 41.99405428 | 81.96904172 | 1.903119 | 51435.88268 | 5.245302222 | -1.345364
Desil Tank 2 (30-tnk-502) | 2013-10-18 | N/S | 23:00 | [12 empty] | 47.7979 | 0.06112713968 | 51.30947208 | 9.04 | 91.7 | 210.2 | [66 empty] | 8.731890046 | 8.597039176 | -2.272509034 | 11.26802 | -1.145422 | 10.89525 | 0.01217994 | -154.1308 | 108.5114 | -9.796045306 | 29.99926938 | 3.345434546 | 24515.3107 | -2.219403096 | 78.79732362 | -1.171811 | 13534.39 | 61.12713968 | 83.70904184 | 1.911189 | 51309.47208 | 4.90509307 | -1.52736
Desil Tank 3 (30-tnk-503) | 2013-10-18 | N/S | 23:00 | [12 empty] | 46.618 | 0.06810168882 | 52.26674822 | 9.03 | 92 | 211 | [66 empty] | 4.547233824 | 8.87099229 | -1.932582 | 13.05272 | -0.9796281576 | 9.71377585 | -0.0156259 | -131.9626 | 97.47394114 | -10.9632 | 10.86191 | 3.871831134 | 22235.70674 | -1.986336656 | 84.94314314 | -1.459231 | 14139.42 | 68.10168882 | 77.01399208 | 1.616955 | 52266.74822 | 4.228603614 | -1.710092
Precip Tank 1 (35-tnk-501) | 2013-10-18 | N/S | 23:00 | [11 empty] | 203.04286 | 1.0074 |  |  | 8.73 | 149.7 | 184.4 | [6 empty] | 1.174 | 22.1 | 1.17505
Precip Tank 2 (35-tnk-502) | 2013-10-18 | N/S | 23:00 | [11 empty] | 200.11994 | 0.8475 |  |  | 8.82 | 140.7 | 171.5 | [6 empty] | 1.173 | 21.9 | 1.17395
Precip Tank 3 (35-tnk-503) | 2013-10-18 | N/S | 23:00 | [11 empty] | 176.338 | 0.8129 |  |  | 8.86 | 141.9 | 175 | [6 empty] | 1.164 | 22 | 1.165
Barren Solution (35-THK-501 O/F) | 2013-10-18 | N/S | 23:00 | [11 empty] | 48.92526 | 0.8691 |  |  | 8.88 | 116.8 | 176.8 | [6 empty] | 1.116 | 22.1 | 1.11705 | [81 empty] | Bad |  |  |  | 1
Barren Solution (35-TNK-506) | 2013-10-18 | N/S | 23:00 | [11 empty] | 54.23966 | 0.8681 |  |  | 8.87 | 119 | 166.7 | [6 empty] | 1.118 | 22.1 | 1.11905 | [81 empty] | Bad |  |  | 1
Amsul Mix Tank 1 (35-tnk-511) | 2013-10-18 | N/S | 0:00 | [11 empty] | 477.00018 | [12 empty] | 1.277 | 22.3 | 1.27815
Amsul Mix Tank 2 (35-tnk-512) | 2013-10-18 | N/S | 0:00 | [11 empty] | 485.10464 | [12 empty] | 1.28 | 22.4 | 1.2812
V2O3 Red. Kiln 2 (41-BIN-504) | 2013-10-18 | N/S | 23:00 | [5 empty] | 0.13% | 0.13% |  |  |  | 115.3% | [47 empty] | 2.969 | 0.25 | 2.963 | 3.438 | 0.0658 | 0.701 | 0.23 | 0.017 | 0.325 | 1.397 | 95.6859 | 0.132 | 0.031 | 7.444 | 0.05 | 0.0056 | 0.0003 | 0.0101 | -0.0004 | 0.001 | -0.0068 | 0.0093 | 0.002 | 0.0007 | 5.207 | 53.6
Calcine Vat 3 | 2013-10-18 | D/S | Bot |  | 521.65 | 4278.88 | 4800.53 | 4706.53 | 2.197% | [22 empty] | 2.825 | 0.863 | 3.746 | 4.652 | 0.0015 | 0.094 | 0.062 | 0.021 | 0.712 | 15.089 | 0.3615 | 0.25 | 70.342 | 0.0283 | 49.197 | 2.716 | 0.851 | 3.638 | 4.362 | 0.0016 | 0.09 | 0.054 | 0.025 | 0.683 | 15.199 | 0.3432 | 0.255 | 71.479 | 0.0301 | 49.992
Calcine Vat 3 | 2013-10-18 | D/S | Mid |  | 527 | 5346.68 | 5873.68 | 5761.49 | 2.098% | [22 empty] | 2.737 | 0.754 | 3.055 | 3.497 | 0.0013 | 0.088 | 0.081 | 0.017 | 0.474 | 15.32 | 0.4869 | 0.253 | 72.442 | 0.0244 | 50.666 | 2.706 | 0.756 | 2.992 | 3.356 | 0.0013 | 0.088 | 0.077 | 0.027 | 0.45 | 15.371 | 0.4799 | 0.26 | 73.722 | 0.0385 | 51.561
Calcine Vat 3 | 2013-10-18 | D/S | Top |  | 536.69 | 2930.15 | 3466.84 | 3417.8 | 1.674% | [22 empty] | 2.802 | 0.823 | 3.437 | 3.981 | 0.0039 | 0.099 | 0.075 | 0.016 | 0.581 | 15.095 | 0.4779 | 0.256 | 71.77 | 0.0153 | 50.196 | 2.662 | 0.796 | 3.232 | 3.71 | 0.0027 | 0.095 | 0.057 | 0.032 | 0.53 | 15.122 | 0.3359 | 0.261 | 72.727 | 0.0239 | 50.865
Vat 1 (Soln) | 2013-10-19 | D/S | 7:00 | [12 empty] | 13.1841 |  |  | 10.85 | 38.9 | 141
Vat 2 (Soln) | 2013-10-19 | D/S | 7:00 | [12 empty] | 34.6377 | 2.025421156 | 40.37252486 | 10.91 | 68.9 | 99.8 | [66 empty] | -0.4437715692 | 6.869519972 | -1.42132414 | 27.16997448 | -0.5552064592 | 6.396731156 | 0.003311822498 | -100.6585 | 36.9588657 | -8.686716448 | -0.6123663938 | 0.9131758252 | 14256.09 | -1.471089 | 92.75642948 | -1.745362296 | 6380.298624 | 2025.421156 | 48.5746745 | 1.841231872 | 40372.52486 | 4.47606023 | -1.204396
Vat 3 (Soln) | 2013-10-19 | D/S | 7:00 | [12 empty] | 20.5111 |  |  | 11.84 | 49.9 | 72.5
Scrubber Recirc Tank (19-tnk-501) | 2013-10-19 | D/S | 7:00 | [12 empty] | 66.3444 |  |  | 9.74 | 94.6 | 146.8
Slug Dose 1 (25-tnk-502) | 2013-10-19 | D/S | 7:00 | [12 empty] | 4.4767 |  |  | 11.84 | 21.4 | 88.4
Slug Dose 2 (25-tnk-503) | 2013-10-19 | D/S | 7:00 | [12 empty] | 20.5778 |  |  | 11.87 | 39.4 | 70.9
Dilute Preg Tank (Pre Scrubber, 25-tnk-505) | 2013-10-19 | D/S | 7:00 | [12 empty] | 30.2193 |  |  | 11.29 | 62.7 | 92.3
Amsul Mix Tank 2 (35-tnk-512) | 2013-10-19 | D/S | 7:00 | [11 empty] | 379.87952 | [12 empty] | 1.24 | 23.2 | 1.2416
V2O3 Red. Kiln 2 (41-BIN-504) | 2013-10-16 | D/S | 14:00 | [5 empty] | 0.1% | 0.1% |  |  |  | 120.5% | [47 empty] | 0.048 | 0.045 | 0.336 | 0.661 | 0.014 | 0.002 | 0.004 | 0.009 | 0.149 | 0.077 | 119.5442 | 0.231 | 0.005 | 0.541 | 0.049 | 0.0014 | 0.0003 | 0.0015 | -0.0015 | 0.0057 | -0.0165 | 0.0006 | 0.0013 | 0.0014 | 0.379 | 66.965
AMV | 2013-10-18 | D/S | 15:00 | [5 empty] | 35.13% | 35.13% | [51 empty] | 5.991 | 0.441 | 6.088 | 6.667 | 0.1119 | 5.154 | 0.632 | 0.027 | 0.429 | 2.816 | 38.7549 | -0.022 | 0.056 | 15.206 | 0.033 | 0.0079 | 0.0025 | 0.0181 | 0.0002 | 0.0058 | -0.0008 | -0.0048 | 0.0017 | 0.0013 | 10.635 | 21.709
V2O3 Red. Kiln 2 (41-BIN-504) | 2013-10-18 | D/S | 15:00 | [5 empty] | 0.13% | 0.13% |  |  |  | 117.9% | [47 empty] | 1.008 | 0.1 | 1.089 | 1.394 | 0.0273 | 0.139 | 0.079 | 0.011 | 0.187 | 0.571 | 107.3976 | 0.211 | 0.022 | 3.35 | 0.05 | 0.0675 | 0.0003 | 0.0042 | 0.0002 | 0.0025 | -0.0119 | -0.0039 | -0.0013 | 0.0011 | 2.343 | 60.161
AMV Filter Belt | 2013-10-18 | N/S | 22:00 | [5 empty] | 13.06% | [52 empty] | 1.142 | 0.054 | 0.98 | 1.25 | 0.0163 | 1.186 | 0.125 | 0.003 | 0.104 | 0.57 | 69.1789 | 0.037 | 0.007 | 3.201 | 0.037 | 0.0053 | 0.0003 | 0.0031 | -0.0004 | 0.0083 | -0.0027 | 0.0014 | 0.0003 | -0.0002 | 2.239 | 38.752
AMV Filter Belt | 2013-10-18 | N/S | 4:00 | [5 empty] | 13.84% | [52 empty] | 0.605 | -0.003 | 0.291 | 0.381 | 0.0056 | 0.909 | 0.081 | -0.002 | 0.046 | 0.15 | 73.9593 | 0.059 | -0.001 | 0.856 | 0.036 | -0.0004 | -0.0009 | 0.0011 | -0.0005 | 0.0088 | -0.0099 | -0.0035 | 0.002 | 0.0011 | 0.599 | 41.43
V2O3 Red. Kiln 2 (41-BIN-504) | 2013-10-18 | N/S | 4:00 | [5 empty] | 0.11% |  |  |  |  | 118.8% | [47 empty] | 1.382 | 0.115 | 1.282 | 1.589 | 0.0302 | 0.147 | 0.126 | 0.01 | 0.172 | 0.695 | 108.0056 | 0.162 | 0.014 | 3.743 | 0.051 | 0.0023 | 0.0004 | 0.0053 | -0.0012 | 0.0031 | -0.0115 | 0.0043 | 0.0003 | 0.0026 | 2.618 | 60.502
AMV | 2013-10-19 | D/S | 7:00 | [5 empty] | 9.29% | 9.29% | [51 empty] | 0.612 | -0.001 | 0.269 | 0.343 | 0.0046 | 0.939 | 0.076 | -0.001 | 0.044 | 0.129 | 73.5362 | 0.056 | -0.001 | 0.746 | 0.035 | -0.0004 | -0.0007 | 0.0007 | 0.0001 | 0.0088 | -0.0063 | 0.0014 | -0.0007 | 0.0003 | 0.522 | 41.193
V2O3 Red. Kiln 2 (41-BIN-504) | 2013-10-19 | D/S | 7:00 | [5 empty] | 0.11% | 0.11% |  |  |  | 118.3% | [47 empty] | 1.352 | 0.108 | 1.119 | 1.391 | 0.0262 | 0.252 | 0.144 | 0.008 | 0.145 | 0.658 | 109.2588 | 0.186 | 0.014 | 3.505 | 0.052 | 0.0111 | -0.0002 | 0.0052 | 0 | 0.0026 | -0.0091 | 0.011 | 0.0039 | 0.0007 | 2.451 | 61.204
Kiln Discharge | 2013-10-19 | D/S | 7:00-8:00 | [8 empty] | 2.18 | [9 empty] | 3.22477 | 51.0269 | 500 | 0.3291 | 6.1470746 | 52.46% |  |  |  |  | 3.358 | 0.768 | 3.337 | 3.957 | 0.0044 | 0.103 | 0.092 | 0.017 | 0.684 | 15.519 | 1.0973 | 0.275 | 71.141 | 0.0184 | 49.756 | 2.83 | 0.751 | 3.139 | 3.676 | 0.0032 | 0.089 | 0.076 | 0.019 | 0.666 | 15.448 | 0.5327 | 0.276 | 70.988 | 0.025 | 49.649 | [50 empty] | Bad | 1
Kiln Discharge | 2013-10-19 | D/S | 9:00-10:00 | [8 empty] | 2.84 | [9 empty] | 3.507041 | 50.3701 | 500 | 0.3533 | 6.0507202 | 57.96% |  |  |  |  | 3.622 | 0.77 | 3.311 | 3.935 | 0.0046 | 0.094 | 0.092 | 0.018 | 0.659 | 15.663 | 1.0801 | 0.276 | 71.241 | 0.0319 | 49.826 | 3 | 0.714 | 3.053 | 3.62 | 0.0022 | 0.083 | 0.078 | 0.024 | 0.609 | 15.293 | 0.4744 | 0.272 | 70.997 | 0.016 | 49.655 | [50 empty] | Bad | 1
Kiln Discharge | 2013-10-19 | D/S | 11:00-12:00 | [8 empty] | 0.44 | [9 empty] | 4.947246 | 49.6741 | 500 | 0.4915 | 6.150996 | 80.43% |  |  |  |  | 3.638 | 0.757 | 3.261 | 3.734 | 0.0047 | 0.082 | 0.063 | 0.017 | 0.538 | 15.528 | 1.098 | 0.274 | 71.793 | 0.0195 | 50.212 | 2.783 | 0.744 | 3.142 | 3.499 | 0.0005 | 0.064 | 0.043 | 0.023 | 0.522 | 15.21 | 0.2246 | 0.28 | 71.876 | 0.0272 | 50.27 | [50 empty] | Bad | 1
Kiln Feed | 2013-10-19 | D/S | 7:00 |  | 579.52 | 3216.76 | 3796.28 | 3568.01 | 7.096% | [22 empty] | 0.21 | 0.806 | 3.536 | 4.021 | 0.0042 | 0.103 | 0.116 | 0.02 | 0.6 | 15.987 | 1.1274 | 0.277 | 73.544 | 0.0229 | 51.436
Desil Press Drop (Solid) | 2013-10-16 | D/S | 6:30 |  | 1090.97 | 2619.84 | 3710.81 | 2754.6 | 36.5% | [12 empty] | 0 | 50.1463 | [8 empty] | 15.732 | 1.023 | 11.004 | 12.305 | 0.1819 | 1.694 | 1.409 | 0.094 | 0.825 | 5.751 | 8.5272 | 0.102 | 29.92 | 0.0095 | 20.926 | 9.57 | 1.318 | 13.914 | 15.725 | 0.1959 | 0.117 | 0.124 | 0.118 | 1.048 | 7.378 | 1.1959 | 0.134 | 38.126 | 0.0112 | 26.666
Scrubber Recirc Tank (19-tnk-501) | 2013-10-19 | D/S | 13:30 | [12 empty] | 60.9271 |  |  | 10.09 | 92.2 | 204.7
Kiln Feed | 2013-10-19 | N/S | 3:00-04:00 |  | 17.5 | 981.05 | 998.55 | 956.51 | 4.285% | [22 empty] | 1.954 | 0.814 | 3.336 | 3.702 | 0.0023 | 0.096 | 0.08 | 0.02 | 0.487 | 15.429 | 0.5497 | 0.268 | 72.854 | 0.0188 | 50.954
Kiln Discharge | 2013-10-19 | N/S | 3:00-04:00 | [8 empty] | 2.04 | [9 empty] | 1.816407 | 49.9888 | 500 | 0.1816 | 6.0238306 | 30.15% |  |  |  |  | 3.26 | 0.738 | 3.249 | 3.763 | 0.0046 | 0.083 | 0.075 | 0.017 | 0.528 | 15.386 | 1.0753 | 0.273 | 70.957 | 0.0273 | 49.627 | 3.423 | 0.731 | 3.177 | 3.434 | 0.003 | 0.086 | 0.12 | 0.025 | 0.452 | 15.418 | 0.7769 | 0.271 | 71.691 | 0.0238 | 50.141 | [50 empty] | Bad | 1
Scrubber Recirc Tank (19-tnk-501) | 2013-10-19 | N/S | 18:30 | [12 empty] | 64.89
Vat 2 (Soln) | 2013-10-19 | N/S | 21:30 | [12 empty] | 12.65
Scrubber Recirc Tank (19-tnk-501) | 2013-10-19 | N/S | 0:30 | [12 empty] | 62.38
Vat 2 (Soln) | 2013-10-19 | N/S | 2:00 | [12 empty] | 7.93
Vat 2 (Soln) | 2013-10-19 | N/S | 5:00 | [12 empty] | 7.5
Scrubber Recirc Tank (19-tnk-501) | 2013-10-19 | N/S | 5:00 | [12 empty] | 80.8
AMV Filter Belt | 2013-10-19 | N/S | 22:00 | [5 empty] | 13.98% | 13.98% | [51 empty] | 0.919 | 0.045 | 0.604 | 0.709 | 0.0108 | 0.934 | 0.082 | 0.001 | 0.078 | 0.46 | 72.2834 | 0.049 | 0.009 | 2.59 | 0.039 | 0.0011 | -0.0006 | 0.0032 | -0.0002 | 0.0072 | -0.0067 | 0.0169 | -0.0006 | 0.0001 | 1.812 | 40.491
V2O3 Red. Kiln 2 (41-BIN-504) | 2013-10-19 | N/S | 22:00 | [5 empty] | 0.26% | 0.26% |  |  |  | 116.7% | [47 empty] | 2.225 | 0.148 | 1.705 | 1.969 | 0.0375 | 0.482 | 0.176 | 0.011 | 0.172 | 0.911 | 103.1429 | 0.139 | 0.021 | 4.944 | 0.055 | 0.0494 | 0 | 0.0059 | -0.0006 | 0.0021 | -0.0117 | 0.0015 | 0.0005 | 0.0015 | 3.458 | 57.778
Vat 2 (Soln) | 2013-10-19 | N/S | 23:00 | [12 empty] | 9.884 | 1.097146 | 11.48457 | 11.11 | 32.6 | 130.7 | [66 empty] | 1.190016907 | 2.738304112 | -0.288520769 | 11.08964 | -0.09793937394 | 0.0828446947 | -0.05741425358 | -4.810167344 | 34.05018604 | 0.4145507192 | -39.51277202 | 0.2738999212 | 3773.631296 | -0.1339116 | 36.86490634 | -0.9113571372 | 1951.066 | 1097.146 | 19.79825 | 0.8508654512 | 11484.57 | 0.6364760716 | 0.3436062108
Vat 3 (Soln) | 2013-10-19 | N/S | 23:00 | [12 empty] | 23.3343 |  |  | 11.75 | 52.5 | 102.4
Scrubber Recirc Tank (19-tnk-501) | 2013-10-19 | N/S | 23:00 | [12 empty] | 61.3231 |  |  | 9.83 | 95.4 | 171.1
Slug Dose 1 (25-tnk-502) | 2013-10-19 | N/S | 23:00 | [12 empty] | 5.1436 |  |  | 11.82 | 22.1 | 106.4
Slug Dose 2 (25-tnk-503) | 2013-10-19 | N/S | 23:00 | [12 empty] | 20.5335 |  |  | 11.25 | 48.8 | 125.1
Dilute Preg Tank (Pre Scrubber, 25-tnk-505) | 2013-10-19 | N/S | 23:00 | [12 empty] | 30.5137 |  |  | 11.32 | 61.6 | 122.5
Clean Preg (30-tnk-506) | 2013-10-19 | N/S | 23:00 | [12 empty] | 48.9637 | 0.0770628233 | 62.17213818 | 9.08 | 96.5 | 235.7 | [66 empty] | 4.70644111 | 11.03527 | -1.91915 | 18.94979 | -0.901289081 | 6.773325998 | 0.1181059 | -136.6965 | 57.2212235 | -13.00296 | -18.19012 | 3.969763318 | 24114.94074 | -1.88364 | 107.3269898 | -2.17445764 | 15530.4 | 77.0628233 | 89.19902198 | 1.553943558 | 62172.13818 | 4.671947136 | -1.744952 |  | Bad |  |  |  |  | 1
Dirty Preg (Desil feed 30-Tnk-510) | 2013-10-19 | N/S | 23:00 | [12 empty] | 60.1399 | 6.02028531 | 70.43104704 | 9.7 | 94.2 | 192.5 | [66 empty] | 19.93377 | 23.02730242 | -2.16577706 | 53.003346 | -0.2609488754 | 6.744267108 | 0.4037448284 | -100.0008 | 45.03005934 | -1.620557 | -268.266734 | 2.98943216 | 24097.56144 | -2.24522302 | 498.2794862 | -8.290040288 | 10411.62 | 6020.28531 | 140.3657 | 17.57822 | 70431.04704 | 5.029708244 | -3.519891396
Desil Tank 1 (30-tnk-501) | 2013-10-19 | N/S | 23:00 | [12 empty] | 54.196 | 0.07112621782 | 61.30026662 | 9.24 | 96.6 | 203.5 | [66 empty] | 4.79109544 | 14.8945818 | -1.784859 | 19.71031956 | -0.623863762 | 4.67981868 | 0.2439712686 | -121.1739016 | 43.48748088 | -12.80986 | -119.8716827 | 3.128355618 | 21525.56976 | -1.80341 | 151.7054 | -4.5547678 | 18254 | 71.12621782 | 110.4336 | 1.535719 | 61300.26662 | 4.746835436 | -2.231674092
Desil Tank 2 (30-tnk-502) | 2013-10-19 | N/S | 23:00 | [12 empty] | 51.801 | 0.07918291934 | 65.93366146 | 9.2 | 95.4 | 242 | [66 empty] | 3.410582038 | 13.81122 | -1.677563441 | 24.51791194 | -0.505327998 | 0.9973463102 | 0.1885643 | -102.1851 | 68.68634376 | -12.7131869 | -145.9371657 | 3.292006974 | 22311.8171 | -2.007143428 | 146.8534 | -3.907157546 | 19170.54 | 79.18291934 | 106.6274 | 1.281411 | 65933.66146 | 3.812388314 | -2.240638398
Desil Tank 3 (30-tnk-503) | 2013-10-19 | N/S | 23:00 | [12 empty] | 48.9819 | 0.09562943638 | 65.64666326 | 9.16 | 94.7 | 238 | [66 empty] | 2.250817902 | 14.74461593 | -1.830453 | 26.7074946 | -0.5067805864 | 2.942253836 | 0.2149434398 | -95.0723202 | 71.57791214 | -13.26448 | -166.1959 | 4.243131632 | 20846.45172 | -1.657777 | 153.8913 | -4.757819194 | 22079.5412 | 95.62943638 | 111.9709 | 1.099488 | 65646.66326 | 3.560214124 | -2.640910328
Precip Tank 1 (35-tnk-501) | 2013-10-19 | N/S | 23:00 | [11 empty] | 233.06922 | 0.9333 |  |  | 8.77 | 151.1 | 190.7 | [6 empty] | 1.186 | 20.7 | 1.18635
Precip Tank 2 (35-tnk-502) | 2013-10-19 | N/S | 23:00 | [11 empty] | 227.22338 | 0.8058 |  |  | 8.85 | 149.8 | 190.2 | [6 empty] | 1.184 | 20.3 | 1.18415
Precip Tank 3 (35-tnk-503) | 2013-10-19 | N/S | 23:00 | [11 empty] | 195.73556 | 0.7771 |  |  | 8.81 | 148.4 | 180.4 | [6 empty] | 1.172 | 20.6 | 1.1723
Barren Solution (35-THK-501 O/F) | 2013-10-19 | N/S | 23:00 | [11 empty] | 65.13418 | 0.6832 |  |  | 8.84 | 125.4 | 145 | [6 empty] | 1.123 | 20.3 | 1.12315 | [81 empty] | Bad |  |  |  | 1
Barren Solution (35-TNK-506) | 2013-10-19 | N/S | 23:00 | [11 empty] | 72.84006 | 0.8173 |  |  | 8.83 | 124.7 | 171.1 | [6 empty] | 1.126 | 20.1 | 1.12605 | [81 empty] | Bad |  |  | 1
Amsul Mix Tank 2 (35-tnk-512) | 2013-10-19 | N/S | 23:00 | [11 empty] | 460.92412 | [12 empty] | 1.272 | 20.2 | 1.2721
Kiln Feed | 2013-10-20 | D/S | 7:00 |  | 1097.81 | 2372.73 | 3470.54 | 3381.04 | 3.772% | [22 empty] | 1.95 | 0.774 | 3.275 | 3.643 | 0.0032 | 0.089 | 0.084 | 0.02 | 0.47 | 15.506 | 0.6464 | 0.267 | 72.373 | 0.0324 | 50.618
Kiln Discharge | 2013-10-20 | D/S | 6:00-7:00 | [8 empty] | 4.63 | [9 empty] | 3.916358 | 50.0848 | 500 | 0.3923 | 6.0210296 | 65.04% |  |  |  |  | 3.756 | 0.754 | 3.265 | 3.677 | 0.0046 | 0.09 | 0.137 | 0.021 | 0.488 | 15.477 | 1.0748 | 0.269 | 71.264 | 0.0286 | 49.842 | 2.676 | 0.743 | 3.191 | 3.575 | 0.0017 | 0.072 | 0.056 | 0.029 | 0.508 | 15.49 | 0.4128 | 0.281 | 72.976 | 0.0215 | 51.04 | [50 empty] | Bad | 1
Vat 2 (Soln) | 2013-10-20 | D/S | 7:00 | [12 empty] | 6.55 | 0.7940897208 | 7.700794796 | 11.04 | 26.5 | 122 | [66 empty] | 0.3411131042 | 1.797108 | -0.1927535 | 6.27885468 | -0.09029588558 | -0.1723687 | -0.07231083994 | -3.54064062 | 32.64045208 | 3.23835677 | -29.9278214 | 0.2272061114 | 2772.671928 | 0.07488277664 | 23.30065252 | -0.4285830964 | 1268.297 | 794.0897208 | 14.20674 | 0.6516673366 | 7700.794796 | 0.297995397 | 0.3893449874
Vat 3 (Soln) | 2013-10-20 | D/S | 7:00 | [12 empty] | 23.3454 |  |  | 11.54 | 52.3 | 112.1
Scrubber Recirc Tank (19-tnk-501) | 2013-10-20 | D/S | 7:00 | [12 empty] | 47.84 |  |  | 9.71 | 89.7 | 164.2 | [90 empty] | Bad | [6 empty] | 1
Slug Dose 1 (25-tnk-502) | 2013-10-20 | D/S | 7:00 | [12 empty] | 6.1614 |  |  | 11.59 | 24.4 | 114.2
Slug Dose 2 (25-tnk-503) | 2013-10-20 | D/S | 7:00 | [12 empty] | 21.5804 |  |  | 11.16 | 51.4 | 119.1
Dilute Preg Tank (Pre Scrubber, 25-tnk-505) | 2013-10-20 | D/S | 7:00 | [12 empty] | 30.5477 |  |  | 11.24 | 62.9 | 102.4
AMV Filter Belt | 2013-10-19 | D/S | 2:00 | [5 empty] | 10.54% | 10.54% | [51 empty] | 0.83 | 0.009 | 0.426 | 0.498 | 0.0081 | 0.991 | 0.083 | 0.002 | 0.057 | 0.211 | 73.4939 | 0.064 | 0.002 | 1.155 | 0.038 | -0.0006 | -0.0002 | 0.0006 | 0.0002 | 0.0086 | -0.0058 | -0.0016 | 0.0033 | 0.0004 | 0.808 | 41.169
V2O3 Red. Kiln 2 (41-BIN-504) | 2013-10-19 | D/S | 2:00 | [5 empty] | 0.14% | 0.14% |  |  |  | 116.3% | [47 empty] | 1.788 | 0.106 | 1.412 | 1.605 | 0.0287 | 0.546 | 0.19 | 0.007 | 0.143 | 0.768 | 105.6928 | 0.191 | 0.014 | 4.104 | 0.059 | 0.0043 | 0.001 | 0.005 | -0.0003 | 0.0041 | -0.0123 | -0.0031 | 0.0009 | 0.0014 | 2.871 | 59.206
AMV Filter Belt | 2013-10-17 | D/S | 11:00 | [5 empty] | 11.85% | 11.85% | [51 empty] | 0.925 | 0.026 | 0.6 | 0.757 | 0.0105 | 1.071 | 0.11 | 0.002 | 0.07 | 0.318 | 71.5981 | 0.067 | 0.004 | 1.771 | 0.033 | -0.0012 | -0.0004 | 0.0019 | -0.0015 | 0.0083 | -0.0054 | 0.0041 | 0.0002 | 0.0017 | 1.238 | 40.107
V2O3 Red. Kiln 2 (41-BIN-504) | 2013-10-17 | D/S | 11:00 | [5 empty] | 0.13% | 0.13% |  |  |  | 117.9% | [47 empty] | 0.507 | 0.132 | 1.436 | 1.973 | 0.0269 | 0.012 | 0.024 | 0.013 | 0.241 | 0.505 | 107.4759 | 0.202 | 0.012 | 2.911 | 0.048 | 0.0017 | 0.0004 | 0.0044 | -0.0001 | 0.0007 | -0.0088 | 0.0031 | 0.0027 | 0.0014 | 2.036 | 60.205
Clean Preg (30-tnk-506) | 2013-10-20 | D/S | 8:30 | [12 empty] | 48.7407 | 0.0882826353 | 58.71720156 | 9.09 | 100.2 | 201.3 | [66 empty] | 5.681740628 | 13.19665 | -1.567571 | 24.89279188 | -0.4809611246 | 2.987168104 | 0.1986379 | -87.5136962 | 75.4921972 | -11.99435017 | -175.0890577 | 3.96193873 | 20493.98214 | -1.62554 | 142.1257 | -3.825588902 | 20321.70138 | 88.2826353 | 104.7518 | 1.172832 | 58717.20156 | 3.195305398 | -2.174073702 |  | Bad |  |  |  |  | 1
Dirty Preg (Desil feed 30-Tnk-510) | 2013-10-20 | D/S | 8:30 | [12 empty] | 60.9833 | 7.085932036 | 75.41654344 | 9.6 | 105.4 | 169.8 | [66 empty] | 35.74121782 | 27.91123322 | -2.00424256 | 152.9552 | 0.7025628414 | 4.318034746 | 0.482190366 | -12.84964748 | 86.49346452 | 16.85757 | -477.1560736 | 2.670588434 | 24935.9615 | -1.579361 | 659.0929314 | -11.43607 | 13327.02671 | 7085.932036 | 165.5326214 | 32.2385583 | 75416.54344 | 5.386594252 | -2.539130682
Desil Tank 1 (30-tnk-501) | 2013-10-20 | D/S | 8:30 | [12 empty] | 47.1111 | 0.08257163542 | 55.33597122 | 9 | 90.5 | 202.3 | [66 empty] | 10.20677 | 13.27493 | -1.407175 | 30.78152714 | -0.2312527036 | 7.987488682 | 0.213630032 | -49.15308926 | 84.18623882 | -12.4543 | -189.0630276 | 4.168901486 | 20532.72988 | -1.412839169 | 109.062133 | -4.449328324 | 23422.34412 | 82.57163542 | 105.809175 | 1.397575 | 55335.97122 | 2.873729828 | -3.292877038
Desil Tank 2 (30-tnk-502) | 2013-10-20 | D/S | 8:30 | [12 empty] | 52.4932 | 0.1066664901 | 60.736086 | 9.13 | 101 | 193.7 | [66 empty] | 4.765589246 | 17.1003 | -1.681332193 | 30.78926728 | -0.02195258548 | -0.3084706362 | 0.29390454 | -59.74450836 | 85.39349926 | -12.53157199 | -286.7426098 | 3.573365052 | 20864.12604 | -1.384014347 | 206.5206794 | -6.673347248 | 26276.99942 | 106.6664901 | 127.0926 | 1.325328 | 60736.086 | 3.597991544 | -2.707284038
Desil Tank 3 (30-tnk-503) | 2013-10-20 | D/S | 8:30 | [12 empty] | 49.9859 | 0.1053544 | 55.34449576 | 9.09 | 99.9 | 197.7 | [66 empty] | 2.992451014 | 16.21375 | -1.513758 | 30.90150052 | -0.2175552498 | -0.485626004 | 0.2892695956 | -42.77516222 | 94.76615534 | -11.81091 | -289.6620096 | 3.618055022 | 19034.6 | -0.8991037556 | 181.5863 | -5.823349458 | 26060.7513 | 105.3544 | 117.585 | 1.002199 | 55344.49576 | 3.200786812 | -2.76784482
Precip Tank 1 (35-tnk-501) | 2013-10-20 | D/S | 8:30 | [11 empty] | 227.35624 | 1.1409 |  |  | 8.71 | 153.8 | 141.6 | [6 empty] | 1.182 | 24.4 | 1.1842
Precip Tank 2 (35-tnk-502) | 2013-10-20 | D/S | 8:30 | [11 empty] | 232.40492 | 0.8608 |  |  | 8.73 | 157.4 | 155.5 | [6 empty] | 1.184 | 24.2 | 1.1861
Precip Tank 3 (35-tnk-503) | 2013-10-20 | D/S | 8:30 | [11 empty] | 188.2954 | 0.6978 |  |  | 8.72 | 149.1 | 143.5 | [6 empty] | 1.168 | 23 | 1.1695
Barren Solution (35-THK-501 O/F) | 2013-10-20 | D/S | 8:30 | [11 empty] | 70.58144 | 0.6569 |  |  | 8.78 | 127.3 | 140.9 | [6 empty] | 1.124 | 22.4 | 1.1252 | [81 empty] | Bad |  |  |  | 1
Barren Solution (35-TNK-506) | 2013-10-20 | D/S | 8:30 | [11 empty] | 59.02262 | 0.7245 |  |  | 8.8 | 126.6 | 150.2 | [6 empty] | 1.12 | 21.7 | 1.12085 | [81 empty] | Bad |  |  | 1
Amsul Mix Tank 1 (35-tnk-511) | 2013-10-20 | D/S | 8:30 | [11 empty] | 319.02964 | [12 empty] | 1.218 | 21.4 | 1.2187
V2O3 Red. Kiln 2 (41-BIN-504) | 2013-10-20 | D/S | 8:30 | [5 empty] | 0.16% | 0.16% |  |  |  | 115.5% | [47 empty] | 1.94 | 0.139 | 1.548 | 1.721 | 0.0308 | 0.537 | 0.166 | 0.008 | 0.15 | 0.799 | 105.2276 | 0.164 | 0.017 | 4.274 | 0.059 | 0.0042 | -0.0001 | 0.0053 | -0.0009 | 0.0022 | -0.0145 | -0.0026 | 0.0029 | 0.002 | 2.989 | 58.945
Scrubber Recirc Tank (19-tnk-501) | 2013-10-20 | D/S | 8:30 | [12 empty] | 55.7079 |  |  | 9.2 | 99.6 | 103.3
AMV | 2013-10-20 | D/S | 8:30 | [5 empty] | 18.63% | 18.63% | [51 empty] | 0.951 | 0.016 | 0.578 | 0.64 | 0.0104 | 1.241 | 0.097 | 0.003 | 0.066 | 0.271 | 72.5725 | 0.055 | 0 | 1.503 | 0.039 | -0.0003 | -0.001 | 0.0016 | 0.0003 | 0.0087 | -0.0077 | -0.0082 | -0.0021 | 0.0003 | 1.052 | 40.653
Kiln Discharge | 2013-10-20 | D/S | 8:00-9:00 | [8 empty] | 1.16 | [9 empty] | 2.973998 | 50.1009 | 500 | 0.298 | 5.9028274 | 50.38% |  |  |  |  | 3.929 | 0.74 | 3.27 | 3.712 | 0.0041 | 0.108 | 0.109 | 0.015 | 0.552 | 15.25 | 1.0537 | 0.263 | 70.386 | 0.0207 | 49.228 | 3.366 | 0.746 | 3.09 | 3.511 | 0.002 | 0.097 | 0.092 | 0.026 | 0.535 | 15.213 | 0.5347 | 0.268 | 70.978 | 0.0276 | 49.642 | [50 empty] | Bad | 1
Kiln Discharge | 2013-10-20 | D/S | 10:00-11:00 | [8 empty] | 0.24 | [9 empty] | 4.516698 | 50.424 | 500 | 0.4555 | 4.8468504 | 93.19% |  |  |  |  | 3.766 | 0.779 | 3.14 | 3.537 | 0.0033 | 0.069 | 0.012 | 0.017 | 0.477 | 14.663 | 0.8652 | 0.259 | 69.709 | 0.0258 | 48.754 | 2.993 | 0.81 | 3.245 | 3.476 | -0.0005 | 0.056 | 0.004 | 0.027 | 0.485 | 15.04 | 0.1165 | 0.271 | 72.591 | 0.0302 | 50.77
Scrubber Recirc Tank (19-tnk-501) | 2013-10-20 | D/S | 11:00 | [12 empty] | 58.64 |  |  | 9.59 | 102.7 | 159
AMV | 2013-10-20 | D/S | 12:00 | [5 empty] | 19.31% | 19.31% | [51 empty] | 0.912 | 0.033 | 0.62 | 0.683 | 0.0109 | 1.309 | 0.117 | 0.001 | 0.066 | 0.271 | 73.5185 | 0.052 | -0.001 | 1.465 | 0.039 | 0.0006 | -0.0008 | 0.0011 | 0.0005 | 0.0071 | -0.0073 | -0.0029 | 0.0017 | -0.0005 | 1.024 | 41.183
V2O3 Red. Kiln 2 (41-BIN-504) | 2013-10-20 | D/S | 12:00 | [5 empty] | 0.1% | 0.1% |  |  |  | 116.7% | [47 empty] | 1.967 | 0.13 | 1.532 | 1.712 | 0.0322 | 0.484 | 0.186 | 0.007 | 0.141 | 0.745 | 106.1114 | 0.183 | 0.013 | 3.949 | 0.061 | 0.0032 | 0.0001 | 0.0043 | 0.0003 | 0.003 | -0.012 | 0.0013 | 0.0052 | 0.0004 | 2.762 | 59.44
Amsul Mix Tank 1 (35-tnk-511) | 2013-10-20 | D/S | 12;00 | [11 empty] | 446.17666 | [12 empty] | 1.266 | 21.1 | 1.26655
Kiln Discharge | 2013-10-20 | D/S | 12:00-13:00 | [8 empty] | 0.43 | [9 empty] | 3.176381 | 50.2616 | 500 | 0.3193 | 4.0104718 | 79.2% |  |  |  |  | 3.774 | 0.772 | 3.182 | 3.57 | 0.0025 | 0.092 | 0.036 | 0.016 | 0.481 | 15.114 | 0.7159 | 0.264 | 71.222 | 0.028 | 49.813 | N/A | [64 empty] | Bad | 1
Kiln Feed | 2013-10-20 | D/S | 13:00 |  | 1093.39 | 2925.84 | 4019.23 | 3878.19 | 4.82% | [22 empty] | 0.799 | 0.834 | 3.446 | 4.181 | 0.0046 | 0.136 | 0.144 | 0.022 | 0.658 | 15.596 | 1.8863 | 0.268 | 72.23 | 0.0232 | 50.518
Kiln Discharge | 2013-10-20 | D/S | 14:00-15:00 | [8 empty] | 0.33 | [9 empty] | 2.649631 | 50.1768 | 500 | 0.2659 | 3.6967598 | 71.67% |  |  |  |  | 3.433 | 0.787 | 3.233 | 3.569 | 0.0037 | 0.09 | 0.047 | 0.02 | 0.471 | 15.318 | 0.6599 | 0.266 | 72.524 | 0.0368 | 50.723 | 2.862 | 0.803 | 3.218 | 3.479 | 0.0002 | 0.081 | 0.029 | 0.026 | 0.461 | 15.213 | 0.1968 | 0.271 | 72.842 | 0.024 | 50.946 | [50 empty] | Bad | 1
Vat 2 (Soln) | 2013-10-20 | D/S | 15:00 | [12 empty] | 5.468 |  |  | 11.41
Vat 3 (Soln) | 2013-10-20 | D/S | 15:00 | [12 empty] | 24.63 |  |  | 11
Scrubber Recirc Tank (19-tnk-501) | 2013-10-20 | D/S | 15:00 | [12 empty] | 59.26 |  |  | 9.77
Slug Dose 1 (25-tnk-502) | 2013-10-20 | D/S | 15:00 | [12 empty] | 6.41 |  |  | 11.4
Slug Dose 2 (25-tnk-503) | 2013-10-20 | D/S | 15:00 | [12 empty] | 21.56 |  |  | 11.11
Dilute Preg Tank (Pre Scrubber, 25-tnk-505) | 2013-10-20 | D/S | 15:00 | [12 empty] | 30.32 |  |  | 11.22
Vat 2 (Soln) | 2013-10-20 | N/S | 1:00 | [12 empty] | 5.4112 |  |  | 11.11 | 22.3 | 191.4
Vat 3 (Soln) | 2013-10-20 | N/S | 1:00 | [12 empty] | 28.406 |  |  | 12.05 | 56.6 | 140.2
Scrubber Recirc Tank (19-tnk-501) | 2013-10-20 | N/S | 1:00 | [12 empty] | 61.9731 |  |  | 9.78 | 88.5 | 207.1
Slug Dose 1 (25-tnk-502) | 2013-10-20 | N/S | 1:00 | [12 empty] | 6.1938 |  |  | 11.6 | 24.2 | 138.1
Slug Dose 2 (25-tnk-503) | 2013-10-20 | N/S | 1:00 | [12 empty] | 14.0179 |  |  | 11.17 | 38.6 | 151.6
Dilute Preg Tank (Pre Scrubber, 25-tnk-505) | 2013-10-20 | N/S | 1:00 | [12 empty] | LNR |  |  | LNR | LNR | LNR
Precip Tank 2 (35-tnk-502) | 2013-10-20 | N/S | 3:00 | [11 empty] | 213.93738 | 0.7252 |  |  | 8.95 | 141.1 | 220.2 | [6 empty] | 1.181 | 16.3 | 1.17915
Precip Tank 3 (35-tnk-503) | 2013-10-20 | N/S | 3:00 | [11 empty] | 200.65138 | 0.6684 |  |  | 8.99 | 140.8 | 208.2 | [6 empty] | 1.176 | 16.3 | 1.17415
Barren Solution (35-THK-501 O/F) | 2013-10-20 | N/S | 3:00 | [11 empty] | 14.51452 | 0.6536 |  |  | 8.91 | 107.9 | 176.3 | [6 empty] | 1.106 | 16.2 | 1.1041 | [81 empty] | Bad |  |  |  | 1
Barren Solution (35-TNK-506) | 2013-10-20 | N/S | 3:00 | [11 empty] | 169.0307 | 0.466 |  |  | 8.94 | 108.2 | 150.7 | [6 empty] | 1.164 | 16.5 | 1.16225
Amsul Mix Tank 1 (35-tnk-511) | 2013-10-20 | N/S | 3:00 | [11 empty] | 429.17058 | [12 empty] | 1.262 | 16.3 | 1.26015
Amsul Mix Tank 2 (35-tnk-512) | 2013-10-20 | N/S | 3:00 | [11 empty] | 306.93938 | [12 empty] | 1.216 | 16.3 | 1.21415
AMV Filter Belt | 2013-10-20 | N/S | 22:00 | [5 empty] | 14.29% | 14.29% | [51 empty] | 0.728 | 0.031 | 0.711 | 0.783 | 0.013 | 0.827 | 0.071 | 0 | 0.083 | 0.335 | 72.204 | 0.06 | 0.002 | 1.845 | 0.039 | 0.0087 | -0.0009 | 0.0022 | 0.0004 | 0.0072 | -0.007 | 0.004 | 0.0015 | -0.0009 | 1.29 | 40.447
Kiln Feed | 2013-10-20 | N/S | 3:00 |  | 18.47 | 1385.7 | 1404.17 | 1314.32 | 6.484% | [22 empty] | 0.248 | 0.942 | 4.151 | 5.562 | 0.0042 | 0.159 | 0.1 | 0.024 | 1.088 | 15.76 | 1.0718 | 0.277 | 71.629 | 0.0245 | 50.097
Kiln Discharge | 2013-10-20 | N/S | 3:00 | [8 empty] | 0.2 | [9 empty] | 5.014627 | 50.0436 | 500 | 0.5019 | 5.674826 | 88.37% |  |  |  |  | 4.619 | 0.846 | 3.447 | 4.375 | 0.0045 | 0.127 | 0.05 | 0.021 | 0.698 | 15.179 | 1.013 | 0.266 | 68.112 | 0.0219 | 47.637 | N/A
Kiln Feed | 2013-10-21 | D/S | 7:00 |  | 521.69 | 3308.04 | 3829.73 | 3594.83 | 7.101% | [22 empty] | 0.285 | 0.903 | 3.995 | 5.42 | 0.0038 | 0.14 | 0.109 | 0.024 | 0.994 | 16.226 | 1.0519 | 0.288 | 71.432 | 0.0278 | 49.96
Kiln Discharge | 2013-10-21 | D/S | 06:00-07:00 | [8 empty] | 4.63 | [9 empty] | 3.477293 | 50.0533 | 500 | 0.3481 | 5.7751018 | 60.21% |  |  |  |  | 3.781 | 0.853 | 3.484 | 4.437 | 0.0039 | 0.127 | 0.086 | 0.02 | 0.713 | 15.505 | 1.0309 | 0.27 | 69.61 | 0.031 | 48.685 | 3.272 | 0.831 | 3.229 | 4.062 | 0.0014 | 0.124 | 0.074 | 0.023 | 0.68 | 15.582 | 0.4504 | 0.28 | 71.403 | 0.0244 | 49.939 | [50 empty] | Bad | 1
Vat 2 (Soln) | 2013-10-21 | D/S | 7:00 | [12 empty] | 5.8313 |  |  | 11.02 | 24.5 | 133.3
Scrubber Recirc Tank (19-tnk-501) | 2013-10-21 | D/S | 7:00 | [12 empty] | 61 |  |  | 9.69 | 96 | 168.5
Slug Dose 1 (25-tnk-502) | 2013-10-21 | D/S | 7:00 | [12 empty] | 6.7293 |  |  | 11.4 | 25.2 | 122.8
Slug Dose 2 (25-tnk-503) | 2013-10-21 | D/S | 7:00 | [12 empty] | 21.308 |  |  | 11.56 | 46.7 | 99.4
Dilute Preg Tank (Pre Scrubber, 25-tnk-505) | 2013-10-21 | D/S | 7:00 | [12 empty] | 30.4169 |  |  | 11.28 | 63.3 | 109.7
Clean Preg (30-tnk-506) | 2013-10-21 | D/S | 8:00 | [12 empty] | 52.657 |  |  | 9.16 | 101.1 | 195.6
Dirty Preg (Desil feed 30-Tnk-510) | 2013-10-21 | D/S | 8:00 | [12 empty] | 59.0372 |  |  | 9.73 | 96.4 | 178.8
Desil Tank 1 (30-tnk-501) | 2013-10-21 | D/S | 8:00 | [12 empty] | 55.0946 |  |  | 9.22 | 84.4 | 197.2
Desil Tank 2 (30-tnk-502) | 2013-10-21 | D/S | 8:00 | [12 empty] | 53.6986 |  |  | 9.19 | 97.4 | 203.8
Desil Tank 3 (30-tnk-503) | 2013-10-21 | D/S | 8:00 | [12 empty] | 52.5722 |  |  | 9.18 | 96.8 | 207
Precip Tank 2 (35-tnk-502) | 2013-10-21 | D/S | 8:00 | [11 empty] | 193.87552 | 0.7107 |  |  | 8.89 | 143.4 | 180.2 | [6 empty] | 1.172 | 19.2 | 1.1716
Precip Tank 3 (35-tnk-503) | 2013-10-21 | D/S | 8:00 | [11 empty] | 220.97896 | 0.7511 |  |  | 8.92 | 147.7 | 177.2 | [6 empty] | 1.182 | 19.6 | 1.1818
Barren Solution (35-THK-501 O/F) | 2013-10-21 | D/S | 8:00 | [11 empty] | -74.90026 | 0.4942 |  |  | 8.82 | 81.9 | 133.1 | [6 empty] | 1.071 | 18.9 | 1.07045 | [81 empty] | Bad |  |  |  | 1
Barren Solution (35-TNK-506) | 2013-10-21 | D/S | 8:00 | [11 empty] | -77.95604 | 0.5168 |  |  | 8.83 | 85 | 127.2 | [6 empty] | 1.07 | 18.6 | 1.0693 | [81 empty] | Bad |  |  | 1
Kiln Discharge | 2013-10-20 | D/S | 16:00-17:00 | [8 empty] | 1.59 | [9 empty] | 2.899832 | 50.2098 | 500 | 0.2912 | 5.6115234 | 51.68% |  |  |  |  | 3.385 | 0.79 | 3.344 | 3.957 | 0.0037 | 0.093 | 0.081 | 0.021 | 0.556 | 15.437 | 1.0017 | 0.269 | 70.317 | 0.0313 | 49.18 | 3.008 | 0.784 | 3.318 | 3.869 | 0.0022 | 0.09 | 0.056 | 0.029 | 0.541 | 15.553 | 0.5015 | 0.277 | 71.335 | 0.0248 | 49.892 | [50 empty] | Bad | 1
Kiln Discharge | 2013-10-21 | D/S | 8:00_9:00 | [8 empty] | 4.33 | [9 empty] | 2.888827 | 50.228 | 500 | 0.2902 | 5.8221586 | 49.62% |  |  |  |  | 3.788 | 0.823 | 3.441 | 4.516 | 0.0044 | 0.112 | 0.098 | 0.021 | 0.808 | 15.662 | 1.0393 | 0.279 | 70.019 | 0.03 | 48.971 | 3.337 | 0.797 | 3.336 | 4.269 | 0.0021 | 0.108 | 0.091 | 0.028 | 0.762 | 15.777 | 0.5574 | 0.282 | 71.363 | 0.0262 | 49.911 | [50 empty] | Bad | 1
Amsul Mix Tank 2 (35-tnk-512) | 2013-10-21 | D/S | 8:00 | [11 empty] | 300.82782 | [12 empty] | 1.212 | 19.7 | 1.21185
Kiln Discharge | 2013-10-21 | D/S | 10:00-11:00 | [8 empty] | 8.11 | [9 empty] | 1.981991 | 50.0759 | 500 | 0.1985 | 5.8215984 | 34.05% |  |  |  |  | 3.46 | 0.828 | 3.54 | 4.58 | 0.0037 | 0.108 | 0.096 | 0.021 | 0.832 | 15.758 | 1.0392 | 0.278 | 70.408 | 0.026 | 49.243 | 3.312 | 0.832 | 3.546 | 4.64 | 0.0033 | 0.083 | 0.023 | 0.021 | 0.798 | 15.536 | 1.0024 | 0.274 | 69.802 | 0.0171 | 48.819 | [50 empty] | Bad | 1
Vat 3 (Soln) | 2013-10-21 | D/S | 11:30 | [12 empty] | 14.7035 |  |  | 11.99 | 45.1 | 55.4
Kiln Feed | 2013-10-21 | D/S | 15:00 |  | 509.14 | 3532.46 | 4041.6 | 3763.43 | 7.875% | [22 empty] | 0.224 | 0.792 | 3.477 | 4.548 | 0.0037 | 0.107 | 0.117 | 0.02 | 0.952 | 15.607 | 1.0421 | 0.274 | 69.237 | 0.0339 | 48.424
Kiln Discharge | 2013-10-21 | D/S | 12:00-13:00 | [8 empty] | 0.51 | [9 empty] | 3.796338 | 50.3775 | 500 | 0.3825 | 5.6546588 | 67.14% |  |  |  |  | 3.489 | 0.869 | 3.683 | 4.905 | 0.0048 | 0.101 | 0.05 | 0.022 | 0.899 | 15.459 | 1.0094 | 0.278 | 69.464 | 0.0329 | 48.583 | 2.736 | 0.88 | 3.589 | 4.664 | 0.0001 | 0.091 | 0.029 | 0.03 | 0.9 | 15.521 | 0.3496 | 0.287 | 70.956 | 0.024 | 49.627 | [50 empty] | Bad | 1
Vat 1 (Soln) | 2013-10-21 | D/S | 15:00 | [12 empty] | 17.6629 |  |  | 11.2 | 51 | 88.6
Vat 3 (Soln) | 2013-10-21 | D/S | 15:00 | [12 empty] | 11.1615 |  |  | 11.86 | 38 | 68.9
Scrubber Recirc Tank (19-tnk-501) | 2013-10-21 | D/S | 15:00 | [12 empty] | 57.0766 |  |  | 9.75 | 94.8 | 133.1
Slug Dose 1 (25-tnk-502) | 2013-10-21 | D/S | 15:00 | [12 empty] | 6.3125 |  |  | 11.11 | 25.2 | 86.6
Slug Dose 2 (25-tnk-503) | 2013-10-21 | D/S | 15:00 | [12 empty] | 26.3889 |  |  | 11.81 | 59.5 | 66.1
Dilute Preg Tank (Pre Scrubber, 25-tnk-505) | 2013-10-21 | D/S | 15:00 | [12 empty] | 28.4665 |  |  | 11.65 | 62 | 71.1
Kiln Discharge | 2013-10-21 | D/S | 14:00-15:00 | [8 empty] | 0.22 | [9 empty] | 3.792662 | 50.2022 | 500 | 0.3808 | 3.927002 | 96.58% |  |  |  |  | 3.155 | 0.801 | 3.32 | 4.219 | 0.0025 | 0.107 | 0.097 | 0.028 | 0.766 | 15.75 | 0.701 | 0.279 | 71.011 | 0.0315 | 49.665 | 2.55 | 0.856 | 3.669 | 4.609 | 0.0007 | 0.066 | 0.011 | 0.035 | 0.805 | 15.615 | 0.3469 | 0.276 | 70.551 | 0.0264 | 49.343
Desil Press Drop (Solid) | 2013-10-21 | D/S | 16:00 |  | 1091.16 | 5206.09 | 6297.25 | 3557.09 | 52.63% | [12 empty] | 0 | 50.6165 | [8 empty] | 14.948 | 0.875 | 13.236 | 12.8 | 0.2355 | 1.485 | 0.9 | 0.073 | 0.618 | 5.745 | 7.1715 | 0.104 | 30.085 | 0.0142 | 21.042 | 9.717 | 0.988 | 15.134 | 14.726 | 0.2492 | 0.075 | 0.081 | 0.085 | 0.724 | 6.616 | 0.9296 | 0.119 | 34.615 | 0.0159 | 24.209
Kiln Discharge | 2013-10-21 | D/S | 16:00-17:00 | [8 empty] | 0.53 | [9 empty] | 3.98058 | 49.5782 | 500 | 0.3947 | 5.736448 | 69.39% |  |  |  |  | 3.568 | 0.857 | 3.782 | 5.001 | 0.0041 | 0.138 | 0.076 | 0.022 | 0.896 | 15.566 | 1.024 | 0.27 | 69.291 | 0.022 | 48.462 | 2.783 | 0.855 | 3.607 | 4.617 | 0.0014 | 0.122 | 0.051 | 0.035 | 0.858 | 15.437 | 0.35 | 0.277 | 70.314 | 0.0263 | 49.177 | [50 empty] | Bad | 1
Vat 3 (Soln) | 2013-10-21 | N/S | 19:00 | [12 empty] | 9.47
Scrubber Recirc Tank (19-tnk-501) | 2013-10-21 | N/S | 19:00 | [12 empty] | 71.28
Kiln Discharge | 2013-10-21 | N/S | 23:00 | [8 empty] | 0.82 | [9 empty] | 3.811939 | 50.0795 | 500 | 0.3818 | 5.719642 | 66.65% |  |  |  |  | 3.341 | 0.846 | 3.739 | 4.83 | 0.0043 | 0.133 | 0.076 | 0.021 | 0.891 | 15.268 | 1.021 | 0.27 | 69.016 | 0.0335 | 48.27 | 2.723 | 0.83 | 3.551 | 4.507 | 0.0026 | 0.131 | 0.063 | 0.028 | 0.866 | 15.45 | 0.3803 | 0.276 | 70.973 | 0.0297 | 49.638 | [50 empty] | Bad | 1
Kiln Feed | 2013-10-21 | N/S | 23:00 |  | 18.39 | 1635.1 | 1653.49 | 1553.95 | 6.088% | [22 empty] | 0.218 | 0.879 | 3.91 | 5.184 | 0.0043 | 0.144 | 0.113 | 0.021 | 1.04 | 16.088 | 1.0841 | 0.286 | 72.09 | 0.0182 | 50.42
Kiln Discharge | 2013-10-21 | N/S | 0:00-1:00 | [8 empty] | 0.32 | [9 empty] | 3.878588 | 50.0311 | 500 | 0.3881 | 5.840085 | 66.41% |  |  |  |  | 3.152 | 0.834 | 3.586 | 4.698 | 0.0039 | 0.105 | 0.05 | 0.021 | 0.906 | 15.494 | 1.0425 | 0.274 | 69.187 | 0.0301 | 48.389 | 2.511 | 0.864 | 3.549 | 4.583 | 0.0012 | 0.097 | 0.035 | 0.024 | 0.895 | 15.598 | 0.3653 | 0.282 | 71.164 | 0.0313 | 49.772 | [50 empty] | Bad | 1
Kiln Discharge | 2013-10-21 | N/S | 2:00-300 | [8 empty] | 0.24 | [9 empty] | 3.967377 | 50.2095 | 500 | 0.3984 | 5.7521336 | 68.97% |  |  |  |  | 3.334 | 0.861 | 3.613 | 4.776 | 0.0035 | 0.119 | 0.056 | 0.022 | 0.917 | 15.483 | 1.0268 | 0.274 | 69.602 | 0.018 | 48.679 | 2.551 | 0.876 | 3.457 | 4.415 | 0.0016 | 0.106 | 0.036 | 0.024 | 0.906 | 15.489 | 0.3374 | 0.284 | 71.217 | 0.0309 | 49.809 | [50 empty] | Bad | 1
Kiln Discharge | 2013-10-21 | N/S | 4:00-5:00 | [8 empty] | 0.22 | [9 empty] | 4.039254 | 50.1454 | 500 | 0.4051 | 5.708438 | 70.76% |  |  |  |  | 3.426 | 0.854 | 3.597 | 4.694 | 0.0037 | 0.122 | 0.058 | 0.022 | 0.896 | 15.504 | 1.019 | 0.278 | 70.078 | 0.031 | 49.013 | 2.644 | 0.878 | 3.498 | 4.536 | 0.0011 | 0.106 | 0.034 | 0.032 | 0.882 | 15.463 | 0.3204 | 0.282 | 70.704 | 0.0205 | 49.45 | [50 empty] | Bad | 1
Vat 1 (Soln) | 2013-10-21 | N/S | 23:00 | [12 empty] | 21.325 | 1.626375275 | 21.51341744 | 11.58 | 49.9 | 106.7 | [66 empty] | 680.280485 | 2.00209851 | -2.360791962 | 5.359230482 | -0.4518499302 | 2.680240264 | -0.1531697 | -50.6160706 | 19.99991 | 1.488678557 | 26.34053486 | -0.593713906 | 22454.83062 | -1.649393 | 45.10713722 | -0.8118203272 | 1871.423 | 1626.375275 | 29.97244442 | 0.1765173 | 21513.41744 | 2.516903556 | -0.8315256856
Vat 3 (Soln) | 2013-10-21 | N/S | 23:00 | [12 empty] | 8.8188 | 0.9932707708 | 8.801623026 | 12.1 | 30.5 | 73.2 | [66 empty] | 229.7527336 | 1.063931 | -0.7923310748 | 0.9688767948 | -0.1817944781 | 0.5431763792 | -0.0960602576 | -13.91118 | 10.65318 | 2.271449828 | -4.258102606 | -0.7443198546 | 12963 | -0.747548858 | 20.99817346 | -0.3555103752 | 690.489199 | 993.2707708 | 12.47370842 | -0.01399121 | 8801.623026 | 0.55570247 | -0.6414858218
Scrubber Recirc Tank (19-tnk-501) | 2013-10-21 | N/S | 23:00 | [12 empty] | 62.9814 | 5.64241157 | 60.32538908 | 9.84 | 89.5 | 153.7 | [66 empty] | 2454.097804 | 5.669787504 | -9.16968006 | 19.81387 | -1.900290464 | 12.92487 | -0.2058333552 | -146.178 | 121.2454 | 23.42093056 | 139.5493 | -0.1158277756 | 43617.23264 | -4.420640896 | 181.315234 | -0.606255521 | 4023.06302 | 5642.41157 | 94.553862 | 11.42591978 | 60325.38908 | 8.056159628 | -1.755661
Slug Dose 1 (25-tnk-502) | 2013-10-21 | N/S | 23:00 | [12 empty] | 6.9352 | 0.7995406342 | 7.022870788 | 11.49 | 26.2 | 107 | [66 empty] | 194.443776 | 0.4975692154 | -0.6064592082 | 1.874016 | -0.1313096 | 0.5744534052 | -0.08108774892 | -10.4476 | 12.57621 | 11.18644 | -6.81145712 | -0.7868695348 | 10885.16 | -0.7089851206 | 15.68047 | -0.4224495468 | 666.1423178 | 799.5406342 | 12.62614 | 0.9028081698 | 7022.870788 | 0.375145287 | -0.5121871578
Slug Dose 2 (25-tnk-503) | 2013-10-21 | N/S | 23:00 | [12 empty] | 26.3713 | 2.271258198 | 26.92865206 | 12 | 55.2 | 92.7 | [66 empty] | 858.7382898 | 2.494751534 | -3.057724166 | 5.5246903 | -0.656620553 | 4.105929918 | -0.1512864 | -58.96063844 | 20.83830692 | 1.642788 | 36.14674698 | -0.5137167488 | 25930.23332 | -2.090361456 | 71.02684722 | -0.8834281864 | 1827.747 | 2271.258198 | 33.18385024 | 0.4149297758 | 26928.65206 | 3.445809978 | -0.886861945
Dilute Preg Tank (Pre Scrubber, 25-tnk-505) | 2013-10-21 | N/S | 23:00 | [12 empty] | 28.2385 | 2.426020114 | 27.70188904 | 11.81 | 57.2 | 96.8 | [66 empty] | 877.0350108 | 2.496687672 | -3.26116145 | 7.205888162 | -0.668357368 | 4.41809392 | -0.1712346 | -64.10703644 | 20.57237422 | 1.012435013 | 37.67980822 | -0.4177227522 | 26700.26312 | -1.971069265 | 76.94216658 | -0.9288595296 | 2021.00803 | 2426.020114 | 36.57998888 | 0.2039823298 | 27701.88904 | 3.881664798 | -1.137777
Clean Preg (30-tnk-506) | 2013-10-21 | N/S | 23:00 | [12 empty] | 50.4456 | 0.1693983 | 52.58107426 | 9.21 | 81.2 | 181.1 | [66 empty] | 2204.901654 | 5.225251288 | -7.671751476 | 10.15644 | -1.619074 | 9.368677504 | -0.2159191166 | -144.0914 | 161.3261 | 0.0346192942 | 133.2888062 | 1.129912 | 40235.04932 | -3.669589166 | 91.99683822 | -0.3334285242 | 12626.9 | 169.3983 | 91.08650576 | 4.103534984 | 52581.07426 | 7.09688448 | -1.3183
Dirty Preg (Desil feed 30-Tnk-510) | 2013-10-21 | N/S | 23:00 | [12 empty] | 59.2989 |  |  | 9.75 | 89.4 | 158.8
Desil Tank 1 (30-tnk-501) | 2013-10-21 | N/S | 23:00 | [12 empty] | 54.9258 | 0.0757626809 | 54.1766695 | 9.28 | 92.1 | 178.2 | [66 empty] | 1981.721 | 4.598065228 | -7.725670532 | 9.64087834 | -1.628304 | 10.38732 | -0.2451757364 | -153.7673 | 124.5023206 | -0.858823828 | 116.9293 | 0.1618457917 | 40445.91996 | -3.71757269 | 59.79812928 | 0.226747301 | 11466.42 | 75.7626809 | 81.3431305 | 1.83277 | 54176.6695 | 7.406493312 | -1.694425
Desil Tank 2 (30-tnk-502) | 2013-10-21 | N/S | 23:00 | [12 empty] | 53.5043 | 0.09682532502 | 51.88540116 | 9.27 | 91.9 | 183.4 | [66 empty] | 2198.185552 | 4.574967134 | -7.703127278 | 9.57386367 | -1.664532 | 10.75984 | -0.221403795 | -146.4639 | 131.7368834 | -2.031624942 | 130.0151335 | 0.394881112 | 39330.62392 | -3.50107705 | 76.74075376 | 0.2353277882 | 11907.52 | 96.82532502 | 89.89485164 | 2.375429282 | 51885.40116 | 7.982811344 | -1.666496
Barren Solution (35-THK-501 O/F) | 2013-10-21 | N/S | 23:00 | [11 empty] | -113.69538 | 0.5361 |  |  | 8.79 | 67.7 | 174.3 | [6 empty] | 1.057 | 17.7 | 1.05585 | [81 empty] | Bad |  |  |  | 1
Barren Solution (35-TNK-506) | 2013-10-21 | N/S | 23:00 | [11 empty] | 52.91106 | 0.6123 |  |  | 8.9 | 121.4 | 133.1 | [6 empty] | 1.12 | 17.1 | 1.11855 | [81 empty] | Bad |  |  | 1
AMV Filter Belt | 2013-10-21 | N/S | 23:00 | [5 empty] | 22.3% | 22.3% | [51 empty] | 1.365 | 0.113 | 1.883 | 1.849 | 0.0328 | 1.015 | 0.093 | 0.003 | 0.154 | 1.029 | 66.3081 | 0.028 | 0.016 | 5.579 | 0.041 | 0.0047 | 0 | 0.0063 | -0.0005 | 0.006 | -0.0061 | -0.001 | 0.0027 | 0.002 | 3.902 | 37.144
Amsul Mix Tank 1 (35-tnk-511) | 2013-10-21 | N/S | 23:00 | [11 empty] | 426.1148 | [12 empty] | 1.26 | 18 | 1.259
Vat 1 (Soln) | 2013-10-22 | D/S | 7:00 | [12 empty] | 22.5483 |  |  | 11.53 | 56.1 | 87.5
Vat 3 (Soln) | 2013-10-22 | D/S | 7:00 | [12 empty] | 4.5786 |  |  | 11.85 | 8.62 | 75.8
Scrubber Recirc Tank (19-tnk-501) | 2013-10-22 | D/S | 7:00 | [12 empty] | 65.8642 |  |  | 9.71 | 101.6 | 144.4
Slug Dose 1 (25-tnk-502) | 2013-10-22 | D/S | 7:00 | [12 empty] | 7.2755 |  |  | 11.66 | 28.2 | 92.3
Slug Dose 2 (25-tnk-503) | 2013-10-22 | D/S | 7:00 | [12 empty] | 26.8271 |  |  | 11.91 | 55.3 | 75.1
Dilute Preg Tank (Pre Scrubber, 25-tnk-505) | 2013-10-22 | D/S | 7:00 | [12 empty] | 28.62 |  |  | 11.71 | 60 | 67.6
Kiln Feed | 2013-10-22 | D/S | 7:00 |  | 579.53 | 3472.71 | 4052.24 | 3843.31 | 6.016% | [22 empty] | 0.636 | 0.815 | 3.604 | 4.403 | 0.0053 | 0.104 | 0.144 | 0.02 | 0.713 | 15.981 | 1.0863 | 0.278 | 72.331 | 0.0242 | 50.588
Kiln Discharge | 2013-10-22 | D/S | 06:00-07:00 | [8 empty] | 0.53 | [9 empty] | 4.030223 | 49.9352 | 500 | 0.4025 | 5.756055 | 70.02% |  |  |  |  | 3.427 | 0.851 | 3.665 | 4.791 | 0.0043 | 0.114 | 0.064 | 0.021 | 0.906 | 15.778 | 1.0275 | 0.277 | 69.832 | 0.0335 | 48.841 | 2.572 | 0.849 | 3.462 | 4.405 | 0.0009 | 0.101 | 0.036 | 0.029 | 0.859 | 15.6 | 0.3183 | 0.282 | 70.633 | 0.0336 | 49.401 | [50 empty] | Bad | 1
Kiln Discharge | 2013-10-22 | D/S | 08:00-09:00 | [8 empty] | 0.9 | [9 empty] | 3.670703 | 50.1675 | 500 | 0.3683 | 5.789667 | 63.4% |  |  |  |  | 3.166 | 0.85 | 3.61 | 4.75 | 0.0044 | 0.126 | 0.074 | 0.019 | 0.899 | 15.634 | 1.0335 | 0.275 | 69.89 | 0.0273 | 48.881 | 2.665 | 0.878 | 3.67 | 4.773 | 0.0017 | 0.12 | 0.058 | 0.028 | 0.909 | 15.721 | 0.4122 | 0.283 | 71.393 | 0.0229 | 49.932 | [50 empty] | Bad | 1
AMV | 2013-10-21 | N/S | 3:00 | [5 empty] | 23.49% | 23.49% | [51 empty] | 0.979 | 0.092 | 1.696 | 1.69 | 0.0305 | 0.497 | 0.041 | 0.004 | 0.151 | 0.694 | 68.7887 | 0.05 | 0.009 | 3.758 | 0.042 | 0.0036 | 0.0005 | 0.0052 | -0.0008 | 0.0047 | -0.0084 | -0.0043 | 0.0025 | 0.0018 | 2.628 | 38.533
AMV Filter Belt | 2013-10-22 | D/S | 10:20 Both Layers | [5 empty] | 29.76% | 29.76% | [51 empty] | 2.38 | 0.242 | 3.867 | 3.787 | 0.0733 | 1.266 | 0.111 | 0.012 | 0.308 | 1.699 | 57.9538 | 0.023 | 0.03 | 9.128 | 0.048 | 0.0084 | 0.0012 | 0.0123 | 0 | 0.0063 | -0.0081 | 0.0012 | 0.0005 | 0.0006 | 6.384 | 32.464
AMV Filter Belt | 2013-10-22 | D/S | 10:20 Top Layer | [58 empty] | 4.548 | 0.418 | 6.822 | 6.477 | 0.1288 | 2.654 | 0.29 | 0.029 | 0.503 | 2.817 | 45.1682 | -0.019 | 0.052 | 15.143 | 0.051 | 0.0166 | 0.0023 | 0.0202 | -0.0002 | 0.0052 | -0.0071 | 0.0067 | 0.001 | 0.002 | 10.591 | 25.302
AMV Filter Belt | 2013-10-22 | D/S | 10:20 Bottom Layer | [58 empty] | 1.152 | 0.096 | 1.712 | 1.711 | 0.0302 | 0.846 | 0.089 | 0.003 | 0.16 | 0.807 | 67.7512 | 0.039 | 0.01 | 4.372 | 0.043 | 0.0031 | 0.0002 | 0.0054 | -0.0012 | 0.0067 | -0.0054 | 0.0039 | -0.0002 | 0.0023 | 3.058 | 37.952
Kiln Discharge | 2013-10-22 | D/S | 10:00-11:00 | [8 empty] | 0.33 | [9 empty] | 4.308376 | 50.1465 | 500 | 0.4321 | 5.803672 | 74.24% |  |  |  |  | 3.05 | 0.799 | 3.407 | 4.361 | 0.0039 | 0.095 | 0.026 | 0.014 | 0.873 | 15.332 | 1.036 | 0.271 | 69.658 | 0.0277 | 48.719 | 2.319 | 0.837 | 3.421 | 4.238 | 0.0015 | 0.079 | 0.02 | 0.031 | 0.872 | 15.65 | 0.3004 | 0.282 | 72.073 | 0.028 | 50.408 | [50 empty] | Bad | 1
Kiln Discharge | 2013-10-22 | D/S | 12:00-13:00 | [8 empty] | 0.14 | [9 empty] | 4.826021 | 49.9169 | 500 | 0.4818 | 5.9179528 | 81.55% |  |  |  |  | 3.097 | 0.806 | 3.402 | 4.094 | 0.0049 | 0.088 | 0.037 | 0.017 | 0.683 | 15.479 | 1.0564 | 0.269 | 70.925 | 0.0266 | 49.605 | 2.223 | 0.824 | 3.355 | 3.858 | 0.0002 | 0.072 | 0.017 | 0.02 | 0.681 | 15.231 | 0.2294 | 0.271 | 71.354 | 0.0281 | 49.905 | [50 empty] | Bad | 1
Vat 1 (Soln) | 2013-10-22 | D/S | 15:00 | [12 empty] | 25.2613 |  |  | 11.63 | 53.9 | 121
Scrubber Recirc Tank (19-tnk-501) | 2013-10-22 | D/S | 15:00 | [12 empty] | 76.7244 |  |  | 9.63 | 93.6 | 185.5
Slug Dose 1 (25-tnk-502) | 2013-10-22 | D/S | 15:00 | [12 empty] | 4.5902 |  |  | 11.7 | 19.46 | 110.3
Slug Dose 2 (25-tnk-503) | 2013-10-22 | D/S | 15:00 | [12 empty] | 21.2004 |  |  | 11.64 | 48.4 | 114.1
Dilute Preg Tank (Pre Scrubber, 25-tnk-505) | 2013-10-22 | D/S | 15:00 | [12 empty] | 28.6603 |  |  | 11.57 | 58.5 | 102.1
Kiln Feed | 2013-10-22 | D/S | 15:00 |  | 510.02 | 1110.83 | 1620.85 | 1552.9 | 6.117% | [22 empty] | 0.362 | 0.803 | 3.544 | 4.464 | 0.0044 | 0.098 | 0.102 | 0.022 | 0.796 | 16.309 | 1.0989 | 0.282 | 72.404 | 0.0354 | 50.639
Kiln Discharge | 2013-10-22 | D/S | 14:00/15:00 | [8 empty] | 2.35 | [9 empty] | 3.194722 | 50.8808 | 500 | 0.3251 | 5.9991818 | 53.25% |  |  |  |  | 3.777 | 0.793 | 3.422 | 3.955 | 0.0038 | 0.103 | 0.103 | 0.02 | 0.586 | 15.76 | 1.0709 | 0.275 | 72.15 | 0.029 | 50.462 | 3.195 | 0.744 | 3.222 | 3.626 | 0.0015 | 0.094 | 0.087 | 0.027 | 0.53 | 15.504 | 0.5279 | 0.273 | 72.02 | 0.0283 | 50.371 | [50 empty] | Bad | 1
Clean Preg (30-tnk-506) | 2013-10-22 | D/S | 16:00 | [12 empty] | 51.9427 |  |  | 9.16 | 88.4 | 209.8
Dirty Preg (Desil feed 30-Tnk-510) | 2013-10-22 | D/S | 16:00 | [12 empty] | 61.3361 |  |  | 9.65 | 100.7 | 180.2
Precip Tank 2 (35-tnk-502) | 2013-10-22 | D/S | 16:00 | [11 empty] | 217.12602 | 0.9196 |  |  | 8.75 | 134.5 | 199.7 | [6 empty] | 1.178 | 24.7 | 1.18035
Precip Tank 3 (35-tnk-503) | 2013-10-22 | D/S | 16:00 | [11 empty] | -90.0463 | 0.6535 |  |  | 8.65 | 75.7 | 200.9 | [6 empty] | 1.064 | 21.5 | 1.06475
Barren Solution (35-THK-501 O/F) | 2013-10-22 | D/S | 16:00 | [11 empty] | -169.098 | 0.4736 |  |  | 8.6 | 43.5 | 199.5 | [6 empty] | 1.034 | 22 | 1.035 | [81 empty] | Bad |  |  |  | 1
Barren Solution (35-TNK-506) | 2013-10-22 | D/S | 16:00 | [11 empty] | -167.63654 | 0.5174 |  |  | 8.56 | 47 | 190.4 | [6 empty] | 1.034 | 23.1 | 1.03555 | [81 empty] | Bad |  |  | 1
Kiln Feed | 2013-10-22 | N/S | 0:00 |  | 17.54 | 1089.44 | 1106.98 | 1050.13 | 5.218% | [22 empty] | 0.219 | 0.788 | 3.463 | 4.653 | 0.0041 | 0.106 | 0.1 | 0.022 | 0.964 | 16.693 | 1.0943 | 0.297 | 72.742 | 0.0201 | 50.876
Kiln Discharge | 2013-10-22 | N/S | 18:00-19:00 | [8 empty] | 0.42 | [9 empty] | 4.488079 | 50.7901 | 500 | 0.4559 | 5.9011468 | 76.05% |  |  |  |  | 3.346 | 0.803 | 3.363 | 4.184 | 0.0052 | 0.089 | 0.043 | 0.019 | 0.746 | 15.53 | 1.0534 | 0.27 | 70 | 0.0302 | 48.958 | 2.489 | 0.795 | 3.349 | 4.062 | 0.0008 | 0.071 | 0.03 | 0.033 | 0.731 | 15.562 | 0.2729 | 0.279 | 71.342 | 0.0298 | 49.897 | [50 empty] | Bad | 1
Kiln Discharge | 2013-10-22 | N/S | 20:00-21:00 | [8 empty] | 0.36 | [9 empty] | 4.62639 | 49.7256 | 500 | 0.4601 | 5.8938642 | 78.5% |  |  |  |  | 3.461 | 0.796 | 3.412 | 4.3 | 0.0049 | 0.095 | 0.049 | 0.018 | 0.775 | 15.59 | 1.0521 | 0.274 | 70.445 | 0.0336 | 49.269 | 2.626 | 0.806 | 3.446 | 4.146 | 0.0012 | 0.075 | 0.025 | 0.025 | 0.761 | 15.813 | 0.2583 | 0.279 | 71.496 | 0.0316 | 50.004 | [50 empty] | Bad | 1
Kiln Discharge | 2013-10-22 | N/S | 22:00-23:00 | [8 empty] | 0.42 | [9 empty] | 4.510307 | 50.307 | 500 | 0.4538 | 5.8518492 | 77.07% |  |  |  |  | 3.434 | 0.799 | 3.364 | 4.311 | 0.005 | 0.089 | 0.047 | 0.019 | 0.782 | 15.582 | 1.0446 | 0.272 | 70.123 | 0.0262 | 49.044 | 2.654 | 0.833 | 3.396 | 4.166 | 0.0003 | 0.079 | 0.027 | 0.028 | 0.786 | 15.704 | 0.2848 | 0.282 | 71.731 | 0.0243 | 50.169 | [50 empty] | Bad | 1
Kiln Discharge | 2013-10-22 | N/S | 00:00-01:00 | [8 empty] | 0.52 | [9 empty] | 4.241078 | 50.3174 | 500 | 0.4268 | 5.9274762 | 71.55% |  |  |  |  | 3.305 | 0.786 | 3.335 | 4.158 | 0.0044 | 0.098 | 0.06 | 0.019 | 0.753 | 15.511 | 1.0581 | 0.267 | 69.63 | 0.0159 | 48.699 | 2.624 | 0.792 | 3.24 | 4.049 | 0.002 | 0.085 | 0.047 | 0.031 | 0.747 | 15.77 | 0.3424 | 0.282 | 71.896 | 0.0358 | 50.284 | [50 empty] | Bad | 1
Kiln Discharge | 2013-10-22 | N/S | 02:00-03:00 | [8 empty] | 0.21 | [9 empty] | 3.32559 | 50.0663 | 500 | 0.333 | 5.6658628 | 58.7% |  |  |  |  | 2.976 | 0.789 | 3.283 | 4.409 | 0.0038 | 0.08 | 0.015 | 0.021 | 0.895 | 15.813 | 1.0114 | 0.28 | 69.16 | 0.022 | 48.371 | 2.333 | 0.814 | 3.251 | 4.219 | 0.0022 | 0.068 | 0.009 | 0.027 | 0.893 | 15.964 | 0.4233 | 0.285 | 70.951 | 0.0355 | 49.623 | [50 empty] | Bad | 1
Kiln Discharge | 2013-10-22 | N/S | 04:00-05:00 | [8 empty] | 0.2 | [9 empty] | 4.272255 | 49.9502 | 500 | 0.4268 | 5.7902272 | 73.78% |  |  |  |  | 3.032 | 0.77 | 3.352 | 4.463 | 0.004 | 0.077 | 0.019 | 0.019 | 0.886 | 15.785 | 1.0336 | 0.273 | 68.54 | 0.0148 | 47.937 | 2.348 | 0.824 | 3.38 | 4.368 | 0.0019 | 0.065 | 0.01 | 0.033 | 0.888 | 16.035 | 0.4263 | 0.289 | 70.926 | 0.0277 | 49.606 | [50 empty] | Bad | 1
Kiln Discharge | 2013-10-23 | D/S | 06:00-07:00 | [8 empty] | 0.22 | [9 empty] | 3.218697 | 50.4086 | 500 | 0.3245 | 5.6899514 | 56.57% |  |  |  |  | 2.954 | 0.785 | 3.254 | 4.432 | 0.0037 | 0.092 | 0.028 | 0.018 | 0.926 | 15.852 | 1.0157 | 0.28 | 68.722 | 0.0273 | 48.064 | 2.446 | 0.805 | 3.398 | 4.438 | 0.0018 | 0.086 | 0.017 | 0.025 | 0.935 | 16.221 | 0.446 | 0.29 | 70.411 | 0.0273 | 49.245 | [50 empty] | Bad | 1
Vat 3 (Soln) | 2013-10-22 | N/S | 18:00 | [12 empty] | 3.71
Scrubber Recirc Tank (19-tnk-501) | 2013-10-22 | N/S | 18:00 | [12 empty] | 75.14
Vat 3 (Soln) | 2013-10-22 | N/S | 23:30 | [12 empty] | 3.01
Vat 1 (Soln) | 2013-10-22 | N/S | 23:30 | [12 empty] | 26.98
Scrubber Recirc Tank (19-tnk-501) | 2013-10-22 | N/S | 23:30 | [12 empty] | 70.83
Vat 1 (Soln) | 2013-10-22 | N/S | 3:00 | [12 empty] | 16.85
Vat 3 (Soln) | 2013-10-22 | N/S | 3:00 | [12 empty] | 2.62
Scrubber Recirc Tank (19-tnk-501) | 2013-10-22 | N/S | 3:00 | [12 empty] | 59.98
Vat 1 (Soln) | 2013-10-22 | N/S | 23:00 | [12 empty] | 27.3149 |  |  | 11.89 | 53.8 | 108.1
Vat 3 (Soln) | 2013-10-22 | N/S | 23:00 | [12 empty] | 3.0777 |  |  | 11.87 | 15.83 | 104.7
Scrubber Recirc Tank (19-tnk-501) | 2013-10-22 | N/S | 23:00 | [12 empty] | 72.0268 |  |  | 9.75 | 85.1 | 194.7
Slug Dose 1 (25-tnk-502) | 2013-10-22 | N/S | 23:00 | [12 empty] | 6.0102 |  |  | 11.87 | 22.9 | 129.1
Slug Dose 2 (25-tnk-503) | 2013-10-22 | N/S | 23:00 | [12 empty] | 22.8306 |  |  | 11.82 | 48.4 | 143.8
Dilute Preg Tank (Pre Scrubber, 25-tnk-505) | 2013-10-22 | N/S | 23:00 | [12 empty] | 28.6458 |  |  | 11.35 | 55.3 | 159.4
Dirty Preg (Desil feed 30-Tnk-510) | 2013-10-22 | N/S | 23:00 | [12 empty] | 61.527 |  |  | 9.76 | 86.5 | 206.1
Desil Tank 1 (30-tnk-501) | 2013-10-22 | N/S | 23:00 | [12 empty] | 54.6693 | 0.06546068742 | 51.28985998 | 9.21 | 86.1 | 220.7 | [66 empty] | 59.82229244 | 6.501306602 | -7.357080214 | 10.97299 | -1.641576 | 19.05569 | -0.1428142 | -309.695909 | 145.2736911 | 8.628548558 | 84.63644562 | 2.431352168 | 68057.47512 | -4.97093851 | 58.86578978 | -1.198648383 | 16238.61952 | 65.46068742 | 80.88747228 | 1.683071 | 51289.85998 | 6.392480222 | -0.7728371054
Desil Tank 2 (30-tnk-502) | 2013-10-22 | N/S | 23:00 | [12 empty] | 54.161 | 0.07921072588 | 47.6909042 | 9.3 | 89.4 | 222.9 | [66 empty] | 21.026239 | 7.648420394 | -6.093844234 | 13.54156 | -1.300608455 | 17.4993 | -0.0990583138 | -298.4538576 | 119.2967 | 8.348823208 | 49.10686956 | 2.714250418 | 55135.32222 | -3.938235804 | 83.17448284 | -1.520236 | 15000.87 | 79.21072588 | 81.20991428 | 2.001840296 | 47690.9042 | 5.266195568 | -0.8070245348
Precip Tank 2 (35-tnk-502) | 2013-10-22 | N/S | 23:00 | [11 empty] | 219.5175 | 0.7169 | 0.005035578376 | 0.01023048 | 8.89 | 132 | 208.6 | [6 empty] | 1.181 | 20.5 | 1.18125 | [57 empty] | 1.58614 | 0.02355462792 | 0.006495495422 | 0.02957655902 | 0.002348086414 | 0.1764608975 | -0.08088668872 | -1.213059 | 24.2968827 | 8.0221176 | -17.50878397 | -0.2569921212 | 83.56406756 | 0.03652330852 | 0.9741987954 | 0.1724183 | 6.06747074 | 5.035578376 | -0.7584586814 | -0.2035109186 | 10.23048 | -0.1921544 | 0.0579681193
Precip Tank 3 (35-tnk-503) | 2013-10-22 | N/S | 23:00 | [11 empty] | 120.93538 | 0.5932 | 0.01745158343 | 0.8405305634 | 8.86 | 121.8 | 200.2 | [6 empty] | 1.144 | 20.3 | 1.14415 | [57 empty] | 7.746933804 | 3.490379598 | -0.0978959353 | 17.27852 | 11.66928 | 5.421702056 | -0.0005206214868 | -2.761321428 | 231.7733952 | 31.60514498 | -14.85048 | 3.186550016 | 64779.8784 | 42.36188432 | 69.43601174 | 0.06745337782 | 54336.15316 | 17.45158343 | 12.61897531 | 0.623893256 | 840.5305634 | 0.08726676738 | 0.8540395942
Barren Solution (35-THK-501 O/F) | 2013-10-22 | N/S | 23:00 | [11 empty] | -176.67102 | 0.4812 | -0.01385944 | 0.001023563 | 8.63 | 45.7 | 184.4 | [6 empty] | 1.032 | 20.3 | 1.03215 | [57 empty] | 1.467418 | -0.1228809 | 0.001628495305 | -0.3713391592 | -0.008621855758 | 0.4431813418 | -0.08105528896 | -0.9564062364 | 10.63748 | 8.08389677 | -17.16845 | -0.2290276802 | -283.397464 | 0.1004668142 | 1.8433 | 0.1745687 | 4.518937704 | -13.85944 | -1.846354 | -0.1425392 | 1.023563 | 0.004597636242 | 0.06814422448 |  | Bad |  |  |  | 1
Barren Solution (35-TNK-506) | 2013-10-22 | N/S | 23:00 | [11 empty] | 51.71532 | 0.6167 | 0.01235849 | 0.4985813456 | 8.87 | 116.1 | 158.4 | [6 empty] | 1.118 | 20.2 | 1.1181 | [57 empty] | 4.246605542 | 0.3827671048 | -0.03416804416 | 18.7153 | 0.8921153624 | 0.2972983766 | -0.08535588406 | -2.299664974 | 49.32842044 | 33.7961696 | -16.50279299 | 0.3435283226 | 8902.07585 | 4.948125534 | 9.676360752 | 0.06819932174 | 12387.79 | 12.35849 | 1.630559382 | -0.1085963 | 498.5813456 | -0.2853864232 | 0.2741311038 |  | Bad |  |  | 1
AMV | 2013-10-22 | N/S | 23:00 | [5 empty] | 38.47% | 34.47% | [51 empty] | 1.486 | 0.131 | 2.192 | 2.267 | 0.0398 | 0.923 | 0.077 | 0.009 | 0.176 | 1.087 | 64.9466 | 0.014 | 0.019 | 5.94 | 0.044 | 0.0047 | 0.0003 | 0.007 | -0.0003 | 0.0092 | -0.0082 | 0.0014 | -0.0006 | 0.0006 | 4.154 | 36.381
V2O3 Red. Kiln 1 (41-BIN-504) | 2013-10-22 | N/S | 23:00 | [5 empty] | 0.15% | 0.15% |  |  |  | 116.1% | [47 empty] | 1.449 | 0.159 | 1.924 | 2.074 | 0.0612 | 0.179 | 0.092 | 0.013 | 0.226 | 0.776 | 105.3486 | 0.176 | 0.019 | 4.245 | 0.058 | 0.0339 | 0.001 | 0.0078 | 0.0004 | 0.0026 | -0.0073 | -0.0013 | 0.0006 | 0.0011 | 2.969 | 59.013
V2O3 Red. Kiln 1 (41-BIN-504) | 2013-10-22 | N/S | 3:00 | [5 empty] | 0.11% | 0.11% |  |  |  | 112.4% | [47 empty] | 2.845 | 0.27 | 3.938 | 3.84 | 0.0775 | 0.453 | 0.127 | 0.016 | 0.313 | 1.704 | 91.3387 | 0.083 | 0.033 | 9.051 | 0.062 | 0.0132 | 0.0021 | 0.0116 | -0.001 | 0.005 | -0.0102 | 0.0074 | 0.0018 | 0.0015 | 6.331 | 51.165
Kiln Feed | 2013-10-23 | D/S | 9:00 |  | 1091.39 | 2647.89 | 3739.28 | 3609.69 | 4.894% | [22 empty] | 2.62 | 0.745 | 3.318 | 3.917 | 0.004 | 0.097 | 0.131 | 0.022 | 0.639 | 15.493 | 1.0812 | 0.272 | 70.582 | 0.0214 | 49.365
Kiln Discharge | 2013-10-23 | D/S | 08:00-09:00 | [8 empty] | 0.44 | [6 empty] | 10.9 | 2.013 | 149.6 | 3.651158 | 50.3265 | 500 | 0.3675 | 5.7762222 | 63.21% |  |  |  |  | 3.081 | 0.8 | 3.331 | 4.603 | 0.0043 | 0.101 | 0.042 | 0.022 | 0.928 | 16.183 | 1.0311 | 0.285 | 69.946 | 0.0345 | 48.92 | 2.468 | 0.844 | 3.504 | 4.631 | 0.002 | 0.09 | 0.027 | 0.021 | 0.932 | 16.287 | 0.3755 | 0.289 | 70.483 | 0.0323 | 49.296 | [50 empty] | Bad | 1
Vat 3 (Soln) | 2013-10-23 | D/S | 9:00 | [12 empty] | 2.63 | 0.5314711864 | 4.50275608 | 11.81 | 15.6 | 81.7 | [66 empty] | 3.343325354 | 0.1151807 | -0.2850284832 | 0.5621141264 | -0.02786034784 | 0.8770975738 | -0.1003107 | -9.508360944 | 20.48085038 | 14.27232 | -13.0312 | -0.08144551296 | 5674.355956 | -0.1658907 | 7.467951016 | 0.01555941 | 376.7194358 | 531.4711864 | 4.05887982 | 2.145505924 | 4502.75608 | -0.05462731786 | 0.1356909
Scrubber Recirc Tank (19-tnk-501) | 2013-10-23 | D/S | 9:00 | [12 empty] | 67.2467 | 6.009381376 | 60.05157354 | 9.69 | 94.3 | 163.7 | [66 empty] | 85.43705408 | 4.577260846 | -14.7306 | 36.4162052 | -3.193664176 | 27.87056202 | -0.2212111928 | -356.6486272 | 300.6801618 | 44.24428622 | 149.2896 | 1.657156 | 109249.4 | -8.158795748 | 238.4875442 | -0.401695259 | 5752.105522 | 6009.381376 | 119.6214 | 53.2898688 | 60051.57354 | 8.360100462 | -0.4919132656
Slug Dose 1 (25-tnk-502) | 2013-10-23 | D/S | 9:00 | [12 empty] | 3.5497 | 0.8220244212 | 8.748766758 | 11.84 | 18.73 | 85.7 | [66 empty] | 3.188441922 | 0.357543486 | -0.738646926 | 0.7650360816 | -0.1421394045 | 1.796184314 | -0.1166867 | -27.5489628 | 18.51728 | 14.50422 | -5.081922426 | 0.0520107979 | 11263.22 | -0.6821253086 | 17.09193231 | -0.3351464884 | 642.9625908 | 822.0244212 | 6.363392306 | 0.7328111008 | 8748.766758 | 0.360032509 | -0.005335538276
Slug Dose 2 (25-tnk-503) | 2013-10-23 | D/S | 9:00 | [12 empty] | 21.2779 | 1.854923305 | 27.34502192 | 11.89 | 50.4 | 86.1 | [66 empty] | 2.902258348 | 1.252479 | -3.486232808 | 3.877610352 | -0.5818095252 | 7.225809326 | -0.1959314657 | -130.8545967 | 27.71776638 | 11.02659 | 30.89239294 | 0.4880756818 | 35363.25402 | -2.149361892 | 58.0166661 | -0.8439405564 | 2043.625734 | 1854.923305 | 24.60495782 | 0.2971306674 | 27345.02192 | 2.735060778 | -0.1736482
Dilute Preg Tank (Pre Scrubber, 25-tnk-505) | 2013-10-23 | D/S | 9:00 | [12 empty] | 28.6835 | 2.238766104 | 34.73080976 | 11.33 | 59.2 | 120.1 | [66 empty] | 5.413818402 | 1.933536 | -4.461120116 | 6.697832612 | -0.7425701938 | 9.673264488 | -0.2287127038 | -164.6363565 | 36.76693346 | 12.02922 | 38.08286162 | 0.7468143154 | 40068.3613 | -2.816351024 | 86.64548228 | -1.316059 | 2732.672878 | 2238.766104 | 31.35827156 | 0.1709579 | 34730.80976 | 3.552199094 | -0.3790371116
AMV | 2013-10-22 | D/S | 16:00 | [5 empty] | 47.8% | 47.8% | [51 empty] | 2.687 | 0.436 | 7.209 | 6.783 | 0.1369 | 0.139 | 0.039 | 0.022 | 0.551 | 2.617 | 48.4275 | -0.005 | 0.05 | 13.967 | 0.056 | 0.0181 | 0.0027 | 0.0193 | 0.0002 | 0.007 | -0.0042 | 0 | -0.0006 | 0.0012 | 9.769 | 27.128
Vat 2 (Soln) | 2013-10-23 | D/S | 10:00 | [12 empty] | 21.2534 |  |  | 12.18 | 52.9 | 53.6
Kiln Discharge | 2013-10-23 | D/S | 10:00-11:00 | [8 empty] | 1.33 | [6 empty] | 10.25 | 1.915 | 177.5 | 3.435385 | 50.0235 | 500 | 0.3437 | 5.8574512 | 58.65% |  |  |  |  | 3.118 | 0.779 | 3.392 | 4.363 | 0.0046 | 0.103 | 0.073 | 0.023 | 0.743 | 16.284 | 1.0456 | 0.284 | 70.647 | 0.0311 | 49.41 | 2.598 | 0.824 | 3.587 | 4.472 | 0.0033 | 0.108 | 0.063 | 0.021 | 0.716 | 16.382 | 0.4516 | 0.286 | 71.603 | 0.0235 | 50.079 | [50 empty] | Bad | 1
Kiln Discharge | 2013-10-23 | D/S | 12:00-13:00 | [8 empty] | 0.48 | [6 empty] | 10.96 | 2.108 | 158.4 | 4.296232 | 50.393 | 500 | 0.433 | 5.9818156 | 71.82% |  |  |  |  | 3.138 | 0.757 | 3.335 | 4.117 | 0.0047 | 0.093 | 0.049 | 0.026 | 0.657 | 15.949 | 1.0678 | 0.279 | 70.812 | 0.0266 | 49.526 | 2.363 | 0.758 | 3.298 | 3.944 | 0.0014 | 0.082 | 0.027 | 0.031 | 0.65 | 15.931 | 0.2928 | 0.276 | 71.696 | 0.0207 | 50.144 | [50 empty] | Bad | 1
Vat 1 (Soln) | 2013-10-23 | D/S | 14:00 | [12 empty] | 8.1695
Scrubber Recirc Tank (19-tnk-501) | 2013-10-23 | D/S | 14:00 | [12 empty] | 73.8727
Vat 1 (Soln) | 2013-10-23 | D/S | 15:00 | [12 empty] | 8.033
Vat 2 (Soln) | 2013-10-23 | D/S | 15:00 | [12 empty] | 21.7158
Slug Dose 1 (25-tnk-502) | 2013-10-23 | D/S | 15:00 | [12 empty] | 3.3605
Slug Dose 2 (25-tnk-503) | 2013-10-23 | D/S | 15:00 | [12 empty] | 21.1587
Dilute Preg Tank (Pre Scrubber, 25-tnk-505) | 2013-10-23 | D/S | 15:00 | [12 empty] | 28.4579
Kiln Discharge | 2013-10-23 | D/S | 15:00-16:00 | [8 empty] | 0.3 | [6 empty] | 11.43 | 2.74 | 128.7 | 4.902659 | 50.5848 | 500 | 0.496 | 5.9795748 | 81.99% |  |  |  |  | 3.596 | 0.796 | 3.278 | 3.998 | 0.0054 | 0.093 | 0.034 | 0.026 | 0.636 | 15.525 | 1.0674 | 0.272 | 71.138 | 0.0216 | 49.754 | 2.554 | 0.798 | 3.272 | 3.785 | -0.0001 | 0.073 | 0.013 | 0.02 | 0.635 | 15.409 | 0.1844 | 0.272 | 70.769 | 0.0293 | 49.496 | [50 empty] | Bad | 1
Clean Preg (30-tnk-506) | 2013-10-23 | N/S | 19:30 | [12 empty] | 53.9827 |  |  | 9.05 | 100.5 | 203.8
Calcine Vat 2 | 2013-10-23 | D/S | Top |  | 1090.3 | 3517.29 | 4607.59 | 4559.6 | 1.364% | [12 empty] | - | 49.3134 | 500 | N/A | [6 empty] | 2.943 | 0.796 | 3.486 | 4.069 | 0.004 | 0.084 | 0.069 | 0.02 | 0.593 | 15.344 | 0.5127 | 0.265 | 70.983 | 0.0295 | 49.646 | 2.865 | 0.829 | 3.505 | 4.017 | 0.0037 | 0.076 | 0.052 | 0.024 | 0.595 | 15.658 | 0.461 | 0.277 | 72.963 | 0.0381 | 51.03
Calcine Vat 2 | 2013-10-23 | D/S | Mid |  | 1089.78 | 3730.4 | 4820.18 | 4759.88 | 1.616% | [12 empty] | - | 49.794 | 500 | N/A | [6 empty] | 2.762 | 0.804 | 3.442 | 3.941 | 0.0036 | 0.063 | 0.046 | 0.023 | 0.521 | 15.232 | 0.4531 | 0.266 | 71.666 | 0.0204 | 50.123 | 2.674 | 0.855 | 3.553 | 3.983 | 0.0034 | 0.063 | 0.029 | 0.026 | 0.536 | 15.64 | 0.4052 | 0.279 | 73.327 | 0.0245 | 51.285
Calcine Vat 2 | 2013-10-23 | D/S | Bot |  | 1103.28 | 5060.68 | 6163.96 | 5993.77 | 3.363% | [12 empty] | - | 49.4036 | 500 | N/A | [6 empty] | 3.179 | 0.9 | 4.075 | 4.915 | 0.0069 | 0.086 | 0.091 | 0.024 | 0.676 | 15.015 | 0.7746 | 0.262 | 70.073 | 0.0059 | 49.009 | 3.053 | 0.907 | 4.089 | 4.817 | 0.0062 | 0.081 | 0.064 | 0.029 | 0.656 | 15.238 | 0.7057 | 0.269 | 71.401 | 0.0252 | 49.938
Precip Tank 1 (35-tnk-501) | 2013-10-23 | N/S | 23:00 | [11 empty] | 215.26598 | 29.6823 | 0.05282366674 | 28.0001771 | 9.15 | 109.7 | 182.8 | [6 empty] | 1.178 | 23.3 | 1.17965 | [57 empty] | 21.26075592 | 6.213704372 | -2.3631494 | 17.23474 | 4.265873808 | 9.085159714 | -0.01814109 | -87.73071104 | 140.0898 | 4.19846512 | 23.85232936 | 2.112130148 | 58258.9385 | 9.814444026 | 74.01250312 | -0.4763599566 | 23603.44292 | 52.82366674 | 36.86824584 | 1.226453 | 28000.1771 | 2.544838774 | -0.2969906122
Precip Tank 2 (35-tnk-502) | 2013-10-23 | N/S | 23:00 | [11 empty] | 219.78322 |  | 0.02307802044 | 1.50974 | 9.01 | 101.6 | 155.2 | [6 empty] | 1.18 | 22.7 | 1.18135 | [57 empty] | 14.02761 | 4.36062164 | -0.1266932562 | 15.01344 | 6.490011176 | 5.74429995 | 0.05265335444 | -1.888568657 | 134.7894 | 12.77700309 | -7.642495698 | 2.70587333 | 50586.53378 | 25.9248103 | 74.0285119 | -0.2372309796 | 40431.79358 | 23.07802044 | 2.417324244 | 1.237161 | 1509.74 | -0.09787811036 | 0.05815078746
Precip Tank 3 (35-tnk-503) | 2013-10-23 | N/S | 23:00 | [11 empty] | 143.65444 |  | 0.02431312062 | 0.5759380102 | 8.79 | 134.1 | 158.4 | [6 empty] | 1.152 | 21.4 | 1.1527 | [57 empty] | 17.63148 | 2.774597386 | -0.02976799638 | 19.23873 | 9.669414238 | 2.675142254 | 0.04847563666 | 3.183716528 | 113.3435 | 20.51265438 | -9.555482468 | 2.145584774 | 36381.27476 | 27.2488637 | 47.15736246 | 0.04599564748 | 39966.23492 | 24.31312062 | -1.984219732 | 1.444792 | 575.9380102 | -0.2270237416 | 0.28639745
Barren Solution (35-THK-501 O/F) | 2013-10-23 | N/S | 23:00 | [11 empty] | N/A |  | 0.02167962862 | 1.528831 | 8.99 | 90.9 | 91.3 | [66 empty] | 13.28619 | 2.009221654 | -0.1105203 | 23.01023296 | 3.49350923 | 0.1576732 | -0.01119594337 | -0.5460614726 | 73.26030708 | 14.0376 | -8.402421062 | 1.063631 | 26921.45686 | 13.28334 | 36.32898386 | 0.04077657206 | 24462.41158 | 21.67962862 | 0.7567921016 | 1.004223 | 1528.831 | -0.1128699 | 0.8512496916
Barren Solution (35-TNK-506) | 2013-10-23 | N/S | 23:00 | [11 empty] | 58.7569 |  | 0.02456801158 | 0.6045606032 | 8.8 | 123.4 | 140.4 | [6 empty] | 1.12 | 21.5 | 1.12075 | [57 empty] | 22.80272888 | 2.135304686 | -0.03664216728 | 24.89983544 | 6.956223022 | 0.03840947424 | 0.04832477536 | 3.6751266 | 94.56589146 | 19.94089 | -9.397500006 | 1.78317 | 29750.1103 | 22.91569878 | 37.20514868 | 0.2704022598 | 35082.8994 | 24.56801158 | -2.049336286 | 1.399209659 | 604.5606032 | -0.3717423944 | 1.294983 |  | Bad |  |  | 1
Vat 1 (Soln) | 2013-10-23 | N/S | 23:30 | [12 empty] | 7.467 | 0.7693857178 | 7.474744082 | 11.88 | 28.9 | 78.6 | [66 empty] | 4.61144623 | 0.5669425926 | -0.5857707788 | 1.346599 | -0.1344084 | 1.392069 | -0.04403223754 | -20.19875422 | 9.444372444 | 0.7292154836 | -1.656695 | -0.3141769472 | 10226.41 | -0.5516966794 | 17.30531 | -0.3506713056 | 631.1684308 | 769.3857178 | 5.146411576 | 0.3121558012 | 7474.744082 | 0.2999445352 | -0.3131206674
Vat 2 (Soln) | 2013-10-23 | N/S | 23:30 | [12 empty] | 21.5739 | 1.63213 | 19.15925498 | 12.11 | 53 | 56.4 | [66 empty] | 4.650341522 | 2.227671174 | -2.088107408 | 2.144938186 | -0.4623706548 | 4.939457276 | -0.1008525 | -76.40434794 | 13.07557 | -1.318967 | 23.378208 | 0.03896294412 | 25326.6581 | -1.60893 | 59.85581912 | -0.793471866 | 1464.683 | 1632.13 | 22.15980936 | 0.3138800138 | 19159.25498 | 2.017515066 | -0.7086758538
Scrubber Recirc Tank (19-tnk-501) | 2013-10-23 | N/S | 23:30 | [12 empty] | 59.0116 | 4.505885464 | 45.63013108 | 10.18 | 91.5 | 135.5 | [66 empty] | 69.47419792 | 6.536848662 | -6.47271441 | 118.3387 | -1.966351 | 17.38880223 | -0.0804338038 | -119.5556 | 133.8150725 | 70.86504376 | 109.6458 | 1.115462 | 57169.03542 | -3.754600854 | 178.4344 | -1.504564 | 4678.289182 | 4505.885464 | 88.67153508 | 36.15975236 | 45630.13108 | 7.279133888 | -0.9471189508
Slug Dose 1 (25-tnk-502) | 2013-10-23 | N/S | 23:30 | [13 empty] | 0.5502524704 | 4.338428044 | 11.83 | 20.15 | 79.9 | [66 empty] | 4.949869864 | 0.4729027236 | -0.2953855084 | 1.466438656 | -0.08342639574 | 0.601533469 | -0.02139737158 | -8.418964274 | 6.83259714 | 3.517299252 | -4.41316309 | -0.4203214728 | 6384.168564 | -0.236423343 | 9.536697832 | -0.1502847 | 399.7186972 | 550.2524704 | 4.514076606 | 1.454175 | 4338.428044 | -0.08010064012 | -0.3737646598
Slug Dose 2 (25-tnk-503) | 2013-10-23 | N/S | 23:30 | [12 empty] | 21.282 | 1.467497 | 20.76757688 | 11.86 | 51.6 | 82 | [66 empty] | 4.384212744 | 2.078651814 | -1.968878 | 4.200557208 | -0.4359092916 | 4.422094478 | -0.09507212892 | -69.15672158 | 9.876899286 | -0.8538367898 | 20.93684752 | 0.003657132906 | 24780.49576 | -1.480719 | 49.9550766 | -0.7863148558 | 1518.024 | 1467.497 | 21.45899982 | 0.3717159944 | 20767.57688 | 2.037298514 | -0.585100494
Dilute Preg Tank (Pre Scrubber, 25-tnk-505) | 2013-10-23 | N/S | 23:30 | [12 empty] | 27.182 | 1.852836789 | 27.85819394 | 11.77 | 54.5 | 85 | [66 empty] | 4.99682273 | 2.468016844 | -2.815895314 | 6.587407814 | -0.6480290728 | 6.165986206 | -0.0913165993 | -99.78541964 | 23.59372626 | -1.219529 | 34.19946726 | 0.1110721 | 34612.83556 | -2.046706 | 68.80417594 | -1.172661 | 2035.283456 | 1852.836789 | 28.51097208 | 0.2311940436 | 27858.19394 | 2.784932714 | -0.6645813788
Clean Preg (30-tnk-506) | 2013-10-23 | N/S | 23:30 | [12 empty] | 52.1852 | 0.0808052586 | 47.8802026 | 9.2 | 95.1 | 207.9 | [66 empty] | 20.13719358 | 4.900923014 | -5.727359558 | 12.01637 | -1.535195 | 12.9597 | -0.1659939 | -227.8149774 | 137.2762 | 0.2791466688 | 88.3825829 | 1.231014 | 58729.2567 | -3.569097408 | 69.90048462 | -0.2862329272 | 11010.21 | 80.8052586 | 80.72273278 | 1.399112 | 47880.2026 | 5.486312636 | -1.04143
Dirty Preg (Desil feed 30-Tnk-510) | 2013-10-23 | N/S | 23:30 | [12 empty] | 62.9913 | 4.882665408 | 55.34821872 | 9.71 | 95.4 | 172.2 | [66 empty] | 32.99970606 | 8.396260418 | -8.409219572 | 32.0470438 | -2.29020411 | 20.06224902 | -0.09019010896 | -244.2970388 | 139.7266 | 6.097646494 | 123.6324537 | 1.786715951 | 69310.36402 | -3.888017624 | 231.2362258 | -1.273139 | 5623.861584 | 4882.665408 | 122.3543 | 24.40475272 | 55348.21872 | 7.52905983 | -1.582517
Desil Tank 1 (30-tnk-501) | 2013-10-23 | N/S | 23:30 | [12 empty] | 55.2843 | 0.3426107978 | 45.58798064 | 8.97 | 96.3 | 214.8 | [66 empty] | 669.5858742 | 5.29610919 | -5.431667204 | 28.73795404 | -1.455397 | 14.40311 | -0.0742730521 | -153.6797 | 102.8316 | 0.6133645814 | 75.14113378 | 1.279345 | 55114.7257 | -3.499344124 | 40.01941046 | -0.7277490456 | 14676.81 | 342.6107978 | 74.14194192 | 23.8750465 | 45587.98064 | 5.893942372 | -0.8513539486
Desil Tank 2 (30-tnk-502) | 2013-10-23 | N/S | 23:30 | [12 empty] | 54.7732 | 0.09478104938 | 47.51081276 | 9.03 | 94.8 | 217.2 | [66 empty] | 76.25897194 | 8.627741294 | -5.303859066 | 15.93942351 | -1.444521 | 15.19933 | -0.02903924338 | -248.030629 | 80.28210544 | -4.39005811 | 70.15395128 | 2.094226486 | 45923.54146 | -3.114718284 | 49.13645126 | -1.074501 | 18193.46 | 94.78104938 | 101.4877 | 3.238770808 | 47510.81276 | 6.905356674 | -1.608029
Desil Tank 3 (30-tnk-503) | 2013-10-23 | N/S | 23:30 | [12 empty] | 53.1845 | 0.08965376266 | 46.52822702 | 9.09 | 90.6 | 216.4 | [66 empty] | 43.79417558 | 7.345710156 | -3.802407758 | 20.40509436 | -1.033108 | 10.50982 | 0.02572146168 | -183.654 | 78.17256182 | -3.74376852 | 35.8233223 | 1.69244 | 43227.7724 | -2.901483744 | 54.9433422 | -0.9267567426 | 14863.32 | 89.65376266 | 77.09682486 | 4.05999218 | 46528.22702 | 4.992383278 | -1.332623
Leach Wash (25-tnk-501) | 2013-10-23 | N/S | 23:30 | [13 empty] | 0.3288672064 | 2.654900696 | 9.96 | 15.12 | 166.5 | [66 empty] | 6.654417554 | 0.378018322 | -0.1371171 | 97.5322551 | -0.004300641156 | 0.1831293 | -0.01324974585 | -5.017056996 | 9.445305078 | 54.64444872 | -6.885459884 | -0.2882341488 | 2832.534148 | -0.3290687704 | 5.83350494 | 0.06823486914 | 427.7961164 | 328.8672064 | 2.120986928 | 1.174856 | 2654.900696 | -0.02490048258 | -0.1819585
Amsul Mix Tank 1 (35-tnk-511) | 2013-10-24 | D/S | 7:00 | [11 empty] | 388.78114 | [12 empty] | 1.244 | 21.9 | 1.24495
Vat 1 (Soln) | 2013-10-24 | D/S | 7:00 | [12 empty] | 6.6777 | 0.671119532 | 8.216979614 | 11.79 | 26.4 | 106.7 | [66 empty] | 4.502281626 | 0.3544319218 | -0.5532468748 | 0.895448222 | -0.1097995 | 1.594156 | -0.05155609582 | -18.33882 | 18.53747 | 5.091558594 | 0.4844649702 | 0.1935505 | 9622.829558 | -0.3249553304 | 14.01975701 | -0.4541806382 | 632.6392366 | 671.119532 | 8.555262762 | 0.2958522894 | 8216.979614 | 0.5549620662 | 0.2905501336
Vat 2 (Soln) | 2013-10-24 | D/S | 7:00 | [12 empty] | 21.096 | 1.804318 | 23.3078223 | 12.11 | 53 | 77.9 | [66 empty] | 4.555804012 | 1.499881 | -2.589861822 | 1.258576 | -0.5018773354 | 6.458618104 | -0.1209219 | -79.36405878 | 27.69440136 | 4.943504062 | 27.60451298 | 0.5811294778 | 30433.17226 | -1.646746 | 61.3331035 | -1.050006 | 1649.324611 | 1804.318 | 22.24081034 | 0.353242511 | 23307.8223 | 2.459749266 | -0.1153798
Scrubber Recirc Tank (19-tnk-501) | 2013-10-24 | D/S | 7:00 | [12 empty] | 61.8736 | 4.467771668 | 42.79906964 | 10.3 | 91.6 | 187.9 | [66 empty] | 39.98422448 | 4.406217318 | -10.09018832 | 38.99629198 | -2.28396184 | 19.05139 | 0.0250080968 | -209.4131224 | 243.0566016 | 128.6092864 | 111.09 | 1.445773581 | 90606.12496 | -5.213201484 | 163.8648009 | -1.465427 | 4998.744306 | 4467.771668 | 76.55102442 | 27.26879694 | 42799.06964 | 6.955406248 | -0.1917146
Slug Dose 1 (25-tnk-502) | 2013-10-24 | D/S | 7:00 | [12 empty] | 4.4651 | 0.644668165 | 5.974498828 | 11.82 | 20.88 | 122.4 | [66 empty] | 4.655213814 | 0.2062114962 | -0.4025190366 | 0.830289326 | -0.127382092 | 0.969195951 | -0.0422414287 | -10.70994 | 14.23644 | 8.665446604 | -3.172569488 | 0.08903187104 | 7078.110866 | -0.3089186408 | 11.60342 | -0.2023496658 | 497.195177 | 644.668165 | 3.781893928 | 1.206493 | 5974.498828 | 0.2645113562 | 0.2114436332
Slug Dose 2 (25-tnk-503) | 2013-10-24 | D/S | 7:00 | [12 empty] | 20.5849 | 1.640111 | 20.1046481 | 11.86 | 51 | 100.3 | [66 empty] | 4.839719248 | 1.439649805 | -2.460345308 | 2.768497046 | -0.4865639036 | 5.331303204 | -0.1217708 | -74.79760236 | 17.85136147 | 5.190868314 | 23.77471388 | 0.5204946804 | 26653.25768 | -1.523128285 | 50.2426639 | -0.9040767698 | 1693.042218 | 1640.111 | 23.4950387 | 0.4513245042 | 20104.6481 | 2.254523362 | 0.06512757418
Dilute Preg Tank (Pre Scrubber, 25-tnk-505) | 2013-10-24 | D/S | 7:00 | [12 empty] | 27.1156 | 1.932145 | 27.024574 | 11.74 | 57.8 | 106.2 | [66 empty] | 5.00271524 | 2.110137968 | -3.618779364 | 3.809089168 | -0.7626366256 | 7.745745898 | -0.1579952 | -105.6410945 | 26.3553985 | 5.59813844 | 38.37076722 | 0.5520073486 | 36210.41448 | -2.221028308 | 68.08245764 | -1.15242 | 2305.420076 | 1932.145 | 31.40635282 | 0.2954757056 | 27024.574 | 3.229251868 | -0.05576234002
Clean Preg (30-tnk-506) | 2013-10-24 | D/S | 7:00 | [12 empty] | 51.0316 | 0.0790099315 | 42.6369348 | 9.2 | 93.7 | 208.4 | [66 empty] | 17.66929 | 2.765838236 | -7.19811681 | 9.268935922 | -1.773195 | 15.43419657 | -0.254276054 | -218.1129066 | 164.5024 | 5.576903704 | 86.99313622 | 1.485154 | 67910.58734 | -4.039097114 | 60.98813034 | -0.2224836868 | 11539.78462 | 79.0099315 | 70.01008302 | 1.120415 | 42636.9348 | 5.114472424 | -0.1299757
Dirty Preg (Desil feed 30-Tnk-510) | 2013-10-24 | D/S | 7:00 | [12 empty] | 60.2859 | 4.994827956 | 53.56043916 | 9.71 | 93.2 | 195.1 | [66 empty] | 120.7175 | 4.32966588 | -10.64321256 | 60.97525818 | -2.506060602 | 22.03948168 | -0.1210996192 | -83.32704802 | 177.1614 | 33.79562902 | 142.7898 | 1.66672479 | 79880.31232 | -4.635132214 | 202.553356 | -1.365516668 | 5667.080628 | 4994.827956 | 103.0682 | 64.9981131 | 53560.43916 | 6.918269138 | -0.205732968
Desil Tank 1 (30-tnk-501) | 2013-10-24 | D/S | 7:00 | [12 empty] | 54.0711 | 0.07760039232 | 37.62626744 | 8.98 | 93.5 | 222.9 | [66 empty] | 130.2205 | 2.783858902 | -7.122837904 | 9.090748294 | -1.821964 | 16.67336545 | -0.2595517932 | -215.2462474 | 142.4859117 | 5.041447058 | 92.52358338 | 1.418867 | 66548.23894 | -4.378042842 | 21.1902615 | -0.6206127156 | 14234.29 | 77.60039232 | 73.15747476 | 2.027798102 | 37626.26744 | 5.651826308 | -0.3565356186
Desil Tank 2 (30-tnk-502) | 2013-10-24 | D/S | 7:00 | [12 empty] | 53.4948 | 0.079465954 | 41.4205698 | 9.03 | 92.2 | 234.6 | [66 empty] | 70.2027794 | 3.792285436 | -7.068119684 | 10.15937 | -1.735651 | 15.52503 | -0.185978 | -218.684291 | 136.5632 | 5.639296674 | 93.80180718 | 1.685093 | 64336.74884 | -4.09284549 | 40.12611542 | -0.9117644494 | 14431.1912 | 79.465954 | 76.21171304 | 2.610954902 | 41420.5698 | 5.456890108 | -0.1201373151
Desil Tank 3 (30-tnk-503) | 2013-10-24 | D/S | 7:00 | [12 empty] | 52.3742 | 0.08834569602 | 46.29203244 | 9.08 | 92.8 | 234.8 | [66 empty] | 52.59199066 | 4.21320893 | -6.4796001 | 11.79209 | -1.570256 | 15.66253 | -0.1478676 | -194.1658 | 130.5157 | 6.285942742 | 77.72595898 | 1.815232 | 60846.8605 | -3.997287748 | 47.6064054 | -0.9012715256 | 14743.71671 | 88.34569602 | 69.86683136 | 2.755266732 | 46292.03244 | 5.450788868 | -0.4015752744
Precip Tank 1 (35-tnk-501) | 2013-10-24 | D/S | 7:00 | [11 empty] | 240.24366 | 29.4085 | 0.06592811146 | 35.88007974 | 9.1 | 107.8 | 176.6 | [6 empty] | 1.188 | 22.1 | 1.18905 | [57 empty] | 20.42948884 | 6.55565082 | -2.37742473 | 17.93167 | 6.606944228 | 11.30105 | -0.03707982248 | -92.28493012 | 98.93182096 | 8.75189035 | 19.79604 | 3.28018871 | 43237.47676 | 10.23767688 | 83.62033212 | -0.9433556982 | 31894.842 | 65.92811146 | 41.56449606 | 1.205556 | 35880.07974 | 3.077963432 | 0.435702029
Precip Tank 2 (35-tnk-502) | 2013-10-24 | D/S | 7:00 | [11 empty] | 352.90894 | 1.7636 | 0.02606081568 | 3.335005686 | 8.99 | 128.8 | 145.1 | [6 empty] | 1.23 | 22.9 | 1.23145 | [57 empty] | 9.19659245 | 5.34257404 | -0.1156334 | 18.70907346 | 10.03968 | 9.571907838 | 0.0004309809678 | -3.675906752 | 80.3391667 | 15.01309492 | -9.258844212 | 4.778321914 | 33629.70752 | 31.0086292 | 91.19921342 | 0.2927301588 | 59471.37052 | 26.06081568 | 7.55111748 | 0.935685275 | 3335.005686 | 1.383746589 | 1.709062
Precip Tank 3 (35-tnk-503) | 2013-10-24 | D/S | 7:00 | [11 empty] | 176.47086 | 0.6785 | 0.02650992046 | 1.014452392 | 8.76 | 130 | 154.9 | [6 empty] | 1.164 | 22.1 | 1.16505 | [57 empty] | 11.78349 | 3.117293132 | -0.03380193308 | 24.96048174 | 13.38218 | 4.034611962 | 0.000146959 | 2.395868522 | 68.90041628 | 21.55508586 | -9.606745526 | 3.393993138 | 25459.13816 | 32.55975038 | 51.3752171 | 0.1869939 | 53608.36814 | 26.50992046 | 2.86032164 | 1.213288 | 1014.452392 | 0.6781100314 | 2.030821694
Barren Solution (35-THK-501 O/F) | 2013-10-24 | D/S | 7:00 | [11 empty] | LLD | 1.2927 | 0.02397602166 | 2.553799176 | 8.9 | 59.9 | 144 | [6 empty] | 1.052 | 21.9 | 1.05295 | [57 empty] | 8.064131472 | 1.340573 | -0.08098947244 | 22.28110406 | 2.365676994 | 0.3024526914 | -0.04966311624 | -2.695356582 | 15.68519 | 13.18835 | -10.18155854 | 1.225013 | 9113.788026 | 7.390685006 | 23.61617434 | 0.0567325941 | 21028.70344 | 23.97602166 | 3.867199036 | 0.5574902706 | 2553.799176 | 0.3638323976 | 1.522914
Barren Solution (35-TNK-506) | 2013-10-24 | D/S | 7:00 | [11 empty] | 56.764 | 0.7847 | 0.01663549653 | 0.884590305 | 8.78 | 118.8 | 68.2 | [6 empty] | 1.119 | 22 | 1.12 | [57 empty] | 9.275055378 | 2.158080444 | -0.027276241 | 33.0716311 | 9.020602916 | 0.2955615556 | -0.03653359474 | 0.2974558876 | 50.14482072 | 20.23361394 | -9.360121368 | 2.673405284 | 19288.63837 | 27.59823818 | 36.79725842 | -0.115179 | 40775.61842 | 16.63549653 | 2.393061046 | 0.626449301 | 884.590305 | 0.5245610518 | 3.126787252 |  | Bad |  |  | 1
Desil Press Drop (Solid) | 2013-10-23 | D/S | 14:00 | 3.86 | 1090.84 | 3503.45 | 4594.29 | 2787.6 | 51.57% | [12 empty] | 0 | 50.1721 | [8 empty] | 16.116 | 0.787 | 14.452 | 12.773 | 0.2789 | 1.748 | 0.935 | 0.07 | 0.608 | 4.788 | 7.7703 | 0.086 | 24.875 | 0.0125 | 17.398 | 11.864 | 0.932 | 17.345 | 15.5 | 0.3234 | 0.218 | 0.139 | 0.075 | 0.733 | 5.736 | 1.539 | 0.104 | 29.694 | 0.0174 | 20.768
Vat 1 (Soln) | 2013-10-24 | D/S | 11:00 | [12 empty] | 5.7234 |  |  | 11.65 | 24.8 | 82.4
Vat 2 (Soln) | 2013-10-24 | D/S | 11:00 | [12 empty] | 21.069 |  |  | 11.99 | 16.42 | 61.8
Slug Dose 1 (25-tnk-502) | 2013-10-24 | D/S | 11:00 | [12 empty] | 5.5711 |  |  | 11.72 | 24.1 | 83.9
Slug Dose 2 (25-tnk-503) | 2013-10-24 | D/S | 11:00 | [12 empty] | 20.3413 |  |  | 11.8 | 50.7 | 82.1
Dilute Preg Tank (Pre Scrubber, 25-tnk-505) | 2013-10-24 | D/S | 11:00 | [12 empty] | 27.1495 |  |  | 11.6 | 59.8 | 86.1
V2O3 Red. Kiln 2 (41-BIN-504) | 2013-10-24 | D/S | 11:45 | [5 empty] | 0.09% | 0.09% |  |  |  | 106.6% | [47 empty] | 1.844 | 0.16 | 2.324 | 2.382 | 0.0481 | 0.686 | 0.134 | 0.009 | 0.186 | 1.061 | 69.4629 | 1.852 | 0.494 | 18.499 | 0.058 | 4.0155 | 0.0332 | 0.0096 | 0.0017 | 0.0308 | -0.0064 | 0.0004 | -0.0892 | -0.0002 | 12.938 | 38.911
V2O3 Red. Kiln 2 (41-BIN-504) | 2013-10-24 | D/S | 12:45 | [5 empty] | 0.08% | 0.08% |  |  |  | 110.1% | [47 empty] | 2.284 | 0.204 | 2.809 | 2.914 | 0.0642 | 1.377 | 0.281 | 0.01 | 0.221 | 1.203 | 62.8336 | 2.399 | 0.592 | 22.007 | 0.054 | 5.0322 | 0.0248 | 0.0095 | -0.0002 | 0.0312 | -0.0101 | 0.0039 | -0.1126 | 0.0018 | 15.392 | 35.198
Vat 1 (Soln) | 2013-10-24 | D/S | 15:00 | [12 empty] | 5.2644 | 0.6260303074 | 7.13628961 | 11.64 | 24 | 100.4 | [66 empty] | 1.427619 | 0.3339102066 | -0.3844780746 | 0.92840149 | -0.07337398388 | -0.1824465 | -0.08836445362 | -14.85492 | -1.828374 | 10.63247 | 0.5874129418 | -0.05157975066 | 7863.817206 | -0.4286250864 | 14.29132 | -0.3455592858 | 495.468893 | 626.0303074 | 1.804124 | 1.553017 | 7136.28961 | 0.1318575 | 0.0963848902
Vat 2 (Soln) | 2013-10-24 | D/S | 15:00 | [12 empty] | 21.0829 | 1.706144 | 22.1005543 | 12 | 53.8 | 79.1 | [66 empty] | 0.2291239808 | 1.056124174 | -2.313303276 | 0.683019833 | -0.5858063242 | 5.457091996 | -0.1913831963 | -90.86777228 | 3.870020828 | -2.949229992 | 27.89646308 | 0.3971272356 | 28523.22454 | -1.723457 | 63.342958 | -0.980891894 | 1534.983 | 1706.144 | 17.45966 | 0.1319137 | 22100.5543 | 1.9711 | -0.283851963
Scrubber Recirc Tank (19-tnk-501) | 2013-10-24 | D/S | 15:00 | [12 empty] | 35.5808 | 2.823773064 | 33.07620986 | 10.04 | 123.3 | 173.2 | [66 empty] | 14.04987 | 2.899375858 | -4.458497968 | 67.26380176 | -1.322947 | 10.72536 | -0.1814124739 | -171.0344 | 120.2024 | 103.6948 | 65.1157657 | 0.8166290946 | 59755.7535 | -3.65665337 | 101.6112 | -1.12182 | 3053.592198 | 2823.773064 | 45.78246854 | 11.82447 | 33076.20986 | 3.447948962 | 0.5219969148 |  | Bad | [6 empty] | 1
Slug Dose 1 (25-tnk-502) | 2013-10-24 | D/S | 15:00 | [12 empty] | 5.0532 | 0.6556699358 | 7.11591707 | 11.7 | 23.1 | 106.1 | [66 empty] | 0.5391085228 | 0.4522397044 | -0.4799986408 | 0.7915117632 | -0.1085844 | -0.4749864258 | -0.121003455 | -15.53455 | -0.5252283144 | 3.511236018 | 0.543215243 | -0.1599337 | 8427.32018 | -0.3988811542 | 13.77043 | -0.2334362138 | 484.8298542 | 655.6699358 | 6.319139402 | 1.511457757 | 7115.91707 | 0.1175925 | 0.0427324909
Slug Dose 2 (25-tnk-503) | 2013-10-24 | D/S | 15:00 | [12 empty] | 12.2338 | 1.191507 | 15.83836818 | 11.85 | 39.1 | 101.1 | [66 empty] | 0.4438417838 | 0.4989722668 | -1.340985357 | 0.969092007 | -0.2869671956 | 1.543715 | -0.1582766 | -53.41289168 | -1.633539 | -0.1068329 | 14.53080319 | -0.02368872538 | 18378.70654 | -1.141532 | 33.31941718 | -0.5035367704 | 1011.836 | 1191.507 | 10.58794247 | 0.6381705332 | 15838.36818 | 1.025551776 | -0.09849204702
Dilute Preg Tank (Pre Scrubber, 25-tnk-505) | 2013-10-24 | D/S | 15:00 | [12 empty] | 26.9855 | 2.23393162 | 32.9998891 | 11.6 | 59.2 | 103.7 | [66 empty] | 0.8847788168 | 2.365168256 | -4.019606102 | 5.028627758 | -0.9268724214 | 7.841040606 | -0.2502920188 | -149.4537 | 9.538392798 | -2.60875167 | 47.64479112 | 0.5897568578 | 44287.2035 | -2.858298672 | 77.72481574 | -1.324164 | 2433.524964 | 2233.93162 | 28.42480754 | 0.08213853496 | 32999.8891 | 3.154055712 | -0.2072344528
Clean Preg (30-tnk-506) | 2013-10-24 | D/S | 16:00 | [12 empty] | 51.1128 | 0.07819869054 | 42.58896516 | 9.12 | 98.8 | 190.9 | [66 empty] | 12.87963 | 3.158571476 | -7.03189102 | 8.76248521 | -1.978759 | 14.67064 | -0.3077286694 | -276.9659762 | 134.3902 | -0.771914701 | 97.25703006 | 1.671086003 | 74281.04542 | -4.431835734 | 71.34349288 | -0.6489694836 | 11717.02 | 78.19869054 | 71.6266748 | 1.075498 | 42588.96516 | 4.825311528 | -0.4098167408
Dirty Preg (Desil feed 30-Tnk-510) | 2013-10-24 | D/S | 16:00 | [12 empty] | 60.136 | 3.88636796 | 47.31340256 | 9.64 | 98.6 | 181.4 | [66 empty] | -0.2251838634 | 3.94627988 | -7.649538538 | 13.23358 | -2.570745206 | 18.3726 | -0.2341056196 | -343.0466192 | 140.687 | 10.14936 | 109.5196 | 1.451386 | 87247.54508 | -5.247520338 | 180.6849 | -1.250339 | 4650.746598 | 3886.36796 | 83.51070162 | 2.43081685 | 47313.40256 | 6.01343846 | 0.04922265096
Desil Tank 1 (30-tnk-501) | 2013-10-24 | D/S | 16:00 | [12 empty] | 55.8921 | 0.09475659206 | 51.0068609 | 9.02 | 97.9 | 202.5 | [66 empty] | 149.2184 | 3.482569394 | -8.227793914 | 9.790015432 | -2.23154377 | 19.03099 | -0.3011408318 | -326.1366234 | 94.63890902 | -2.326596294 | 117.9024498 | 1.636473 | 65498.40912 | -4.356630134 | 40.89049188 | -0.7400908116 | 16260.33933 | 94.75659206 | 87.7263615 | 3.016999704 | 51006.8609 | 6.42337352 | -0.467980218
Desil Tank 2 (30-tnk-502) | 2013-10-24 | D/S | 16:00 | [12 empty] | 54.8179 | 0.08614957438 | 46.14841112 | 8.96 | 98.4 | 211.3 | [66 empty] | 90.06065706 | 3.561137042 | -7.235061538 | 11.71617 | -2.17262062 | 16.15099 | -0.253854798 | -299.2115008 | 122.138 | -3.087619068 | 107.2064 | 1.469661 | 76287.37858 | -4.713224684 | 37.92990302 | -1.035699 | 15183.04 | 86.14957438 | 73.7633774 | 3.06518836 | 46148.41112 | 6.286380184 | -0.5565079622
Desil Tank 3 (30-tnk-503) | 2013-10-24 | D/S | 16:00 | [12 empty] | 53.9398 | 0.08056346084 | 43.61554198 | 8.99 | 98.3 | 153 | [66 empty] | 61.4720234 | 2.947235982 | -6.558308586 | 12.82186 | -1.838158 | 14.88301 | -0.2449318004 | -258.2626294 | 100.3137 | -4.016098798 | 91.3134409 | 1.551794842 | 65258.69326 | -4.31945423 | 38.56695298 | -0.6771578698 | 14243.58 | 80.56346084 | 67.85360266 | 2.690829238 | 43615.54198 | 5.050906296 | -0.3227915528
Precip Tank 1 (35-tnk-501) | 2013-10-24 | D/S | 16:00 | [11 empty] | 224.96476 | 15.4158 | 0.04321505078 | 16.85026 | 9.12 | 100.2 | 134.6 | [6 empty] | 1.18 | 26.6 | 1.1833 | [57 empty] | 26.93322932 | 3.788897434 | -1.508083 | 24.63637716 | 5.619815464 | 6.60534523 | -0.07517023986 | -65.26818952 | 98.96502844 | 3.93576976 | 21.6382595 | 2.214870752 | 55814.29264 | 17.28189 | 71.57338534 | 0.1452436 | 28972.42474 | 43.21505078 | 22.42767304 | 1.10178 | 16850.26 | 1.364743 | 0.1927831
Precip Tank 2 (35-tnk-502) | 2013-10-24 | D/S | 16:00 | [11 empty] | 192.81264 | 1.8117 | 0.01554671 | 2.532041858 | 8.95 | 129.6 | 138.1 | [6 empty] | 1.168 | 26.4 | 1.1712 | [57 empty] | 3.926057844 | 3.79192841 | -0.2102875714 | 15.06905 | 6.9259432 | 4.019818672 | -0.03097744674 | -5.821096478 | 99.4864859 | 7.91301608 | -4.994931698 | 2.876603082 | 48446.37834 | 25.1416015 | 73.00972916 | 0.0129643 | 43665.2283 | 15.54671 | 10.95969558 | 0.4953638178 | 2532.041858 | 0.3933170136 | 0.6002790248
Precip Tank 3 (35-tnk-503) | 2013-10-24 | D/S | 16:00 | [11 empty] | 280.89882 | 0.6241 | 0.033843324 | 0.951964257 | 8.73 | 133.7 | 155.3 | [6 empty] | 1.202 | 24.7 | 1.20435 | [57 empty] | 25.08698656 | 2.774937006 | -0.08927067582 | 19.49534 | 11.34173 | 1.115729 | -0.02172998628 | 6.35044299 | 74.10969148 | 15.02249 | -6.966956538 | 2.535687646 | 32140.69646 | 26.81276346 | 51.14010562 | -0.1184398 | 46203.70796 | 33.843324 | 4.86538152 | 1.947405 | 951.964257 | -0.1152547 | 0.8903816272
Barren Solution (35-THK-501 O/F) | 2013-10-24 | D/S | 16:00 | [11 empty] | LLD | 3.9187 | 0.02129644254 | 6.101025052 | 8.86 | 76 | 147.4 | [6 empty] | 1.068 | 25.2 | 1.0706 | [57 empty] | 9.346142846 | 1.687398 | -0.3593051774 | 24.04225942 | 2.879345604 | -0.8970340882 | -0.1099359 | -12.7613775 | 31.99712956 | 8.327685132 | 0.005435303904 | 0.9747985184 | 18900.8 | 9.104114026 | 29.5918473 | -0.1693153 | 20067.33586 | 21.29644254 | 8.680673316 | 0.4579774784 | 6101.025052 | 0.209096118 | 1.094684
V2O3 Red. Kiln 2 (41-BIN-504) | 2013-10-24 | D/S | 14:00/15:00 | [5 empty] | 0.12% | 0.12% |  |  |  | 112.1% | [47 empty] | 3.335 | 0.298 | 4.122 | 3.984 | 0.0822 | 0.984 | 0.155 | 0.018 | 0.325 | 1.791 | 91.9012 | 0.134 | 0.039 | 9.685 | 0.063 | 0.0645 | 0.0023 | 0.0124 | -0.0003 | 0.0051 | -0.0112 | 0.0077 | 0.0007 | 0.0013 | 6.774 | 51.48
V2O3 Red. Kiln 2 (41-BIN-504) | 2013-10-24 | D/S | 16:00 | [5 empty] | 0.16% | 0.16% |  |  |  | 112.5% | [47 empty] | 3.237 | 0.288 | 3.95 | 3.92 | 0.0783 | 1.025 | 0.135 | 0.017 | 0.32 | 1.748 | 90.032 | 0.107 | 0.034 | 9.391 | 0.063 | 0.0387 | 0.0023 | 0.0121 | -0.0014 | 0.0068 | -0.0137 | 0.0118 | 0.0003 | 0.0026 | 6.568 | 50.433
Desil Press Drop (Solid) | 2013-10-24 | N/S | 19:30 | 9.32 | 1102.82 | 8871.72 | 9974.54 | 6452.48 | 39.7% | [12 empty] | 0 | 49.5763 | [8 empty] | 19.143 | 0.633 | 15.778 | 11.164 | 0.3375 | 2.875 | 1.238 | 0.055 | 0.491 | 4.063 | 10.494 | 0.072 | 21.143 | 0.0108 | 14.787 | 13.009 | 0.786 | 20.457 | 14.382 | 0.4148 | 0.091 | 0.079 | 0.078 | 0.621 | 5.201 | 1.0252 | 0.092 | 26.955 | 0.0053 | 18.852
Precip Tank 1 (35-tnk-501) | 2013-10-24 | N/S | 23:00 | [11 empty] | 184.3096 | 14.9338 |  |  | 9.25 | 111.8 | 184 | [6 empty] | 1.166 | 24 | 1.168
Precip Tank 2 (35-tnk-502) | 2013-10-24 | N/S | 23:00 | [11 empty] | 300.16352 | 1.7578 |  |  | 9.09 | 126.4 | 153.4 | [6 empty] | 1.21 | 23.2 | 1.2116
Precip Tank 3 (35-tnk-503) | 2013-10-24 | N/S | 23:00 | [11 empty] | 170.62502 | 0.7028 |  |  | 8.9 | 128.3 | 160.2 | [6 empty] | 1.162 | 21.7 | 1.16285
Barren Solution (35-THK-501 O/F) | 2013-10-24 | N/S | 23:00 | [11 empty] | 64.60274 | 0.6084 |  |  | 8.89 | 121.7 | 15.8 | [6 empty] | 1.122 | 21.9 | 1.12295 | [81 empty] | Bad |  |  |  | 1
Barren Solution (35-TNK-506) | 2013-10-24 | N/S | 23:00 | [11 empty] | 59.28834 | 0.7195 |  |  | 8.91 | 121.5 | -50 | [6 empty] | 1.12 | 21.9 | 1.12095 | [81 empty] | Bad |  |  | 1
Vat 2 (Soln) | 2013-10-24 | N/S | 23:30 | [13 empty] | 1.637376 | 23.253961 | 12.21 | 52.7 | 32.7 | [66 empty] | 1.496524 | 1.6978 | -1.824020422 | 1.404212 | -0.3662120304 | 4.130674518 | -0.1825353 | -80.92149 | 13.0211 | -1.356953 | 21.65092212 | -0.2102728328 | 27502.89536 | -1.201298 | 59.1219826 | -0.8800602934 | 1396.04 | 1637.376 | 18.48309 | 0.1999813 | 23253.961 | 1.67585 | -0.7580324362
Vat 3 (Soln) | 2013-10-24 | N/S | 23:30 | [13 empty] | 1.062744 | 15.11646 | 11.81 | 39.1 | 54.4 | [66 empty] | 7.102907208 | 1.339129127 | -0.9720417556 | 5.298864198 | -0.2284293102 | 1.969817408 | -0.1582736 | -41.7328558 | 15.9129 | 4.6993497 | 10.89519 | -0.3637584534 | 16761.36688 | -0.7391743662 | 32.11558994 | -0.3803431138 | 989.2161566 | 1062.744 | 13.18265 | 0.7025345124 | 15116.46 | 0.8018469828 | -0.5097059158
Scrubber Recirc Tank (19-tnk-501) | 2013-10-24 | N/S | 23:30 | [13 empty] | 6.01465557 | 56.85975768 | 9.67 | 98.3 | 168 | [66 empty] | 140.3858 | 7.858380124 | -9.437922972 | 130.8435 | -2.314395038 | 18.41481 | -0.00156649 | -40.70786292 | 238.8377452 | 131.3917 | 132.2525 | 1.139188773 | 103452.2 | -5.106590926 | 229.9771078 | -1.46571 | 5126.60448 | 6014.65557 | 141.2341 | 102.243 | 56859.75768 | 6.99532379 | -0.8257463414
Slug Dose 1 (25-tnk-502) | 2013-10-24 | N/S | 23:30 | [12 empty] | 5.4963 | 0.6127388858 | 6.786526258 | 11.46 | 23.5 | 123.7 | [66 empty] | 1.505025 | 0.6767131108 | -0.3370860462 | 1.035506 | -0.0622286219 | 0.1805721242 | -0.1364889 | -13.10298 | 3.417727884 | 6.596774428 | -1.743991283 | -0.595594414 | 7159.058942 | -0.1468714 | 12.29426 | -0.3038837044 | 455.0231902 | 612.7388858 | 4.428602026 | 1.454027 | 6786.526258 | -0.0672670442 | -0.3025491666
Slug Dose 2 (25-tnk-503) | 2013-10-24 | N/S | 23:30 | [13 empty] | 1.167195 | 15.77094713 | 12.05 | 38.6 | 90 | [66 empty] | 1.469933 | 0.9743035242 | -0.9405686262 | 2.187022314 | -0.224484585 | 1.624014356 | -0.1853866 | -43.20056302 | 11.50523 | 2.175617816 | 8.003803334 | -0.3742471444 | 16395.32 | -0.7855100882 | 32.93190838 | -0.5585302102 | 957.079013 | 1167.195 | 12.14481 | 0.5755546802 | 15770.94713 | 0.71357041 | -0.410749317
Dilute Preg Tank (Pre Scrubber, 25-tnk-505) | 2013-10-24 | N/S | 23:30 | [13 empty] | 1.849632181 | 29.17209962 | 11.81 | 58.6 | 95.3 | [66 empty] | 4.236236412 | 2.929662864 | -2.365957998 | 4.555496078 | -0.5105540454 | 4.960412704 | -0.2121814376 | -106.2967 | 18.90804 | -1.152405 | 27.21598916 | -0.1145340031 | 33177.69768 | -1.852838169 | 67.80016026 | -1.066356067 | 2070.205744 | 1849.632181 | 25.03454118 | 0.506974245 | 29172.09962 | 2.209881612 | -0.6441209954
Clean Preg (30-tnk-506) | 2013-10-24 | N/S | 23:30 | [13 empty] | 0.06394278934 | 46.44633264 | 9.16 | 96.2 | 191.3 | [66 empty] | 24.27249542 | 4.564995624 | -5.974977526 | 8.981315084 | -1.461547 | 13.17333 | -0.2756112094 | -262.9139712 | 167.399 | -5.543025048 | 85.04732744 | 1.031975902 | 74975.76888 | -3.8451648 | 42.49926482 | -1.010347 | 14746.53 | 63.94278934 | 72.49049416 | 0.6730561238 | 46446.33264 | 5.285015214 | -1.091752
Dirty Preg (Desil feed 30-Tnk-510) | 2013-10-24 | N/S | 23:30 | [13 empty] | 4.210279998 | 50.95567902 | 9.85 | 93 | 149.8 | [66 empty] | 78.73463818 | 7.109051466 | -5.98828952 | 57.75896086 | -1.635961 | 14.37 | -0.04165318958 | -41.02293208 | 155.4138 | 32.34972316 | 100.7582 | 0.9159039282 | 73624.07964 | -3.758740046 | 196.1706282 | -1.073257 | 4769.79055 | 4210.279998 | 92.83897586 | 60.21557062 | 50955.67902 | 5.654400726 | -0.860503764
Desil Tank 1 (30-tnk-501) | 2013-10-24 | N/S | 23:30 | [13 empty] | 0.1229632523 | 45.88492664 | 9.27 | 94.3 | 182.5 | [66 empty] | 149.3228 | 6.432816874 | -4.806802278 | 15.99562116 | -1.371646 | 11.9731 | -0.1838121 | -185.4022 | 178.3147703 | -0.2069653046 | 63.8363203 | 0.9776819124 | 78389.65786 | -4.407758018 | 47.24484434 | -1.394788 | 13103.85 | 122.9632523 | 67.78036006 | 4.28228775 | 45884.92664 | 5.069679602 | -1.22724
Desil Tank 2 (30-tnk-502) | 2013-10-24 | N/S | 23:30 | [13 empty] | 0.1957188 | 52.72053434 | 9.17 | 95.4 | 189.7 | [66 empty] | 267.430823 | 7.205689736 | -4.51939085 | 20.3931963 | -1.130589 | 11.7284 | -0.08291643572 | -192.0011 | 126.4004 | -5.648768784 | 53.50737886 | 1.200519 | 66071.54292 | -3.540980548 | 50.76380912 | -1.523402 | 14937.66567 | 195.7188 | 71.51089564 | 6.47213126 | 52720.53434 | 4.870517946 | -1.09821
Desil Tank 3 (30-tnk-503) | 2013-10-24 | N/S | 23:30 | [13 empty] | 0.1104334 | 55.9819323 | 9.16 | 95.9 | 197.7 | [66 empty] | 49.58608154 | 7.300355116 | -4.054569292 | 15.178 | -1.099964 | 11.8684 | -0.07544265104 | -210.8498534 | 91.4900574 | -2.77660043 | 54.8440411 | 1.422559111 | 51601.55956 | -3.126055806 | 47.48255464 | -1.283521 | 15850.23 | 110.4334 | 75.11415476 | 3.885630648 | 55981.9323 | 4.797519538 | -1.286779
Leach Wash (25-tnk-501) | 2013-10-24 | N/S | 23:30 | [13 empty] | 0.258187174 | 4.102936568 | 9.95 | 16.87 | 164.3 | [66 empty] | 2.148173046 | 0.552720814 | -0.145476738 | 68.21349694 | -0.06450324534 | -0.559928908 | -0.1305036 | -6.69126252 | 33.12698286 | 64.38141848 | -7.229693934 | -0.455706841 | 4150.071052 | -0.04182127222 | 3.96843575 | 0.004916896684 | 403.045867 | 258.187174 | 3.871567418 | 0.5959101212 | 4102.936568 | -0.2846733052 | -0.2206608012
AMV | 2013-10-24 | N/S | 3:00 | [5 empty] | 8.89% | 8.89% | [51 empty] | 0.388 | 0.093 | 1.284 | 1.548 | 0.016 | 0.107 | 0.007 | 0.007 | 0.146 | 0.714 | 70.2327 | 0.042 | 0.01 | 3.999 | 0.038 | 0.0008 | -0.0012 | 0.0052 | -0.0005 | 0.0085 | -0.0092 | 0.0032 | 0.0001 | 0.0009 | 2.797 | 39.342
Vat 2 (Soln) | 2013-10-25 | D/S | 6:15 | [12 empty] | 20.7372 | 1.546828 | 21.2054521 | 12.2 | 51.3 | 68.5 | [66 empty] | 2.952615868 | 1.915572 | -1.862031 | 1.261551844 | -0.3640985736 | 4.780940666 | -0.1748973 | -82.02017872 | 23.49719626 | 1.956468 | 23.77374108 | 0.09576801604 | 31554.40956 | -1.428832505 | 57.5057761 | -0.650031835 | 1341.792529 | 1546.828 | 18.51005 | 0.1634397 | 21205.4521 | 1.822925 | -0.5425208136
Scrubber Recirc Tank (19-tnk-501) | 2013-10-25 | D/S | 6:15 | [12 empty] | 89.4799 | 6.421374972 | 49.12352024 | 9.78 | 29.3 | 185.7 | [66 empty] | 288.1497826 | 6.413029872 | -12.3228 | 286.386556 | -2.89213759 | 25.58522202 | 4.168825574 | 189.6126 | 333.0566286 | 176.5284 | 155.1488 | 1.409946632 | 131229.1 | -6.399631176 | 234.8795312 | -0.1962022 | 5029.326354 | 6421.374972 | 181.013 | 184.7952 | 49123.52024 | 8.38203131 | -0.4784859424
Slug Dose 1 (25-tnk-502) | 2013-10-25 | D/S | 6:15 | [12 empty] | 5.2826 | 0.5976728978 | 5.69286993 | 11.85 | 22.7 | 117.9 | [66 empty] | 3.907205826 | 0.303653275 | -0.3888037806 | 1.123877 | -0.08416154392 | 0.4910362338 | -0.1162372 | -14.77146 | 12.04356 | 11.1214198 | -1.04051 | -0.3109954042 | 9389.809382 | -0.3892026788 | 13.41801 | -0.02385738962 | 452.1957912 | 597.6728978 | 5.054849278 | 1.440876 | 5692.86993 | 0.05544668916 | -0.2122611202
Slug Dose 2 (25-tnk-503) | 2013-10-25 | D/S | 6:15 | [12 empty] | 12.5119 | 1.095343835 | 12.26323787 | 12.04 | 36.9 | 104.5 | [66 empty] | 3.578061864 | 1.042737 | -1.102675878 | 1.391566 | -0.1891617 | 2.25990975 | -0.1618336 | -42.11654676 | 16.62202 | 5.983589564 | 9.454945474 | -0.1866324049 | 20030.06842 | -0.857329509 | 31.98587834 | -0.3665374322 | 883.0277892 | 1095.343835 | 12.86495 | 0.5522386074 | 12263.23787 | 0.7372645096 | -0.2821340534
Dilute Preg Tank (Pre Scrubber, 25-tnk-505) | 2013-10-25 | D/S | 6:15 | [12 empty] | 27.1637 | 1.750751 | 23.4302354 | 11.17 | 58.9 | 107.9 | [66 empty] | 3.749404152 | 2.138322052 | -2.988043718 | 4.503497472 | -0.5502989626 | 5.830913384 | -0.2096994034 | -102.0675774 | 33.91668488 | 3.33962645 | 35.50049472 | -0.01359523057 | 45196.2996 | -2.487368004 | 66.06256072 | -0.8921841494 | 1875.186 | 1750.751 | 25.5745136 | 0.02022927254 | 23430.2354 | 2.704147158 | -0.5426738962
Kiln Feed | 2013-10-25 | D/S | 7:00 | 8.8 | 506.77 | 1210.32 | 1717.09 | 1630.91 | 7.12% | [22 empty] | 0.3 | 0.819 | 3.486 | 4.57 | 0.0039 | 0.102 | 0.101 | 0.022 | 0.826 | 16.427 | 1.0894 | 0.287 | 72.498 | 0.0284 | 50.705
Kiln Discharge | 2013-10-25 | D/S | 07:00/08:00 | [8 empty] | 8.77 | [6 empty] | 9.69 | 1.371 | 190.3 | 1.486795 | 50.5786 | 500 | 0.1504 | 6.1913304 | 24.01% |  |  |  |  | 4.02 | 0.733 | 3.217 | 3.738 | 0.0048 | 0.09 | 0.12 | 0.021 | 0.578 | 15.474 | 1.1052 | 0.269 | 70.534 | 0.0309 | 49.332 | 3.859 | 0.805 | 3.68 | 3.987 | 0.0037 | 0.09 | 0.116 | 0.021 | 0.548 | 15.895 | 0.8627 | 0.276 | 72.646 | 0.0278 | 50.808 | [50 empty] | Bad | 1
AMV | 2013-10-25 | D/S | 7:00 | [5 empty] | 14.2% | 14.2% | [51 empty] | 0.397 | 0.116 | 1.298 | 1.428 | 0.0158 | 0.107 | 0.008 | 0.001 | 0.124 | 0.619 | 71.9475 | 0.067 | 0.009 | 3.476 | 0.04 | 0.0035 | 0.0013 | 0.0039 | -0.0005 | 0.0067 | -0.0097 | -0.0014 | -0.0002 | 0.0006 | 2.431 | 40.303
V2O3 Red. Kiln 2 (41-BIN-504) | 2013-10-25 | D/S | 7:00 | [5 empty] | 0.08% | 0.08% |  |  |  | 107.9% | [47 empty] | 2.716 | 0.231 | 3.391 | 3.38 | 0.0742 | 0.67 | 0.201 | 0.014 | 0.284 | 1.481 | 81.3079 | 0.751 | 0.185 | 12.26 | 0.058 | 1.5131 | 0.0069 | 0.0104 | 0 | 0.0091 | -0.0111 | 0.0023 | -0.0317 | 0.001 | 8.575 | 45.546 | [24 empty] | Bad | [8 empty] | 11.447 | 12.7578 | 12.8613 |  | 7.896% | 107.9%
Clean Preg (30-tnk-506) | 2013-10-25 | D/S | 7:00 | [12 empty] | 52.2012 | 0.07369067024 | 34.5171543 | 9.31 | 90.8 | 200.6 | [66 empty] | 15.63239 | 2.802249188 | -6.982598184 | 5.590427016 | -1.616729 | 13.71403 | -0.3139553534 | -230.6558278 | 222.148715 | 5.536267604 | 88.4290419 | 1.06928 | 90195.14418 | -4.479073234 | 65.9963884 | -0.1749282 | 10001.73 | 73.69067024 | 68.53489496 | 0.7415444856 | 34517.1543 | 4.837774052 | -0.6686508398
Dirty Preg (Desil feed 30-Tnk-510) | 2013-10-25 | D/S | 7:00 | [12 empty] | 60.0765 | 4.123406972 | 38.51285386 | 9.85 | 90.5 | 170.8 | [66 empty] | 182.1991 | 3.980352362 | -9.042278352 | 62.01910372 | -2.056227186 | 16.22127 | -0.07683376948 | 21.01927176 | 240.2999192 | 46.40765444 | 118.6108336 | 0.9112521586 | 106548.6 | -4.721869542 | 181.7335 | -0.9623680872 | 4100.899212 | 4123.406972 | 85.2344506 | 65.85265262 | 38512.85386 | 5.784621996 | -0.4564961184
Desil Tank 1 (30-tnk-501) | 2013-10-25 | D/S | 7:00 | [12 empty] | 56.155 | 0.1870282 | 43.72256172 | 9.23 | 90.7 | 223.1 | [66 empty] | 219.7553046 | 3.873810798 | -5.925173662 | 16.56908 | -1.347959 | 14.71513 | -0.2109621864 | -206.159367 | 176.002 | 5.69341919 | 87.70104602 | 1.064989 | 77852.71324 | -3.749203898 | 53.45753876 | -0.5941077084 | 13013.06777 | 187.0282 | 68.26187712 | 10.06224 | 43722.56172 | 5.14091471 | -0.8474031728
Desil Tank 2 (30-tnk-502) | 2013-10-25 | D/S | 7:00 | [12 empty] | 55.5353 | 0.2869218006 | 55.45882156 | 9.14 | 93.1 | 229.7 | [66 empty] | 352.3869326 | 5.4802642 | -5.82380369 | 21.94972824 | -1.252448 | 16.81102 | -0.1281494 | -211.2791028 | 189.1727597 | 6.869939086 | 83.46015358 | 1.650072 | 72655.47508 | -3.494897604 | 61.40919956 | -0.8506530096 | 17680.53 | 286.9218006 | 82.35151312 | 14.74456 | 55458.82156 | 5.42909701 | -0.7659359066
Desil Tank 3 (30-tnk-503) | 2013-10-25 | D/S | 7:00 | [12 empty] | 54.0159 | 0.08442550308 | 56.38597174 | 9.14 | 92.6 | 231.9 | [66 empty] | 53.35003594 | 6.356699718 | -5.119392338 | 15.2499 | -0.7940602942 | 13.20455 | 0.1605799 | -314.399691 | 279.660163 | 3.104194334 | 50.53778274 | 2.21544061 | 65514.64428 | -3.296790686 | 61.8122365 | -1.424043 | 16377.93 | 84.42550308 | 117.9448 | 4.062778012 | 56385.97174 | 3.9523638 | -0.1181055
Precip Tank 1 (35-tnk-501) | 2013-10-25 | D/S | 7:00 | [11 empty] | 193.21122 | 14.6295 | 0.06824566778 | 19.10494 | 9.31 | 131.3 | 148.7 | [6 empty] | 1.17 | 22.7 | 1.17135 | [57 empty] | 53.0964096 | 3.852117468 | -0.2276607584 | 30.55824476 | 5.99987858 | 9.633222394 | 0.8687520786 | -65.75442894 | 285.1114682 | 10.7938 | 10.87629 | 2.717830986 | 54056.8591 | 14.80199008 | 73.68989022 | 0.7645443884 | 34730.15068 | 68.24566778 | 56.949406 | 3.79440238 | 19104.94 | -0.2285779976 | 0.6439843702
Precip Tank 2 (35-tnk-502) | 2013-10-25 | D/S | 7:00 | [11 empty] | 198.52562 | 3.3809 | 0.1067032 | 5.047116518 | 9.18 | 102.7 | 144.4 | [6 empty] | 1.172 | 22.7 | 1.17335 | [57 empty] | 17.117 | 1.322149 | 0.3530248168 | 33.48741262 | 6.490115484 | 6.878388936 | 0.836521483 | -2.085849742 | 618.0072656 | 17.92442 | 10.99835 | 3.292384024 | 59097.16306 | 30.4817192 | 57.6244 | 1.313091 | 38014.39632 | 106.7032 | 115.2541 | 7.238055066 | 5047.116518 | -3.40050119 | 2.493622358
Precip Tank 3 (35-tnk-503) | 2013-10-25 | D/S | 7:00 | [11 empty] | 96.75486 | 0.7663 | 0.1113655644 | 1.286502 | 8.89 | 125.2 | 157.6 | [6 empty] | 1.134 | 22.1 | 1.13505 | [57 empty] | 32.43603424 | 1.824803 | 0.1922762 | 20.41158688 | 7.675641 | 1.020288321 | 1.713353074 | 9.157447236 | 751.3993596 | 15.88844384 | 3.751104742 | 2.981800228 | 30067.6321 | 20.14679594 | 26.10189018 | 3.977610304 | 33538.2733 | 111.3655644 | 144.468 | 4.110671616 | 1286.502 | -5.260781388 | 5.11106321
Barren Solution (35-THK-501 O/F) | 2013-10-25 | D/S | 7:00 | [11 empty] | -78.48748 | 2.2178 | 0.03579275122 | 2.992663926 | 8.92 | 80.9 | 152.7 | [6 empty] | 1.068 | 22.2 | 1.0691 | [57 empty] | 5.896733266 | 1.292376 | -0.1066541 | 27.70359822 | 3.010149634 | -0.2178412298 | 0.04534058192 | -1.739709 | 867.4428564 | 18.24026 | -6.990535572 | 0.7646485128 | 27569.02442 | 16.38132 | 10.16358 | 0.7108773752 | 20495.77672 | 35.79275122 | 63.30720296 | 1.386694 | 2992.663926 | -3.491740906 | 1.480442 |  | Bad |  |  |  | 1
Kiln Discharge | 2013-10-25 | D/S | 09:00/10:00 | [8 empty] | 3.45 | [6 empty] | 10.13 | 1.426 | 162.3 | 2.160388 | 50.6159 | 500 | 0.2187 | 5.957727 | 36.26% |  |  |  |  | 3.684 | 0.725 | 3.159 | 3.726 | 0.004 | 0.091 | 0.103 | 0.019 | 0.619 | 15.603 | 1.0635 | 0.27 | 70.35 | 0.03 | 49.203 | 3.411 | 0.731 | 3.152 | 3.684 | 0.0028 | 0.085 | 0.084 | 0.025 | 0.615 | 16.057 | 0.747 | 0.278 | 72.586 | 0.0303 | 50.767 | [50 empty] | Bad | 1
Kiln Feed | 2013-10-25 | D/S | 11:00 | 8.15 | 619.22 | 1096.9 | 1716.12 | 1641.52 | 6.801% | [22 empty] | 0.61 | 0.849 | 3.583 | 4.67 | 0.0044 | 0.12 | 0.101 | 0.022 | 0.929 | 16.227 | 1.0777 | 0.282 | 71.813 | 0.0256 | 50.226
Vat 2 (Soln) | 2013-10-25 | D/S | 11:00 | [12 empty] | 20.8553 |  |  | 12.12 | 52.3 | 64.6
Scrubber Recirc Tank (19-tnk-501) | 2013-10-25 | D/S | 11:00 | [12 empty] | 73.4151 |  |  | 9.78 | 99 | 155
Slug Dose 1 (25-tnk-502) | 2013-10-25 | D/S | 11:00 | [12 empty] | 5.0781 |  |  | 11.68 | 22.8 | 103.2
Slug Dose 2 (25-tnk-503) | 2013-10-25 | D/S | 11:00 | [12 empty] | 19.0726 |  |  | 12.06 | 49.2 | 881.9
Dilute Preg Tank (Pre Scrubber, 25-tnk-505) | 2013-10-25 | D/S | 11:00 | [12 empty] | 27.6528 |  |  | 11.72 | 59.2 | 90.8
Amsul Mix Tank 2 (35-tnk-512) | 2013-10-25 | D/S | 11:30 | [11 empty] | 424.91906 | [12 empty] | 1.256 | 25.1 | 1.25855
Kiln Discharge | 2013-10-25 | D/S | 11:00/12:00 | [8 empty] | 4.48 | [6 empty] | 9.91 | 0.976 | 214.7 | 1.947926 | 50.5666 | 500 | 0.197 | 6.1067402 | 31.9% |  |  |  |  | 3.567 | 0.729 | 3.18 | 3.566 | 0.005 | 0.089 | 0.09 | 0.02 | 0.557 | 15.729 | 1.0901 | 0.274 | 72.336 | 0.0305 | 50.592 | 3.287 | 0.728 | 3.181 | 3.573 | 0.0033 | 0.08 | 0.07 | 0.022 | 0.541 | 15.863 | 0.7454 | 0.273 | 72.94 | 0.0233 | 51.014 | [50 empty] | Bad | 1
Kiln Discharge | 2013-10-25 | D/S | 13:00/14:00 | [8 empty] | 0.77 | [6 empty] | 11.11 | 2.47 | 149.9 | 4.020328 | 50.0208 | 500 | 0.4022 | 6.064165 | 66.3% |  |  |  |  | 3.551 | 0.841 | 3.609 | 4.519 | 0.0041 | 0.106 | 0.074 | 0.025 | 0.759 | 16.118 | 1.0825 | 0.284 | 71.713 | 0.0294 | 50.156 | 2.826 | 0.829 | 3.756 | 4.442 | 0.0011 | 0.099 | 0.046 | 0.024 | 0.76 | 16.142 | 0.345 | 0.285 | 71.951 | 0.0297 | 50.322 | [50 empty] | Bad | 1
Vat 2 (Soln) | 2013-10-25 | D/S | 15:00 | [12 empty] | 21.0432 | 1.432515 | 29.96648676 | 12.03 | 52.4 | 59.2 | [66 empty] | 7.73502084 | 2.048084892 | -1.658816 | 1.356759 | -0.388177308 | 4.676623338 | -0.1476988 | -87.24359544 | 20.46899422 | 3.173579142 | 23.87016808 | 0.7438186178 | 26196.56396 | -1.373994413 | 58.28755276 | -0.6851643156 | 1440.172 | 1432.515 | 19.3172 | 0.3162433502 | 29966.48676 | 2.303091602 | 0.1036794
Scrubber Recirc Tank (19-tnk-501) | 2013-10-25 | D/S | 15:00 | [12 empty] | 55.1525 | 3.480317892 | 88.38860322 | 9.76 | 77.2 | 160.4 | [66 empty] | 63.0170621 | 4.938327162 | -5.191200974 | 42.65449806 | -1.41314 | 13.09628 | -0.1071015 | -52.18839314 | 87.71418678 | 28.6541943 | 85.8035128 | 1.571786 | 70069.60922 | -3.590279262 | 137.9773 | -1.025819 | 3749.40997 | 3480.317892 | 63.5092419 | 62.16878258 | 88388.60322 | 5.275122978 | -0.008252552104
Slug Dose 1 (25-tnk-502) | 2013-10-25 | D/S | 15:00 | [12 empty] | 5.1101 | 0.544249168 | 6.412145664 | 1158 | 23.3 | 105.1 | [66 empty] | 9.15870401 | 0.648367286 | -0.3229083954 | 1.054926 | -0.07583696912 | 0.5720420022 | -0.0536820688 | -13.20355142 | 9.75673549 | 12.16240715 | 3.893552652 | 0.3097336688 | 7112.136802 | -0.1906603 | 12.45369 | -0.1388657 | 467.2164068 | 544.249168 | 4.972144396 | 1.487864 | 6412.145664 | 0.7783523312 | 0.3273732456
Slug Dose 2 (25-tnk-503) | 2013-10-25 | D/S | 15:00 | [12 empty] | 19.3055 | 1.331929 | 27.19865196 | 12.02 | 49.9 | 87.7 | [66 empty] | 7.820309872 | 1.749787 | -1.458074 | 1.448296 | -0.3317407006 | 3.83992169 | -0.113485 | -80.03185824 | 21.13493342 | 3.285108652 | 20.68078166 | 0.6451755096 | 24423.66432 | -1.427462 | 51.6954625 | -0.664287898 | 1357.686183 | 1331.929 | 13.0603 | 0.3588939672 | 27198.65196 | 2.327753414 | 0.05546597236
Dilute Preg Tank (Pre Scrubber, 25-tnk-505) | 2013-10-25 | D/S | 15:00 | [12 empty] | 27.029 | 1.784619 | 40.54538888 | 11.64 | 61.4 | 96.6 | [66 empty] | 8.095676392 | 2.425715296 | -2.501412638 | 4.610478874 | -0.5308450556 | 6.339281828 | -0.158571 | -131.5417 | 28.17216784 | 3.098555326 | 34.8470114 | 0.8442241274 | 36135.6242 | -1.85535 | 70.15025172 | -0.901205127 | 2272.346448 | 1784.619 | 24.162171 | 0.272148237 | 40545.38888 | 3.222525876 | -0.04689478384
Clean Preg (30-tnk-506) | 2013-10-25 | D/S | 15:00 | [12 empty] | 52.7131 | 0.06602784066 | 70.95476676 | 9.19 | 96 | 223.4 | [66 empty] | 23.0149896 | 5.650388588 | -4.819756232 | 9.302669752 | -1.428579911 | 11.98933 | -0.1709865 | -251.9056282 | 148.2706 | 4.686469264 | 77.98037432 | 1.967085978 | 68813.38072 | -3.69996035 | 60.75403746 | -0.5069013352 | 12627.88 | 66.02784066 | 63.87777392 | 0.9576446162 | 70954.76676 | 5.969539968 | -0.2602824432
Dirty Preg (Desil feed 30-Tnk-510) | 2013-10-25 | D/S | 15:00 | [12 empty] | 61.9869 | 4.125306368 | 82.97194078 | 9.81 | 94.4 | 204.9 | [66 empty] | 77.7128089 | 11.60496943 | -3.932569924 | 91.12949482 | -0.9638965636 | 14.331634 | 0.1298032 | -33.52909238 | 117.7569 | 38.26147624 | 50.18796682 | 2.603294342 | 63129.32136 | -3.621107336 | 211.8385626 | -2.41660194 | 6212.867762 | 4125.306368 | 85.38266972 | 58.51403256 | 82971.94078 | 5.239496518 | -0.4427022462
Desil Tank 1 (30-tnk-501) | 2013-10-25 | D/S | 15:00 | [12 empty] | 56.5938 | 0.1020315 | 82.68375196 | 9.24 | 94 | 226.5 | [66 empty] | 44.86263856 | 10.14754127 | -3.039000162 | 18.69166 | -0.794743219 | 12.02735 | 0.1448494109 | -242.4598604 | 78.56017766 | -2.052409588 | -12.42211 | 2.637235446 | 44586.04238 | -2.96769806 | 65.2112854 | -1.826347 | 18772.53 | 102.0315 | 83.62508492 | 2.65100451 | 82683.75196 | 4.936403302 | -0.9939114234
Desil Tank 2 (30-tnk-502) | 2013-10-25 | D/S | 15:00 | [12 empty] | 55.1455 | 0.07673552752 | 73.99673834 | 9.12 | 94.6 | 230.3 | [66 empty] | 32.04336272 | 8.737500154 | -2.796904722 | 17.08985 | -0.5570539968 | 10.07414 | 0.1278453 | -224.5071634 | 75.96637624 | -3.83693884 | -32.9228574 | 2.502424884 | 43299.64334 | -2.963438964 | 52.13143396 | -1.784969 | 17696.32 | 76.73552752 | 71.78139228 | 1.75977 | 73996.73834 | 4.272795298 | -0.8584545996
Desil Tank 3 (30-tnk-503) | 2013-10-25 | D/S | 15:00 | [12 empty] | 53.3642 | 0.06777631858 | 73.4587689 | 9.12 | 96 | 234.6 | [66 empty] | 30.74141106 | 8.653422404 | -2.698462956 | 20.09737176 | -0.6093047508 | 9.201551968 | 0.1277983635 | -221.0879856 | 74.02653226 | -2.747234328 | -18.48562 | 2.240748918 | 41490.24916 | -2.553182248 | 41.27916982 | -1.691484 | 17166.61 | 67.77631858 | 63.42927066 | 1.866983 | 73458.7689 | 4.140475312 | -0.6767628084
Precip Tank 1 (35-tnk-501) | 2013-10-25 | D/S | 15:00 | [11 empty] | 180.3238 | 5.5092 | 0.0337854962 | 10.87787 | 9.15 | 127.5 | 140.9 | [6 empty] | 1.164 | 25 | 1.1665 | [57 empty] | 26.24522468 | 5.381491304 | -0.3350762992 | 48.8527275 | 11.51205418 | 9.323047126 | -0.006629712596 | -21.9450058 | 82.38791888 | 13.72574 | 2.92846018 | 3.623833714 | 39393.9123 | 35.63962864 | 76.30098262 | 0.0959144406 | 48271.2991 | 33.7854962 | 7.175551958 | 0.8506813994 | 10877.87 | 1.924181 | 0.9784697162
Precip Tank 2 (35-tnk-502) | 2013-10-25 | D/S | 15:00 | [11 empty] | 180.58952 | 5.0515 | 0.0306859111 | 7.591612726 | 9.17 | 125.3 | 142.5 | [6 empty] | 1.164 | 25.2 | 1.1666 | [57 empty] | 23.92380268 | 5.039008098 | -0.2607744516 | 29.3585149 | 8.697893728 | 7.49707099 | -0.01716881 | -13.58292 | 87.2201306 | 13.2496608 | -1.191221 | 3.55266846 | 40365.67838 | 29.06097096 | 74.85706188 | 0.1128796271 | 41309.85922 | 30.6859111 | 7.011635236 | 1.059504 | 7591.612726 | 1.587493135 | 0.8895264164
Precip Tank 3 (35-tnk-503) | 2013-10-25 | D/S | 15:00 | [11 empty] | 110.97088 | 2.229 | 0.03334033542 | 3.300918762 | 9.04 | 112.7 | 150.4 | [6 empty] | 1.138 | 24.8 | 1.1404 | [57 empty] | 24.18792496 | 4.162613984 | -0.1136726 | 23.62445412 | 9.175631044 | 4.93384429 | -0.01292365 | -1.237625 | 64.2505181 | 15.17714 | -1.518667 | 3.43132597 | 28694.76712 | 24.66022936 | 64.41984322 | -0.05951768482 | 41505.98366 | 33.34033542 | 3.230296936 | 1.229254143 | 3300.918762 | 1.280627 | 2.902098556
Barren Solution (35-THK-501 O/F) | 2013-10-25 | D/S | 15:00 | [11 empty] | -27.20352 | 1.3555 | 0.01848710914 | 1.943454 | 8.83 | 94.1 | 158.2 | [6 empty] | 1.086 | 24.8 | 1.0884 | [57 empty] | 12.52087 | 2.228230458 | -0.07109031514 | 29.09376354 | 7.16924891 | 0.5704722904 | -0.02897086862 | -2.83472839 | 45.72084612 | 17.28854 | -3.021695482 | 2.144743032 | 17852 | 18.87083 | 33.78828246 | -0.0378479379 | 31169.1134 | 18.48710914 | -0.387032877 | 0.4733939664 | 1943.454 | 0.9562291556 | 3.041019074 |  | Bad |  |  |  | 1
Kiln Discharge | 2013-10-25 | D/S | 15:00/16:00 | [8 empty] | 0.7 | [6 empty] | 11.24 | 2.34 | 147 | 4.169784 | 50.2544 | 500 | 0.4191 | 5.8440064 | 71.35% |  |  |  |  | 3.512 | 0.831 | 3.395 | 4.443 | 0.0041 | 0.11 | 0.058 | 0.023 | 0.819 | 15.756 | 1.0432 | 0.278 | 69.523 | 0.0374 | 48.624 | 2.765 | 0.827 | 3.458 | 4.296 | 0.0011 | 0.103 | 0.037 | 0.02 | 0.821 | 16.27 | 0.3003 | 0.289 | 71.841 | 0.0291 | 50.246 | [50 empty] | Bad | 1
V2O3 Red. Kiln 2 (41-BIN-504) | 2013-10-25 | D/S | 16:00 | [5 empty] | 0.08% | 0.08% |  |  |  | 105.7% | [47 empty] | 2.39 | 0.239 | 3.181 | 3.124 | 0.0684 | 0.319 | 0.099 | 0.007 | 0.266 | 1.367 | 80.8888 | 0.769 | 0.164 | 11.179 | 0.057 | 1.3751 | 0.0092 | 0.0111 | -0.0004 | 0.0095 | -0.0058 | 0.0019 | -0.0247 | 0.0013 | 7.819 | 45.311 | [24 empty] | Bad | [8 empty] | 12.3069 | 13.6589 | 13.7356 |  | 5.673% | 105.7%
V2O3 Red. Kiln 2 (41-BIN-504) | 2013-10-25 | D/S | SPOT | [5 empty] | 0.08% | 0.08% |  |  |  | 110.7% | [47 empty] | 2.651 | 0.226 | 3.242 | 3.247 | 0.0671 | 0.663 | 0.251 | 0.012 | 0.276 | 1.468 | 89.5417 | 0.343 | 0.081 | 9.147 | 0.058 | 0.4982 | 0.0035 | 0.0111 | -0.0002 | 0.0036 | -0.0111 | 0.002 | -0.0083 | 0.0007 | 6.397 | 50.159 | [24 empty] | Bad | [8 empty] | 11.6599 | 12.816 | 12.9398 |  | 10.71% | 110.7%
Amsul Mix Tank 2 (35-tnk-512) | 2013-10-25 | D/S | 17:00 SPOT | [11 empty] | 417.21318 | [12 empty] | 1.252 | 27.3 | 1.25565
AMV | 2013-10-25 | D/S | 17:15 | [5 empty] | 15.67% | 15.67% | [51 empty] | 0.25 | 0.042 | 0.852 | 0.9 | 0.0115 | 0.081 | 0.004 | 0 | 0.086 | 0.366 | 73.5724 | 0.073 | 0.002 | 2.062 | 0.039 | 0.0045 | -0.0002 | 0.0025 | 0.0001 | 0.0108 | -0.01 | -0.0019 | 0.0008 | -0.0007 | 1.442 | 41.213
AMV | 2013-10-25 | D/S | 13:00 | [5 empty] | 13.28% | 13.28% | [51 empty] | 0.354 | 0.04 | 0.797 | 0.861 | 0.0115 | 0.223 | 0.02 | -0.001 | 0.091 | 0.322 | 72.7549 | 0.072 | 0.001 | 1.823 | 0.041 | 0.0021 | -0.0001 | 0.0021 | -0.0002 | 0.0079 | -0.0087 | 0.0022 | -0.0001 | 0.0002 | 1.275 | 40.755
Calcine Vat 2 | 2013-10-25 | D/S | TOP | 5.74 | 1097.39 | 5288.59 | 6385.98 | 6098.01 | 5.445% | [12 empty] | #VALUE! | 50.096 | N/A | N/A | [6 empty] | 3.016 | 0.894 | 3.794 | 4.994 | 0.0027 | 0.117 | 0.076 | 0.027 | 0.937 | 15.427 | 0.5353 | 0.277 | 70.617 | 0.0452 | 49.39 | 2.729 | 0.886 | 3.653 | 4.702 | 0.0021 | 0.109 | 0.053 | 0.025 | 0.903 | 15.736 | 0.3869 | 0.282 | 71.935 | 0.0224 | 50.311
Calcine Vat 2 | 2013-10-25 | D/S | MID | 6.79 | 1090.54 | 6208.62 | 7299.16 | 6801.39 | 8.017% | [12 empty] | #VALUE! | 50.1603 | N/A | N/A | [6 empty] | 3.157 | 0.867 | 3.786 | 4.918 | 0.0029 | 0.119 | 0.081 | 0.025 | 0.855 | 15.873 | 0.5078 | 0.278 | 70.592 | 0.0244 | 49.372 | 2.807 | 0.868 | 3.683 | 4.658 | 0.001 | 0.112 | 0.049 | 0.023 | 0.828 | 15.995 | 0.3423 | 0.285 | 71.727 | 0.0319 | 50.166
Calcine Vat 2 | 2013-10-25 | D/S | BOT | 7.74 | 972.24 | 7286.45 | 8258.69 | 7612.59 | 8.867% | [12 empty] | #VALUE! | 50.6608 | N/A | N/A | [6 empty] | 3.005 | 0.881 | 3.586 | 4.592 | 0.0014 | 0.112 | 0.075 | 0.021 | 0.877 | 15.501 | 0.5158 | 0.279 | 70.738 | 0.0223 | 49.474 | 2.771 | 0.876 | 3.562 | 4.564 | 0.0012 | 0.108 | 0.048 | 0.021 | 0.898 | 15.89 | 0.3516 | 0.284 | 72.451 | 0.015 | 50.672
AMV | 2013-10-25 | N/S | 19:00 | [5 empty] | 9.98% | 9.98% | [51 empty] | 0.182 | 0.013 | 0.479 | 0.533 | 0.0061 | 0.12 | 0.001 | 0.001 | 0.062 | 0.217 | 75.2643 | 0.078 | 0 | 1.237 | 0.036 | 0.0012 | 0.0007 | 0.0014 | 0.0002 | 0.0087 | -0.0079 | -0.0045 | 0.0002 | -0.0003 | 0.865 | 42.161
Vat 2 (Soln) | 2013-10-25 | N/S | 23:00 | [12 empty] | 20.9358 |  |  | 12.25 | 52.4 | 84.5
Scrubber Recirc Tank (19-tnk-501) | 2013-10-25 | N/S | 23:00 | [12 empty] | 84.7825 |  |  | 10.14 | 100.6 | 174.6
Slug Dose 1 (25-tnk-502) | 2013-10-25 | N/S | 23:00 | [12 empty] | 5.1746 |  |  | 11.59 | 23.7 | 125.2
Slug Dose 2 (25-tnk-503) | 2013-10-25 | N/S | 23:00 | [12 empty] | 19.2356 |  |  | 12.15 | 49.8 | 102.2
Dilute Preg Tank (Pre Scrubber, 25-tnk-505) | 2013-10-25 | N/S | 23:00 | [12 empty] | 28.1413 |  |  | 11.79 | 60 | 108.1
Clean Preg (30-tnk-506) | 2013-10-25 | N/S | 23:00 | [12 empty] | 52.0552 | 0.04579028377 | 40.82988753 | 9.3 | 95.1 | 202.6 | [66 empty] | 23.15061331 | 4.173577555 | -5.710003627 | 10.19703265 | 0.1881215 | 11.31589 | -0.2390220326 | -218.9625527 | 199.4512 | -3.234619749 | 84.44735142 | 1.473366 | 64152.60543 | -3.449964984 | 78.00810908 | -3.282932968 | 11082.92 | 45.79028377 | 92.62449215 | 1.041569486 | 40829.88753 | 4.49124995 | -0.5650066215
Dirty Preg (Desil feed 30-Tnk-510) | 2013-10-25 | N/S | 23:00 | [12 empty] | 61.2035 | 3.988337539 | 44.23914899 | 9.88 | 93.7 | 147 | [66 empty] | 50.9934536 | 5.855754406 | -6.739628577 | 34.73735071 | 0.2247056965 | 13.11735 | -0.1186373 | -156.8582 | 193.4597 | 13.98009 | 102.245 | 1.262106 | 70843.73152 | -3.708316098 | 197.3169 | -4.633747623 | 4424.356721 | 3988.337539 | 125.7183 | 32.35348268 | 44239.14899 | 5.374973039 | -0.8865386197
Desil Tank 1 (30-tnk-501) | 2013-10-25 | N/S | 23:00 | [12 empty] | 56.5772 | 0.2837899803 | 43.11125768 | 9.29 | 95.2 | 207.6 | [66 empty] | 426.4804475 | 6.073605165 | -5.360171373 | 23.59025166 | 0.2728225516 | 12.16342 | -0.1114716 | -151.5297 | 179.996111 | -0.9435980497 | 72.4634204 | 1.42744 | 62822.50094 | -3.36577668 | 84.73021916 | -3.414001721 | 12836.08 | 283.7899803 | 104.722 | 18.5792 | 43111.25768 | 4.869105865 | -0.8454046246
Desil Tank 2 (30-tnk-502) | 2013-10-25 | N/S | 23:00 | [12 empty] | 56.2871 | 0.08536320681 | 48.10634956 | 9.19 | 94.4 | 214.6 | [66 empty] | 86.80995193 | 6.931555253 | -4.671503162 | 16.22786 | 0.2188319 | 12.2569 | -0.108404542 | -223.4400986 | 140.9936654 | -7.79290819 | 56.96782212 | 1.460635 | 49286.44623 | -2.980344056 | 71.81966468 | -4.226824683 | 15088.37 | 85.36320681 | 100.8642 | 5.228879124 | 48106.34956 | 5.008095247 | -1.069513
Desil Tank 3 (30-tnk-503) | 2013-10-25 | N/S | 23:00 | [12 empty] | 54.9151 | 0.06050298166 | 48.88391824 | 9.18 | 96 | 220.2 | [66 empty] | 55.86193166 | 6.49933477 | -4.21021252 | 17.44002 | 0.2583092666 | 11.16338 | -0.042009509 | -214.6536 | 131.1706 | -8.693797113 | 39.47624781 | 1.676717785 | 45736.71986 | -2.71786526 | 60.79417326 | -4.062274795 | 15134.22 | 60.50298166 | 91.45648466 | 5.679704031 | 48883.91824 | 4.805850741 | -1.058677
Leach Wash (25-tnk-501) | 2013-10-25 | N/S | 23:00 | [12 empty] | 2.6715 |  |  | 10.15 | 16.34 | 147.6
Precip Tank 1 (35-tnk-501) | 2013-10-25 | N/S | 23:00 | [11 empty] | 186.70108 | 2.2281 |  |  | 9.24 | 129 | 147.8 | [6 empty] | 1.168 | 21.8 | 1.1689
Precip Tank 2 (35-tnk-502) | 2013-10-25 | N/S | 23:00 | [11 empty] | 186.9668 | 3.4692 |  |  | 9.25 | 124.3 | 141.6 | [6 empty] | 1.168 | 22 | 1.169
Precip Tank 3 (35-tnk-503) | 2013-10-25 | N/S | 23:00 | [11 empty] | 43.07942 | 2.0157 |  |  | 9.13 | 106.2 | 151.3 | [6 empty] | 1.114 | 21.7 | 1.11485
Barren Solution (35-THK-501 O/F) | 2013-10-25 | N/S | 23:00 | [11 empty] | 5.87862 | 1.916 |  |  | 9.1 | 98.2 | 153.6 | [6 empty] | 1.1 | 21.7 | 1.10085 | [81 empty] | Bad |  |  |  | 1
Barren Solution (35-TNK-506) | 2013-10-25 | N/S | 23:00 | [11 empty] | 32.31776 | 1.9487 |  |  | 9.06 | 102.2 | 155.2 | [6 empty] | 1.11 | 21.6 | 1.1108 | [81 empty] | Bad |  |  | 1
Amsul Mix Tank 1 (35-tnk-511) | 2013-10-25 | N/S | 23:00 | [11 empty] | 436.0793 | [12 empty] | 1.262 | 21.5 | 1.26275
Amsul Mix Tank 2 (35-tnk-512) | 2013-10-25 | N/S | 23:00 | [11 empty] | 388.2497 | [12 empty] | 1.244 | 21.5 | 1.24475
AMV | 2013-10-25 | N/S | 23:00 | [5 empty] | 6.89% | 6.89% | [51 empty] | 0.22 | 0.035 | 0.714 | 0.782 | 0.0109 | 0.071 | 0.004 | 0.002 | 0.084 | 0.33 | 73.767 | 0.072 | 0.002 | 1.844 | 0.035 | 0.0013 | -0.0004 | 0.0017 | -0.0004 | 0.0065 | -0.0078 | 0.0028 | 0.0002 | 0 | 1.29 | 41.322
Vat 2 (Soln) | 2013-10-25 | N/S | 1:30 | [12 empty] | 21.1365 |  |  | 12.29 | 51.8 | 84.7
Vat 3 (Soln) | 2013-10-25 | N/S | 1:30 | [12 empty] | 12.6856 |  |  | 11.98 | 38.7 | 88.2
Scrubber Recirc Tank (19-tnk-501) | 2013-10-25 | N/S | 1:30 | [12 empty] | 84.6709 |  |  | 10.12 | 95.2 | 183.9
Slug Dose 1 (25-tnk-502) | 2013-10-25 | N/S | 1:30 | [12 empty] | 5.186 |  |  | 11.74 | 23.4 | 120.7
Slug Dose 2 (25-tnk-503) | 2013-10-25 | N/S | 1:30 | [12 empty] | 19.8158 |  |  | 12.23 | 50.3 | 94.7
Dilute Preg Tank (Pre Scrubber, 25-tnk-505) | 2013-10-25 | N/S | 1:30 | [12 empty] | 27.9074 |  |  | 11.83 | 56.3 | 109
Amsul Mix Tank 1 (35-tnk-511) | 2013-10-25 | N/S | 5:00 | [11 empty] | 423.32474 | [12 empty] | 1.258 | 19.9 | 1.25795
Vat 2 (Soln) | 2013-10-26 | D/S | 7:00 | [12 empty] | 20.88 | 1.728615 | 23.30754412 | 12.23 | 51.4 | 40.9 | [66 empty] | 4.533334817 | 2.421069463 | -2.618783275 | 1.813555 | 0.1295199 | 4.696478063 | -0.1377939195 | -97.48890415 | 50.33964093 | -0.1969879 | 21.45266 | 0.3202247538 | 32712.87174 | -1.962427 | 77.12852936 | -2.099067 | 1580.954 | 1728.615 | 29.2000518 | 0.4678394305 | 23307.54412 | 2.16051202 | -0.3960158988
Scrubber Recirc Tank (19-tnk-501) | 2013-10-26 | D/S | 7:00 | [12 empty] | 88.6553 | 6.912999609 | 79.48528377 | 9.82 | 104 | 169.5 | [66 empty] | 16.62639 | 8.020115804 | -14.49824 | 12.02078 | 0.1703537 | 25.08646604 | -0.2220948462 | -516.2924039 | 302.6908299 | 72.05446509 | 163.9491063 | 1.703372 | 133924.2 | -8.778745091 | 290.937867 | -6.49544244 | 5625.843791 | 6912.999609 | 265.9528318 | 14.79404 | 79485.28377 | 8.500826261 | -0.755123168
Slug Dose 1 (25-tnk-502) | 2013-10-26 | D/S | 7:00 | [12 empty] | 5.6996 | 0.7245537484 | 6.44848263 | 11.83 | 23 | 112.3 | [66 empty] | 2.491344656 | 0.6098887101 | -0.4894270959 | 1.410562 | 0.01270237 | 1.081071 | -0.07897193977 | -15.29223812 | 36.1005941 | 8.972527887 | -4.466568881 | -0.1598557 | 9555.227411 | -0.684586053 | 18.01697 | -0.5288981828 | 554.4876367 | 724.5537484 | 5.274166734 | 1.618917 | 6448.48263 | 0.03486337333 | -0.1508918
Slug Dose 2 (25-tnk-503) | 2013-10-26 | D/S | 7:00 | [12 empty] | 13.087 | 1.316728 | 15.71354 | 11.64 | 34.4 | 123.1 | [66 empty] | 11.47345 | 1.085933 | -1.501172 | 2.067231 | 0.05674521379 | 3.307431914 | -0.1196061 | -53.72430422 | 42.40753521 | 0.1890174 | 12.83383 | 0.06002362176 | 21560.49027 | -1.242105 | 43.95105219 | -1.139947 | 1329.012 | 1316.728 | 15.27924 | 0.4839090474 | 15713.54 | 1.030528 | -0.3955583331
Dilute Preg Tank (Pre Scrubber, 25-tnk-505) | 2013-10-26 | D/S | 7:00 | [12 empty] | 27.6998 | 1.989473 | 29.32042438 | 11.75 | 59.8 | 107.7 | [66 empty] | 5.369869622 | 2.474903618 | -3.382771894 | 5.507343358 | 0.1490465 | 5.92430585 | -0.1882073 | -121.0569 | 53.28237993 | -0.2318271267 | 30.07359289 | 0.4148941106 | 40761.49296 | -2.804227933 | 82.31426815 | -2.288796228 | 2210.816176 | 1989.473 | 29.86444401 | 0.2685505223 | 29320.42438 | 2.512086016 | -0.4816413282
Clean Preg (30-tnk-506) | 2013-10-26 | D/S | 7:00 | [12 empty] | 52.5945 | 0.04565967241 | 50.02931822 | 9.3 | 95.9 | 209.4 | [66 empty] | 21.77695056 | 3.736193394 | -7.174888491 | 10.32429661 | 0.2238855 | 13.1222 | -0.2524027049 | -259.1198977 | 240.9718444 | -1.094905 | 86.54899919 | 1.674753 | 78829.58423 | -4.135960851 | 85.3122647 | -3.685128691 | 11934.6 | 45.65967241 | 93.70303411 | 1.110308 | 50029.31822 | 4.501062224 | -0.6299476645
Dirty Preg (Desil feed 30-Tnk-510) | 2013-10-26 | D/S | 7:00 | [12 empty] | 63.8838 | 5.428728499 | 62.71235412 | 9.84 | 96.7 | 190.3 | [66 empty] | 132.5064 | 10.03666 | -8.661147507 | 98.47475381 | 0.4337868941 | 18.78839 | 0.03489217387 | -56.1014946 | 256.4522426 | 46.17023309 | 100.4873 | 2.185409663 | 98482.86187 | -5.776929754 | 277.41807 | -5.169522464 | 5853.635761 | 5428.728499 | 167.3657 | 84.22988245 | 62712.35412 | 5.837935806 | -0.7274815738
Desil Tank 1 (30-tnk-501) | 2013-10-26 | D/S | 7:00 | [12 empty] | 54.0672 | 0.05500685846 | 52.35906148 | 9.33 | 93.8 | 211.8 | [66 empty] | 112.7713 | 8.344701971 | -5.150670513 | 21.60995 | 0.2979436943 | 14.30174 | -0.02762045 | -213.2235 | 179.1791 | -2.309248 | 33.3958819 | 2.152264839 | 65251.42306 | -4.378010336 | 97.90793564 | -4.606898052 | 14755.55 | 55.00685846 | 115.1929 | 4.066966542 | 52359.06148 | 5.104190364 | -1.074932
Desil Tank 2 (30-tnk-502) | 2013-10-26 | D/S | 7:00 | [12 empty] | 55.2068 | 0.06409211981 | 51.28533841 | 9.22 | 94.2 | 219.6 | [66 empty] | 56.52440651 | 8.464446917 | -3.871352893 | 21.89745089 | 0.2818958481 | 11.67487 | 0.09365788624 | -205.6439 | 130.2709 | -5.319765291 | 5.847535 | 2.111721093 | 47439.319 | -3.443645039 | 81.83428446 | -3.735702162 | 16012.22 | 64.09211981 | 85.50333275 | 4.806576613 | 51285.33841 | 3.629490795 | -1.141835619
Desil Tank 3 (30-tnk-503) | 2013-10-26 | D/S | 7:00 | [12 empty] | 54.9713 | 0.06567850525 | 60.12670557 | 9.18 | 96.7 | 222.4 | [66 empty] | 56.12702122 | 9.038826327 | -4.019293682 | 30.2342923 | 0.3052133984 | 11.12442 | 0.06085869856 | -228.909229 | 126.2028475 | -6.138369088 | -23.00797 | 2.259862938 | 48764.03268 | -3.78668271 | 77.14249579 | -3.378072235 | 17673.54 | 65.67850525 | 87.98863667 | 5.908342181 | 60126.70557 | 3.122827248 | -1.257898
Precip Tank 1 (35-tnk-501) | 2013-10-26 | D/S | 7:00 | [11 empty] | 173.81366 |  | 0.02805779914 | 2.760258855 | 9.23 | 131 | 168.4 | [6 empty] | 1.162 | 24.1 | 1.16405 | [57 empty] | 15.56004 | 5.68424142 | -0.1346373 | 61.9862685 | 13.2711 | 11.848 | -0.05751211954 | -5.446981111 | 118.0959 | 12.95359 | -10.6345 | 3.994654772 | 38499.58214 | 49.94193311 | 90.25621048 | -0.1189048 | 54464.38469 | 28.05779914 | 6.978748363 | 0.8044541389 | 2760.258855 | 1.037361821 | 1.558659
Precip Tank 2 (35-tnk-502) | 2013-10-26 | D/S | 7:00 | [11 empty] | 189.75686 |  | 0.03260398941 | 4.010225386 | 9.26 | 127.4 | 163.1 | [6 empty] | 1.168 | 24.1 | 1.17005 | [57 empty] | 21.53753428 | 5.487914808 | -0.2157762321 | 30.67826068 | 10.95287 | 9.803879551 | -0.04880259353 | -6.147002984 | 125.0473361 | 11.05762 | -9.980068068 | 3.754103666 | 38063.49734 | 38.35579405 | 91.29120219 | -0.1570987317 | 47109.52248 | 32.60398941 | 10.9793 | 1.373011 | 4010.225386 | 1.08352 | 2.587560784
Precip Tank 3 (35-tnk-503) | 2013-10-26 | D/S | 7:00 | [11 empty] | 28.46482 |  | 0.02211219678 | 2.138507161 | 9.13 | 103.5 | 167.6 | [6 empty] | 1.108 | 22.7 | 1.10935 | [57 empty] | 9.704298297 | 2.892454612 | -0.1021942 | 25.02256065 | 6.541145465 | 3.334902513 | -0.06193328685 | -1.858025 | 94.89749877 | 11.65806 | -10.41325 | 2.202319963 | 25103.70694 | 23.07137452 | 51.19722687 | -0.1403082 | 33705.56954 | 22.11219678 | 9.321889332 | 0.8180795358 | 2138.507161 | 0.3623588566 | 5.174775692
Barren Solution (35-THK-501 O/F) | 2013-10-26 | D/S | 7:00 | [11 empty] | LLD |  | 0.02234157373 | 1.512345 | 9.04 | 72.9 | 161.6 | [6 empty] | 1.06 | 22.6 | 1.0613 | [57 empty] | 7.32137313 | 1.643776 | -0.074147521 | 32.07394664 | 4.383204951 | 1.671682 | -0.06980420557 | -1.917605 | 62.03236828 | 12.09757 | -10.96109 | 1.121534 | 13167.76 | 12.63796 | 29.27982708 | -0.1025457 | 22323.35246 | 22.34157373 | 2.70768 | 0.5782244529 | 1512.345 | 0.1458142 | 2.299118417
Amsul Mix Tank 1 (35-tnk-511) | 2013-10-26 | D/S | 7:00 | [11 empty] | 425.31764 | [12 empty] | 1.258 | 21.4 | 1.2587
AMV | 2013-10-26 | D/S | 7:00 | [5 empty] | 13.75% | 13.75% | [51 empty] | 0.566 | 0.073 | 1.303 | 1.34 | 0.019 | 0.171 | 0.012 | 0.003 | 0.115 | 0.582 | 71.61 | 0.072 | 0.007 | 3.171 | 0.035 | 0.0267 | -0.0001 | 0.0042 | -0.0011 | 0.0074 | -0.003 | 0.003 | -0.0008 | 0.0008 | 2.218 | 40.114
V2O3 Red. Kiln 2 (41-BIN-504) | 2013-10-25 | N/S | 23:00 | [5 empty] | 8.63% | 8.63% |  |  |  | 117.6% | [47 empty] | 1.065 | 0.149 | 1.976 | 2.073 | 0.0345 | 0.062 | 0.019 | 0.007 | 0.194 | 0.998 | 107.1856 | 0.214 | 0.021 | 5.359 | 0.057 | 0.0114 | 0.0016 | 0.0062 | -0.0003 | 0.0055 | -0.009 | 0.0006 | 0.0015 | 0.0013 | 3.748 | 60.042 | [24 empty] | Bad | [8 empty] | 11.0346 | 12.3756 | 12.6114 |  | 17.58% | 117.6%
V2O3 Red. Kiln 2 (41-BIN-504) | 2013-10-25 | N/S | 3:00 | [5 empty] | 0.86% | 0.86% |  |  |  | 117.3% | [47 empty] | 0.91 | 0.134 | 1.742 | 1.837 | 0.0313 | 0.043 | 0.021 | 0.009 | 0.178 | 0.853 | 108.8237 | 0.204 | 0.016 | 4.618 | 0.057 | 0.0222 | 0.0024 | 0.0057 | 0.0005 | 0.0051 | -0.0105 | -0.0005 | 0.0027 | -0.0002 | 3.23 | 60.96 | [24 empty] | Bad | [8 empty] | 12.2638 | 13.2666 | 13.4399 |  | 17.28% | 117.3%
V2O3 Red. Kiln 2 (41-BIN-504) | 2013-10-26 | D/S | 7:00 | [5 empty] | 0.15% | 0.15% |  |  |  | 118.3% | [47 empty] | 0.867 | 0.125 | 1.623 | 1.715 | 0.0297 | 0.044 | 0.014 | 0.007 | 0.163 | 0.801 | 110.1957 | 0.208 | 0.015 | 4.303 | 0.056 | 0.0166 | 0.0003 | 0.0054 | -0.0006 | 0.0044 | -0.0092 | 0.0109 | 0.0009 | 0.001 | 3.009 | 61.728 | [24 empty] | Bad | [8 empty] | 12.624 | 13.7977 | 14.0125 |  | 18.3% | 118.3%
Kiln Discharge | 2013-10-26 | D/S | 8:00 | [8 empty] | 10.84 | [6 empty] | 10.24 | 0.826 | 210.9 | 1.353327 | 50.5421 | 500 | 0.1368 | 5.9711718 | 22.66% |  |  |  |  | 3.733 | 0.837 | 3.453 | 4.532 | 0.0039 | 0.11 | 0.12 | 0.024 | 0.844 | 15.977 | 1.0659 | 0.281 | 70.404 | 0.023 | 49.24 | 3.463 | 0.839 | 3.39 | 4.384 | 0.0029 | 0.098 | 0.114 | 0.029 | 0.816 | 16.292 | 0.8798 | 0.284 | 71.74 | 0.0266 | 50.175 | [50 empty] | Bad | 1
Kiln Discharge | 2013-10-26 | D/S | 09:00/10:00 | [8 empty] | 13.91 | [6 empty] | 10.5 | 0.527 | 236.1 | #VALUE! | 50.0312 | 500 | LLD | 5.9980614 | [5 empty] | 3.05 | 0.812 | 3.327 | 4.399 | 0.0039 | 0.099 | 0.108 | 0.025 | 0.794 | 16.402 | 1.0707 | 0.287 | 71.503 | 0.0297 | 50.009 | 2.849 | 0.809 | 3.312 | 4.339 | 0.005 | 0.079 | 0.094 | 0.027 | 0.782 | 16.467 | 0.9698 | 0.294 | 71.553 | 0.0335 | 50.044
Desil Press Drop (Solid) | 2013-10-26 | D/S | 11:00 | 6.88 | 1097.27 | 5982.72 | 7079.99 | 4048.81 | 50.67% | [12 empty] | 0 | 50.1725 | [8 empty] | 18.57 | 0.631 | 16.006 | 11.016 | 0.3347 | 2.525 | 1.051 | 0.056 | 0.502 | 4.016 | 9.6888 | 0.071 | 20.867 | 0.0033 | 14.594 | 13.215 | 0.824 | 20.856 | 14.346 | 0.4102 | 0.089 | 0.067 | 0.068 | 0.647 | 5.169 | 0.9888 | 0.094 | 26.809 | 0.0085 | 18.75
Kiln Discharge | 2013-10-26 | D/S | 11:00/12:00 | [8 empty] | 6.49 | [6 empty] | 10.31 | 0.98 | 169.9 | 1.551965 | 50.6777 | 500 | 0.1573 | 5.8266402 | 26.64% |  |  |  |  | 4.082 | 0.804 | 3.282 | 4.207 | 0.0038 | 0.112 | 0.118 | 0.023 | 0.783 | 16.062 | 1.0401 | 0.283 | 71.027 | 0.035 | 49.676 | 3.752 | 0.788 | 3.209 | 4.06 | 0.0025 | 0.098 | 0.094 | 0.023 | 0.759 | 16.017 | 0.7764 | 0.281 | 70.834 | 0.0242 | 49.542 | [50 empty] | Bad | 1
Scrubber Recirc Tank (19-tnk-501) | 2013-10-26 | D/S | 12:00 | [15 empty] | 9.78 | 68.8 | 176.7
AMV | 2013-10-26 | D/S | 12:00 | [5 empty] | 11.24% | 11.24% | [51 empty] | 0.485 | 0.052 | 1.179 | 1.198 | 0.0183 | 0.07 | 0.004 | 0.002 | 0.108 | 0.52 | 71.3756 | 0.053 | 0.005 | 2.826 | 0.035 | 0.0006 | 0 | 0.0035 | -0.0011 | 0.0054 | -0.0128 | 0.0023 | 0.0005 | 0.0015 | 1.976 | 39.982
Kiln Discharge | 2013-10-26 | D/S | 13:00/14:00 | [8 empty] | 1.92 | [6 empty] | 10.96 | 1.34 | 166.3 | 2.830463 | 50.5571 | 500 | 0.2862 | 5.624408 | 50.32% |  |  |  |  | 4.056 | 0.789 | 3.301 | 4.241 | 0.0041 | 0.113 | 0.065 | 0.023 | 0.815 | 15.885 | 1.004 | 0.279 | 69.972 | 0.0335 | 48.939 | 3.593 | 0.788 | 3.183 | 4.071 | 0.002 | 0.113 | 0.068 | 0.024 | 0.78 | 16.116 | 0.5171 | 0.284 | 71.386 | 0.0319 | 49.928 | [50 empty] | Bad | 1
Kiln Discharge | 2013-10-26 | D/S | 15:00/16:00 | [8 empty] | 0.64 | [6 empty] | 11.66 | 2.38 | 144.5 | 3.976201 | 50.0855 | 500 | 0.3983 | 5.6905116 | 69.87% |  |  |  |  | 3.64 | 0.822 | 3.345 | 4.354 | 0.0039 | 0.105 | 0.047 | 0.022 | 0.839 | 15.691 | 1.0158 | 0.275 | 69.891 | 0.0242 | 48.882 | 2.986 | 0.828 | 3.352 | 4.21 | 0.0011 | 0.107 | 0.037 | 0.021 | 0.831 | 16.216 | 0.3317 | 0.287 | 72.625 | 0.0293 | 50.794 | [50 empty] | Bad | 1
Vat 2 (Soln) | 2013-10-26 | D/S | 15:00 | [12 empty] | 27.3241 | 1.372605 | 18.91825 | 11.97 | 54.7 | 33.6 | [66 empty] | 4.539913201 | 2.181617805 | -1.872294 | 2.812608926 | 0.07967408304 | 1.684971 | -0.1197227 | -64.03538625 | 36.64581304 | -0.8128576874 | 26.88365247 | 0.1343064 | 26086.00892 | -1.450292 | 66.56243405 | -1.359918 | 1410.730009 | 1372.605 | 22.90508189 | 0.4386061168 | 18918.25 | 2.238984286 | -0.5666033651
Scrubber Recirc Tank (19-tnk-501) | 2013-10-26 | D/S | 15:00 | [12 empty] | 51.0408 | 3.303258741 | 42.79237404 | 9.67 | 91.7 | 174.5 | [66 empty] | 7.796955664 | 5.112186472 | -4.917306945 | 12.21971 | 0.1478148 | 9.791785027 | -0.04074422902 | -171.4879 | 135.5766 | 41.04903427 | 98.40084993 | 0.7312234009 | 61016.39995 | -3.236224159 | 151.9003 | -3.505257336 | 3543.613072 | 3303.258741 | 105.9748 | 6.698877496 | 42792.37404 | 5.347981708 | -0.754433802
Slug Dose 1 (25-tnk-502) | 2013-10-26 | D/S | 15:00 | [12 empty] | 5.4574 | 0.6121721315 | 5.166790158 | 11.52 | 24.6 | 120.8 | [66 empty] | 2.150089983 | 0.5097938349 | -0.3426608462 | 1.454085 | 0.02469155156 | 0.4091110618 | -0.08112810871 | -11.80088 | 27.89242803 | 8.02607785 | -0.5169327052 | -0.2428706 | 7590.918296 | -0.1982777 | 14.75692058 | -0.2477075 | 488.2642006 | 612.1721315 | 4.981511399 | 1.443043 | 5166.790158 | 0.01736796706 | -0.3204314727
Slug Dose 2 (25-tnk-503) | 2013-10-26 | D/S | 15:00 | [12 empty] | 12.3965 | 1.009693 | 11.44631 | 11.87 | 100.3 | 108.4 | [66 empty] | 1.795454 | 1.231346 | -0.8949154393 | 2.212794296 | 0.05114446697 | 2.196456802 | -0.1236733 | -35.35846161 | 30.19488209 | 0.7603157285 | 12.41098 | -0.09108160051 | 14358.05 | -0.6798862173 | 33.25815563 | -0.8858170688 | 877.7951544 | 1009.693 | 13.6945 | 0.1887868 | 11446.31 | 0.9256923103 | -0.5321286727
Dilute Preg Tank (Pre Scrubber, 25-tnk-505) | 2013-10-26 | D/S | 15:00 | [12 empty] | 26.1822 | 1.711104 | 24.5244846 | 11.72 | 60.5 | 94.5 | [66 empty] | 4.476511747 | 2.576633357 | -2.410382161 | 5.880275189 | 0.07708866124 | 4.038881318 | -0.1723132 | -91.50376371 | 39.06802197 | -2.073346 | 35.91127075 | 0.2012406 | 29275.5282 | -1.776541 | 72.93550396 | -2.324207 | 1989.331 | 1711.104 | 29.41556219 | 0.2431214865 | 24524.4846 | 3.116204102 | -0.8054186724
Clean Preg (30-tnk-506) | 2013-10-26 | D/S | 15:00 | [12 empty] | 51.5216 | 0.04111540617 | 43.40894114 | 9.23 | 97.2 | 213.5 | [66 empty] | 20.76641064 | 4.99861622 | -5.259395267 | 12.49588 | 0.1233508 | 9.483886272 | -0.2535838432 | -188.0371 | 163.0486741 | -2.844461921 | 93.81914852 | 1.154147 | 64358.6495 | -3.094032325 | 73.50193191 | -3.490529467 | 11925.28 | 41.11540617 | 83.75783943 | 1.0416 | 43408.94114 | 5.617785012 | -0.9860859961
Dirty Preg (Desil feed 30-Tnk-510) | 2013-10-26 | D/S | 15:00 | [12 empty] | 62.3274 | 3.81114187 | 49.36101513 | 9.8 | 98.3 | 193.1 | [66 empty] | 7.903733091 | 7.069985208 | -5.764092422 | 11.73416 | 0.1339448998 | 12.06805 | -0.1897922 | -204.109 | 148.3206 | 21.18992 | 111.7207 | 1.054171 | 69598.01008 | -4.325076719 | 187.9861 | -4.274235768 | 4458.50396 | 3811.14187 | 125.3432 | 5.420763699 | 49361.01513 | 7.175142384 | -0.9789566618
Desil Tank 1 (30-tnk-501) | 2013-10-26 | D/S | 15:00 | [12 empty] | 53.7264 | 0.02509828907 | 45.80449758 | 9.36 | 97.1 | 174.8 | [66 empty] | 64.33368368 | 5.057263959 | -4.79235571 | 18.02927 | 0.2073798436 | 9.69146762 | -0.2256291807 | -184.4226 | 132.1713722 | -3.513390627 | 82.97902887 | 0.8854480888 | 54614.45296 | -3.742237357 | 73.01699673 | -3.357924884 | 11422.19 | 25.09828907 | 85.2012471 | 2.529958346 | 45804.49758 | 6.341274993 | -1.154875
Desil Tank 2 (30-tnk-502) | 2013-10-26 | D/S | 15:00 | [12 empty] | 55.1969 | 0.03539982464 | 45.8799055 | 9.26 | 100.7 | 182.5 | [66 empty] | 46.03892585 | 5.723075863 | -5.775874266 | 14.63315 | 0.2364804431 | 10.42574 | -0.3146545468 | -183.0702 | 161.1767 | -2.583016718 | 93.3503875 | 0.8089493125 | 68898.81406 | -3.798168462 | 79.27285031 | -4.097998241 | 13839.46 | 35.39982464 | 108.3465 | 1.883413 | 45879.9055 | 6.384388688 | -1.245013
Desil Tank 3 (30-tnk-503) | 2013-10-26 | D/S | 15:00 | [12 empty] | 53.0926 | 0.03857325982 | 45.79768931 | 9.19 | 80 | 205.8 | [66 empty] | 43.90187827 | 5.81189821 | -3.839525617 | 18.90837 | 0.1829002 | 8.233258003 | -0.2021212 | -160.3103 | 139.6213 | -5.101590657 | 62.40761917 | 0.9177605788 | 50864.88506 | -2.799336072 | 71.15317326 | -3.736261766 | 14577.02 | 38.57325982 | 70.12055756 | 2.546083611 | 45797.68931 | 5.187651126 | -1.082781
Precip Tank 1 (35-tnk-501) | 2013-10-26 | D/S | 15:00 | [11 empty] | 175.54084 | 3.713 | 0.02731783913 | 3.97206146 | 9.24 | 133.4 | 189.6 | [6 empty] | 1.162 | 25.4 | 1.1647 | [57 empty] | 25.03112213 | 4.742094959 | -0.2653632723 | 26.96789265 | 7.602292918 | 7.006747658 | -0.03706428152 | -8.516616174 | 141.1693 | 14.57817 | -3.476799548 | 2.616419012 | 44480.3097 | 31.55146958 | 88.47485045 | -0.3289921429 | 53761.74935 | 27.31783913 | -3.193468924 | 0.7645065163 | 3972.06146 | 0.6292129843 | 0.413819656
Precip Tank 2 (35-tnk-502) | 2013-10-26 | D/S | 15:00 | [11 empty] | 171.42218 | 3.1981 | 0.02754850631 | 3.163919693 | 9.17 | 136.9 | 170.5 | [6 empty] | 1.16 | 26.3 | 1.16315 | [57 empty] | 25.98355379 | 4.683707412 | -0.19688 | 23.20600248 | 8.301928941 | 6.933153331 | -0.04769057181 | -4.523514174 | 147.8489 | 14.57302 | -4.794810349 | 2.704495 | 44515.31737 | 33.44710157 | 90.93273829 | -0.1354062 | 53794.1296 | 27.54850631 | -0.7479399219 | 0.9837337573 | 3163.919693 | 0.3653106 | 0.4081830841
Precip Tank 3 (35-tnk-503) | 2013-10-26 | D/S | 15:00 | [11 empty] | 74.43438 | 2.4238 | 0.02979552758 | 2.242214442 | 9.1 | 116.8 | 165.1 | [6 empty] | 1.124 | 25.3 | 1.12665 | [57 empty] | 22.13083317 | 3.884774955 | -0.1458281 | 20.06541 | 7.049130065 | 4.785546708 | -0.05094170319 | -2.270858 | 117.7131 | 14.49733 | -5.370864207 | 2.321243231 | 32640.12578 | 24.30232674 | 77.75509574 | -0.2035235 | 51640.25112 | 29.79552758 | 8.868791674 | 0.8525967514 | 2242.214442 | 0.1270048 | 1.139479
Barren Solution (35-THK-501 O/F) | 2013-10-26 | D/S | 15:00 | [11 empty] | LLD | 1.3815 | 0.0227295072 | 1.442073 | 8.95 | 79.6 | 160.6 | [6 empty] | 1.07 | 24.6 | 1.0723 | [57 empty] | 5.762304715 | 1.794849 | -0.0951436087 | 22.51097993 | 3.757786878 | 0.8708915561 | -0.06084960315 | -2.633430874 | 79.67889271 | 16.97986 | -6.776116276 | 1.066181 | 17730.42 | 13.26914 | 37.87773171 | -0.3130184403 | 29374.12173 | 22.7295072 | 1.896682 | 0.4429708115 | 1442.073 | -0.1223551 | 0.9531625099
Barren Solution (35-TNK-506) | 2013-10-26 | D/S | 15:00 | [11 empty] | 99.01348 |  | 0.08801734063 | 1.177262 | 8.96 | 92.3 | 116.2 | [6 empty] | 1.134 | 23.8 | 1.1359 | [57 empty] | 130.1294 | 2.57942167 | -0.06590745123 | 28.43405862 | 3.933368093 | 0.9192569805 | -0.04464320262 | 16.94681 | 95.48472642 | 19.56718 | -6.226046427 | 1.718693 | 22230.44192 | 18.07465 | 56.47382994 | -0.06378734535 | 38586.32294 | 88.01734063 | -2.972779 | 4.40015498 | 1177.262 | -0.1607394 | 1.61103 |  | Bad |  |  | 1
Amsul Mix Tank 1 (35-tnk-511) | 2013-10-26 | D/S | 15:00 | [11 empty] | 391.5712 | [12 empty] | 1.244 | 24 | 1.246
AMV | 2013-10-26 | D/S | 17:00 | [5 empty] | 13.42% | 13.42% | [51 empty] | 1.293 | 0.061 | 1.319 | 1.292 | 0.0224 | 1.031 | 0.084 | 0.003 | 0.118 | 0.55 | 71.0458 | 0.067 | 0.006 | 2.998 | 0.034 | 0.0031 | 0.0008 | 0.004 | 0.0006 | 0.0075 | -0.0112 | 0.0032 | -0.0002 | -0.0002 | 2.097 | 39.798
Amsul Mix Tank 1 (35-tnk-511) | 2013-10-26 | N/S | 19:15 | [11 empty] | 185.77106 | [12 empty] | 1.166 | 25.1 | 1.16855
Vat 2 (Soln) | 2013-10-26 | N/S | 23:00 | [12 empty] | 21.8995 | 1.222272 | 21.75068202 | 12.28 | 52.7 | 105.8 | [66 empty] | 1.140227 | 2.636596254 | -1.634402 | 2.546914374 | -0.2764902556 | 1.399225 | -0.1417139 | -67.59331988 | -2.549200852 | -17.61181 | 7.42181792 | -0.309959527 | 30241.16588 | -0.9032120804 | 66.45189172 | -0.5553529028 | 1426.229 | 1222.272 | 19.19715 | -0.2385933646 | 21750.68202 | 1.735111 | 0.4427690108
Vat 3 (Soln) | 2013-10-26 | N/S | 23:00 | [12 empty] | 12.6093 | 0.8877434808 | 13.11564 | 12.06 | 39 | 87.6 | [66 empty] | 1.408306 | 1.378422987 | -0.8729091904 | 4.783477308 | -0.1601778 | 1.727439 | -0.1390247 | -32.54123196 | 4.658718738 | -12.20039 | 0.317156854 | -1.340173323 | 18576.39 | -0.849386232 | 34.1167333 | -0.6821609422 | 988.0203776 | 887.7434808 | 12.14164 | -0.3319021982 | 13115.64 | -0.1672835 | -0.6852836258
Scrubber Recirc Tank (19-tnk-501) | 2013-10-26 | N/S | 23:00 | [12 empty] | 86.6987 | 4.700709876 | 69.56663054 | 10.11 | 95.3 | 160.7 | [66 empty] | 186.0073 | 7.530608632 | -9.135680868 | 130.8738 | -2.213589598 | 16.60264 | -0.02772500154 | 101.1713 | 331.6743432 | 188.0471 | 114.5447 | 0.06282513322 | 125918.3 | -4.452175148 | 215.285399 | -0.4857694646 | 5006.856114 | 4700.709876 | 151.3961 | 132.88062 | 69566.63054 | 7.133702712 | -0.725939455
Slug Dose 1 (25-tnk-502) | 2013-10-26 | N/S | 23:00 | [12 empty] | 5.1957 | 0.4719564836 | 5.250266406 | 11.78 | 23.8 | 109.3 | [66 empty] | 2.2704941 | 0.3588894794 | -0.3122276272 | 1.427335 | -0.09962226818 | 0.3729679654 | -0.07399206854 | -7.473207128 | 1.392949851 | -3.358029898 | -8.071440956 | -1.749292 | 9495.092202 | -0.3449922592 | 12.49756 | -0.4273422362 | 410.0160672 | 471.9564836 | 4.487128622 | -0.1228401 | 5250.266406 | -1.185967308 | -0.7638986666
Slug Dose 2 (25-tnk-503) | 2013-10-26 | N/S | 23:00 | [12 empty] | 19.3896 | 1.206214 | 19.04066002 | 12.31 | 50.3 | 82.2 | [66 empty] | 1.331549688 | 1.786092 | -1.593224169 | 2.17054291 | -0.3016025954 | 3.061025816 | -0.1545447 | -52.44373302 | 1.25061 | -16.20578 | 8.787148024 | -1.47454262 | 30283.32842 | -1.10578 | 54.76975228 | -0.9249252136 | 1240.29664 | 1206.214 | 17.37029 | -0.211570113 | 19040.66002 | 0.5609387468 | -0.9809058444
Dilute Preg Tank (Pre Scrubber, 25-tnk-505) | 2013-10-26 | N/S | 23:00 | [12 empty] | 25.7813 | 1.352836648 | 23.925162 | 11.96 | 57.8 | 83.9 | [66 empty] | 1.966563 | 2.761531178 | -2.146578306 | 4.279293994 | -0.4332589864 | 3.462804228 | -0.186968 | -73.43163122 | -0.22613171 | -16.44527489 | 17.47930615 | -1.288819 | 36518.04302 | -1.038948 | 63.5251465 | -0.9324825336 | 1734.429 | 1352.836648 | 19.65653 | -1.688843 | 23925.162 | 1.377363595 | -0.897692218
Clean Preg (30-tnk-506) | 2013-10-26 | N/S | 23:00 | [12 empty] | 53.3508 | 0.0406993347 | 47.4968023 | 9.31 | 94.4 | 210 | [66 empty] | 14.17627 | 4.003247646 | -5.365773574 | 13.07512042 | -1.096552 | 10.06168 | -0.3132637684 | -176.6372 | 186.002675 | -15.95389 | 64.53612082 | -0.6442144012 | 85408.84162 | -2.733336974 | 48.9240742 | -0.8376024638 | 12238.98 | 40.6993347 | 60.49001282 | -1.551482 | 47496.8023 | 3.707773462 | -1.230429
Dirty Preg (Desil feed 30-Tnk-510) | 2013-10-26 | N/S | 23:00 | [12 empty] | 66.7121 | 2.96498749 | 64.95210302 | 9.93 | 94.6 | 183.3 | [66 empty] | 61.37908938 | 4.802058092 | -7.584028602 | 59.08708574 | -1.272386 | 10.50354 | -0.09308390554 | -60.68957782 | 341.1301226 | 32.44242588 | 95.71482146 | -0.6928674688 | 134635.5 | -4.027860394 | 135.5214 | -0.7214805908 | 3260.510276 | 2964.98749 | 84.10888302 | 50.61361042 | 64952.10302 | 4.55222542 | -1.185720006
Desil Tank 1 (30-tnk-501) | 2013-10-26 | N/S | 23:00 | [12 empty] | 53.5241 | 0.05694673008 | 42.1618496 | 9.47 | 93.3 | 212.2 | [66 empty] | 39.76818428 | 4.683466904 | -5.418460316 | 10.82835 | -1.051118 | 9.89766306 | -0.2531903542 | -188.7573 | 97.86542774 | -19.03066 | 68.96081386 | -0.3717320826 | 67142.9637 | -2.560421026 | 63.85905098 | -1.03277 | 11460.45 | 56.94673008 | 80.93995922 | 3.38797139 | 42161.8496 | 4.637926358 | -0.9810683128
Desil Tank 2 (30-tnk-502) | 2013-10-26 | N/S | 23:00 | [12 empty] | 54.7251 | 0.06283651034 | 52.28300778 | 9.35 | 92.8 | 218.9 | [66 empty] | 53.43309878 | 5.925521526 | -5.547998002 | 14.42449 | -0.9072663446 | 9.512980654 | 0.256778259 | -188.9998 | 182.0607 | -21.81014756 | 47.088061 | -0.1099234 | 78319.03812 | -2.964451038 | 63.1416223 | -1.682661 | 13482.34 | 62.83651034 | 92.57398998 | 2.123004308 | 52283.00778 | 4.467700348 | -1.031236
Desil Tank 3 (30-tnk-503) | 2013-10-26 | N/S | 23:00 | [12 empty] | 53.284 | 0.0629464297 | 43.97815694 | 9.3 | 93.9 | 223.6 | [66 empty] | 41.16287608 | 10.98538 | -6.489191352 | 7.577341246 | -1.379730202 | 9.692633976 | -0.1370133 | -178.2073 | 228.4012314 | -13.08874 | 64.36262566 | 0.5644249608 | 90606.26546 | -2.53329576 | 64.130249 | -3.304168762 | 14574.02 | 62.9464297 | 151.3961 | 4.746495114 | 43978.15694 | 5.59414112 | 2.741577956
Leach Wash (25-tnk-501) | 2013-10-26 | N/S | 23:00 | [12 empty] | 2.6704 | 0.1752045 | 2.87145624 | 10.08 | 16.18 | 155.9 | [66 empty] | 2.035077676 | 0.08817038584 | -0.097589382 | 73.9687572 | -0.06479070748 | 0.2124045692 | -0.08324149072 | -5.281331116 | -23.2905968 | 41.78142314 | -12.42793 | -1.624562 | 3603.491636 | 0.08788937178 | 4.205272756 | -0.0207667368 | 306.5222146 | 175.2045 | 1.764419193 | -0.5760043982 | 2871.45624 | -1.349413 | -0.6663247344
Precip Tank 1 (35-tnk-501) | 2013-10-26 | N/S | 23:00 | [11 empty] | 185.10676 | 2.972 | 0.008955686394 | 3.55783919 | 9.34 | 123.2 | 188.8 | [6 empty] | 1.168 | 20.6 | 1.1683 | [57 empty] | 16.23909705 | 3.470767232 | -0.0637164687 | 35.5368557 | 7.373586958 | 7.749341498 | -0.04404865794 | -3.57300797 | 124.0385 | 1.05403 | -9.779316666 | 0.9917040906 | 50500.94002 | 27.2463923 | 54.92531088 | 0.1299924516 | 37510.68238 | 8.955686394 | 4.136457604 | 0.5527680212 | 3557.83919 | -0.9389561628 | 0.1488925
Precip Tank 2 (35-tnk-502) | 2013-10-26 | N/S | 23:00 | [11 empty] | 185.37248 | 2.9899 | 0.04396219856 | 2.792998752 | 9.33 | 122.5 | 160.6 | [6 empty] | 1.168 | 20.8 | 1.1684 | [57 empty] | 25.16096254 | 4.0151082 | 0.01521347 | 24.84256392 | 8.83718759 | 9.018649198 | -0.02119394916 | -0.2157556458 | 116.3612738 | -1.677504 | -5.974412898 | 1.901062 | 44176.72634 | 24.15541238 | 59.67456614 | 0.06694609098 | 42865.97206 | 43.96219856 | 8.205015756 | 9.03147152 | 2792.998752 | -0.6214784668 | 0.8810811116
Precip Tank 3 (35-tnk-503) | 2013-10-26 | N/S | 23:00 | [11 empty] | 158.53476 | 2.5408 | 0.09884911798 | 2.403075714 | 9.32 | 116.9 | 150.8 | [6 empty] | 1.158 | 20.6 | 1.1583 | [57 empty] | 19.6055 | 3.876824922 | 0.2078155536 | 24.60201496 | 7.984438774 | 7.96915188 | 0.794101873 | 4.583658786 | 99.0820551 | -0.660073914 | -9.737679914 | 1.916194 | 40482.84796 | 25.31141276 | 52.5751818 | 0.2753421998 | 37929.16796 | 98.84911798 | 13.66898 | 14.17344 | 2403.075714 | -0.3783136498 | 1.520793
Barren Solution (35-THK-501 O/F) | 2013-10-26 | N/S | 23:00 | [11 empty] | 46.66664 | 1.9923 | 0.03897111186 | 2.16286847 | 9.27 | 102.3 | 152.3 | [6 empty] | 1.116 | 20.4 | 1.1162 | [57 empty] | 11.33825873 | 3.249866466 | 0.1967574 | 19.72314 | 6.689876878 | 4.69920916 | 1.079307 | 3.651474524 | 66.55365508 | -2.136931564 | -11.04825 | 2.500272396 | 30246.55046 | 17.82951 | 41.14218402 | 0.5001181362 | 29929.27726 | 38.97111186 | 10.64356058 | 24.9163509 | 2162.86847 | 0.702977429 | 2.970055882 |  | Bad |  |  |  | 1
Barren Solution (35-TNK-506) | 2013-10-26 | N/S | 23:00 | [11 empty] | 9.33298 | 1.8255 | 0.048264385 | 2.005833096 | 9.22 | 96.7 | 154.7 | [6 empty] | 1.102 | 20.3 | 1.10215 | [57 empty] | 9.376621718 | 2.142244564 | 0.1011571254 | 22.02557046 | 5.295149124 | 3.02574371 | 0.06249504956 | 0.671845832 | 17.36455663 | -1.007107842 | -9.083144228 | 0.5645867742 | 27504.57284 | 16.49519 | 31.8755601 | 0.1519406 | 22818.47528 | 48.264385 | 0.4567572898 | 14.21135 | 2005.833096 | 0.1518966931 | 1.746058 |  | Bad |  |  | 1
V2O3 Red. Kiln 1 (41-BIN-504) | 2013-10-27 | D/S | 7:00 | [5 empty] | 0.44% | 0.44% |  |  |  | 114.8% | [47 empty] | 1.866 | 0.208 | 2.847 | 2.933 | 0.0544 | 0.255 | 0.085 | 0.012 | 0.256 | 1.377 | 101.1135 | 0.148 | 0.028 | 7.402 | 0.061 | 0.0204 | 0.0017 | 0.0107 | -0.0018 | 0.005 | -0.014 | -0.0018 | 0.0014 | 0.0034 | 5.177 | 56.641 | [24 empty] | Bad | [8 empty] | 12.0773 | 13.1406 | 13.2985 |  | 14.85% | 114.8%
AMV | 2013-10-27 | D/S | 7:00 | [5 empty] | 13.57% | 13.57% | [51 empty] | 1.211 | 0.02 | 0.772 | 0.781 | 0.0134 | 1.115 | 0.101 | 0.001 | 0.084 | 0.28 | 72.7544 | 0.072 | -0.001 | 1.536 | 0.032 | 0.0042 | -0.0005 | 0.0013 | -0.0007 | 0.0081 | -0.0075 | 0.0013 | -0.0003 | 0.0003 | 1.074 | 40.755
Amsul Mix Tank 2 (35-tnk-512) | 2013-10-27 | D/S | 7:00 | [11 empty] | 380.67668 | [12 empty] | 1.24 | 23.8 | 1.2419
Clean Preg (30-tnk-506) | 2013-10-27 | D/S | 7:00 | [12 empty] | 53.1857 | 0.05505170114 | 58.79010126 | 9.37 | 94.2 | 227.7 | [66 empty] | 9.40108161 | 5.677438082 | -3.484323146 | 8.960543778 | -0.577256135 | 8.144891518 | 0.007704540254 | -191.7943 | 72.38767792 | -4.349339046 | 1.670444 | 1.30722 | 64379.96368 | -2.632867666 | 46.88025354 | -1.110229 | 9755.639976 | 55.05170114 | 52.603112 | -0.7809536988 | 58790.10126 | 2.863644744 | -1.281005396
Dirty Preg (Desil feed 30-Tnk-510) | 2013-10-27 | D/S | 7:00 | [12 empty] | 62.4765 | 2.709489834 | 68.74918778 | 9.98 | 92.5 | 199.2 | [66 empty] | -3.6681938 | 8.062577576 | -3.454987254 | 11.44946 | -0.6282624192 | 9.153803782 | 0.1859952653 | -217.1263642 | 44.46155264 | 24.04608878 | -22.76223944 | 1.478555 | 67279.47018 | -2.421544006 | 146.3913 | -1.84936 | 3762.842356 | 2709.489834 | 68.50827464 | 2.420817974 | 68749.18778 | 2.724043814 | -0.6535889488
Desil Tank 1 (30-tnk-501) | 2013-10-27 | D/S | 7:00 | [12 empty] | 48.1874 | 0.04604868646 | 55.79463328 | 9.53 | 89.7 | 218.5 | [66 empty] | 58.74871482 | 5.957826484 | -2.670626732 | 22.48130852 | -0.3529132168 | 6.94167583 | -0.04134975452 | -168.6601515 | 37.07920016 | 6.678095908 | -21.67266544 | 1.110675 | 51752.81588 | -2.090227704 | 48.5326393 | -1.362246 | 7881.019704 | 46.04868646 | 49.37464658 | 0.277806855 | 55794.63328 | 1.735462 | -1.415141
Desil Tank 2 (30-tnk-502) | 2013-10-27 | D/S | 7:00 | [12 empty] | 52.5378 | 0.04115045924 | 74.50901846 | 9.45 | 92.8 | 222.5 | [66 empty] | 25.39629116 | 6.838360382 | -3.337997796 | 19.36192321 | -0.361411264 | 8.452661238 | 0.05935784082 | -218.8227136 | 61.77151026 | -6.226010938 | -46.95732274 | 1.539737 | 58245.985 | -2.603006362 | 60.39150448 | -2.154318684 | 10984.26 | 41.15045924 | 61.34788366 | 0.1504431 | 74509.01846 | 1.90711 | -1.572718814
Desil Tank 3 (30-tnk-503) | 2013-10-27 | D/S | 7:00 | [12 empty] | 53.6677 | 0.04674517554 | 70.1171236 | 9.38 | 94.9 | 226.3 | [66 empty] | 18.18483 | 7.871895116 | -3.019367764 | 16.00016844 | -0.3306758324 | 8.84557982 | 0.1235885216 | -193.2539 | 118.6286 | -8.10857427 | -66.53089508 | 1.73085651 | 64472.26178 | -2.508828322 | 60.8834083 | -2.214023598 | 12764.3 | 46.74517554 | 63.6063963 | -0.4788332856 | 70117.1236 | 1.57943 | -1.685329
Precip Tank 1 (35-tnk-501) | 2013-10-27 | D/S | 7:00 | [11 empty] | 181.38668 | 2.4591 | 0.009881335444 | 2.89106996 | 928 | 135 | 156.6 | [6 empty] | 1.166 | 21.8 | 1.1669 | [57 empty] | 2.646563672 | 3.711602964 | -0.1326092 | 35.81602462 | 7.92481648 | 7.145304932 | -0.1215320289 | -7.19726197 | 94.16861752 | 19.45191 | -16.97030964 | 2.227150844 | 49561.5446 | 29.80219864 | 54.11379692 | -0.0181359 | 39416.14888 | 9.881335444 | 4.357237156 | -1.368039 | 2891.06996 | 0.436280871 | 0.4962543432
Precip Tank 2 (35-tnk-502) | 2013-10-27 | D/S | 7:00 | [11 empty] | 178.59662 | 2.1501 | 0.0236030798 | 2.40365284 | 9.3 | 132.1 | 148.7 | [6 empty] | 1.165 | 21.7 | 1.16585 | [57 empty] | 10.61986 | 3.395087148 | -0.1200293 | 25.5221504 | 6.013821148 | 6.499226468 | -0.09239829014 | -4.471057716 | 40.85688522 | 15.07578 | -17.84842 | 2.01568416 | 45307.00806 | 24.72960894 | 50.24772848 | 0.05054034706 | 31403.93648 | 23.6030798 | 5.66539409 | -1.176145 | 2403.65284 | 0.4514309812 | 0.8025920178
Precip Tank 3 (35-tnk-503) | 2013-10-27 | D/S | 7:00 | [11 empty] | 132.75992 | 1.9259 | 0.01382975 | 2.30507928 | 9.29 | 122 | 145 | [6 empty] | 1.148 | 21.2 | 1.1486 | [57 empty] | 6.77363285 | 2.928697406 | -0.118130208 | 18.24643 | 5.242232716 | 5.074683646 | -0.102549 | -3.061263362 | 43.02215644 | 14.51923615 | -18.21756 | 1.834539102 | 46491.51798 | 23.39339974 | 45.65613454 | 0.1515466 | 28345.71294 | 13.82975 | 16.92281 | -1.137517 | 2305.07928 | 0.3648395448 | 1.055045975
Barren Solution (35-THK-501 O/F) | 2013-10-27 | D/S | 7:00 | [11 empty] | LLD | 1.5887 | 0.01261371 | 1.973061 | 9.23 | 91.3 | 151.8 | [6 empty] | 1.082 | 21.1 | 1.08255 | [57 empty] | 0.9672388802 | 1.77021 | -0.1085279 | 27.2815433 | 3.58283334 | 2.624978988 | -0.1134795466 | -4.763265624 | 1.033036 | 17.82266 | -18.90204 | 0.7916336286 | 27215.50092 | 13.83108 | 28.65482402 | 0.05928756218 | 19949.79 | 12.61371 | 2.656989398 | -1.352868 | 1973.061 | -0.05456045712 | 0.4723679612
Barren Solution (35-TNK-506) | 2013-10-27 | D/S | 7:00 | [11 empty] | 4.9486 | 1.8683 | 0.008769018746 | 2.183248302 | 9.26 | 99.3 | 150.3 | [6 empty] | 1.1 | 21 | 1.1005 | [57 empty] | 5.115941016 | 1.936298 | -0.1174747 | 18.46821246 | 3.877268466 | 2.506048124 | -0.1135397 | -4.404456594 | 10.90425 | 13.61186 | -18.04263858 | 0.9404642394 | 32029.46406 | 15.86095 | 31.24341994 | 0.08076832882 | 21520.95896 | 8.769018746 | 3.127963302 | -1.228319 | 2183.248302 | -0.08535466274 | 0.3397286036 |  | Bad |  |  | 1
Amsul Mix Tank 1 (35-tnk-511) | 2013-10-27 | D/S | 8:30 | [11 empty] | 228.55198 | [12 empty] | 1.182 | 25.3 | 1.18465
V2O3 Red. Kiln 1 (41-BIN-504) | 2013-10-27 | D/S | 9:00 | [5 empty] | 0.5% | 0.5% |  |  |  | 107% | [47 empty] | 2.595 | 0.25 | 3.726 | 3.721 | 0.0766 | 0.605 | 0.135 | 0.018 | 0.309 | 1.565 | 91.387 | 0.131 | 0.05 | 8.604 | 0.058 | 0.1623 | 0.0039 | 0.0119 | 0.0002 | 0.0066 | -0.009 | -0.0015 | -0.0011 | 0.0016 | 6.018 | 51.192 | [24 empty] | Bad | [8 empty] | 12.3938 | 13.6963 | 13.787 |  | 6.964% | 107%
Vat 2 (Soln) | 2013-10-27 | D/S | 11:00 | [12 empty] | 22.1116 |  |  | 12.07 | 545 | 56.9
Scrubber Recirc Tank (19-tnk-501) | 2013-10-27 | D/S | 11:00 | [12 empty] | 27.8866 |  |  | 11.01 | 63 | 128.5 | [90 empty] | Bad | [6 empty] | 1
Slug Dose 1 (25-tnk-502) | 2013-10-27 | D/S | 11:00 | [12 empty] | 5.4049 |  |  | 11.86 | 16.85 | 96.6
Slug Dose 2 (25-tnk-503) | 2013-10-27 | D/S | 11:00 | [12 empty] | 12.4062 |  |  | 12.12 | 38.9 | 90.8
Dilute Preg Tank (Pre Scrubber, 25-tnk-505) | 2013-10-27 | D/S | 11:00 | [12 empty] | 25.6624 |  |  | 11.93 | 58.1 | 81.6
AMV | 2013-10-27 | D/S | 11:00 | [58 empty] | 0.981 | 0.002 | 0.449 | 0.463 | 0.008 | 1.039 | 0.105 | 0.003 | 0.055 | 0.143 | 73.5945 | 0.074 | -0.002 | 0.806 | 0.032 | 0.0007 | -0.0005 | 0.0007 | -0.0008 | 0.0077 | -0.0127 | -0.0091 | 0.0011 | 0.0011 | 0.564 | 41.225
Kiln Feed | 2013-10-26 | D/S | 10;00 | 8.65 | 560.99 | 1577.89 | 2138.88 | 2033.27 | 6.693% | [22 empty] | 0.303 | 0.828 | 3.53 | 4.563 | 0.0039 | 0.132 | 0.108 | 0.025 | 0.878 | 16.672 | 1.0983 | 0.289 | 72.997 | 0.03 | 51.054
Amsul Mix Tank 1 (35-tnk-511) | 2013-10-27 | D/S | 13:00 | [11 empty] | 435.81358 | [12 empty] | 1.26 | 25.3 | 1.26265
Vat 2 (Soln) | 2013-10-27 | D/S | 15:00 | [12 empty] | 22.0008 | 1.515897 | 25.57959032 | 12.03 | 51.3 | 26.7 | [66 empty] | 10.14656 | 2.58240629 | -1.672175 | 2.842804466 | -0.375908549 | 2.108201082 | -0.07654641122 | -103.6624 | 37.6467406 | 2.744433634 | 21.38392782 | 0.1172415 | 31156.7055 | -1.376683 | 67.89968548 | -0.9225780206 | 1577.661 | 1515.897 | 16.94574 | -0.05460629526 | 25579.59032 | 1.178659 | -0.7622427964
Scrubber Recirc Tank (19-tnk-501) | 2013-10-27 | D/S | 15:00 | [12 empty] | 27.0773 | 1.747621 | 29.5812681 | 10.76 | 60.1 | 79.8 | [66 empty] | 13.59138 | 3.08321472 | -1.383275 | 87.7767739 | -0.4562229816 | 4.515788602 | -0.0408335709 | -109.3183 | 101.9415 | 91.80783506 | 26.330331 | 0.2343031496 | 38287.39844 | -1.618261 | 67.45344032 | -0.9731548668 | 2155.898984 | 1747.621 | 23.80653142 | 3.972719266 | 29581.2681 | 1.520436 | -0.2904606326 |  | Bad | [6 empty] | 1
Slug Dose 1 (25-tnk-502) | 2013-10-27 | D/S | 15:00 | [12 empty] | 5.4265 | 0.6132489596 | 5.76898672 | 11.7 | 24.2 | 65.4 | [66 empty] | 11.29069638 | 0.5747403706 | -0.3170022158 | 1.241519 | -0.07397594954 | 0.5518577402 | -0.03496081494 | -16.95693 | 20.8532085 | 10.16038 | 2.4482655 | -0.4463305232 | 8449.842158 | -0.2846078052 | 12.70755 | -0.4223836256 | 497.6640902 | 613.2489596 | 4.40200358 | 0.8145495008 | 5768.98672 | -0.2656231472 | -0.7304450898
Slug Dose 2 (25-tnk-503) | 2013-10-27 | D/S | 15:00 | [12 empty] | 12.3772 | 1.003642 | 14.05875 | 11.86 | 38.6 | 70.6 | [66 empty] | 12.81550633 | 1.059846 | -0.7900574984 | 1.613506052 | -0.1822643 | 1.843544 | -0.05300301778 | -46.97348632 | 30.04420826 | 3.006298094 | 10.97437 | -0.2446137096 | 17696.55 | -0.848758046 | 31.39356094 | -0.4461448242 | 965.2531472 | 1003.642 | 6.749955072 | -0.03781345402 | 14058.75 | 0.3644638326 | -0.845377141
Dilute Preg Tank (Pre Scrubber, 25-tnk-505) | 2013-10-27 | D/S | 15:00 | [12 empty] | 25.9206 | 1.773904 | 30.01427148 | 11.73 | 56.9 | 66.2 | [66 empty] | 11.89007 | 2.94796668 | -2.032301922 | 4.74722861 | -0.4869826268 | 4.354033332 | -0.0952948242 | -125.9865 | 45.77077994 | 1.559346563 | 30.91742438 | 0.1633372 | 36949.56484 | -1.834321281 | 70.06260672 | -1.096833 | 2092.00775 | 1773.904 | 23.02224512 | -0.04128464876 | 30014.27148 | 1.786755229 | -1.010477
Clean Preg (30-tnk-506) | 2013-10-27 | D/S | 15:00 | [12 empty] | 53.2399 | 0.07486898498 | 48.97011468 | 9.16 | 95.1 | 115.7 | [66 empty] | 23.49127124 | 5.565418774 | -3.955923642 | 10.12589469 | -1.090794212 | 10.34022 | -0.09494109316 | -241.2498416 | 169.4878164 | 1.886577511 | 53.17915776 | 1.440891347 | 66811.64678 | -3.225386112 | 62.25764024 | -0.8341828236 | 13021.77204 | 74.86898498 | 58.81624706 | 0.5499082736 | 48970.11468 | 3.49534138 | -1.064543
Dirty Preg (Desil feed 30-Tnk-510) | 2013-10-27 | D/S | 15:00 | [12 empty] | 60.8092 | 3.8282995 | 59.96390888 | 9.74 | 95.6 | 129.9 | [66 empty] | 10.727846 | 7.71834982 | -4.08162067 | 11.37967097 | -1.377815 | 12.06844 | 0.03168042338 | -290.1715212 | 173.1425 | 32.3959612 | 56.49201908 | 1.398539 | 78707.32262 | -3.582132092 | 177.424 | -1.603278 | 4935.410432 | 3828.2995 | 76.54873066 | 4.244506464 | 59963.90888 | 4.261379866 | -0.5774271512
Desil Tank 1 (30-tnk-501) | 2013-10-27 | D/S | 15:00 | [12 empty] | 52.7296 | 0.1053784 | 49.6527289 | 9.36 | 94.2 | 158.4 | [66 empty] | 125.1633 | 6.933854064 | -3.652947458 | 20.67064164 | -1.138299 | 10.86866 | -0.02750891342 | -205.3493678 | 132.2935846 | 7.451345082 | 45.65732304 | 1.357881 | 58966.34454 | -3.019583578 | 80.36747192 | -1.079101 | 11178.89496 | 105.3784 | 74.38036098 | 5.97418548 | 49652.7289 | 3.88323501 | -1.224998
Desil Tank 2 (30-tnk-502) | 2013-10-27 | D/S | 15:00 | [12 empty] | 52.5424 | 0.1247093 | 61.00168466 | 9.27 | 93 | 193.9 | [66 empty] | 91.54643426 | 8.668744838 | -3.773151864 | 27.79594078 | -0.864071079 | 11.53926 | 0.1098745024 | -219.0857922 | 167.798 | 2.98872412 | 18.76337 | 1.828079 | 70762.73068 | -3.630303676 | 82.5034468 | -1.813916 | 15396.9 | 124.7093 | 69.66244772 | 4.941231844 | 61001.68466 | 3.794244956 | -1.392327
Desil Tank 3 (30-tnk-503) | 2013-10-27 | D/S | 15:00 | [12 empty] | 54.1819 | 0.1091274 | 56.78947076 | 9.2 | 93.4 | 203.4 | [66 empty] | 67.9710346 | 7.962004552 | -3.110778446 | 27.76291916 | -0.7415610768 | 10.21239 | 0.1236761 | -203.9214784 | 149.0131 | 0.2952625228 | 6.076914912 | 1.589572 | 63679.18298 | -3.21403473 | 71.70328002 | -1.962491 | 15479.73233 | 109.1274 | 71.72086356 | 5.266696208 | 56789.47076 | 3.327764058 | -1.397742
Precip Tank 1 (35-tnk-501) | 2013-10-27 | D/S | 15:00 | [11 empty] | 176.47086 | 1.434 | 0.04275058858 | 2.211005058 | 9.06 | 110.7 | 132.6 | [6 empty] | 1.162 | 26.1 | 1.16505 | [57 empty] | 48.19596156 | 5.537758252 | -0.09490724232 | 56.63497332 | 12.61635 | 10.55814 | 0.02480798338 | -1.635716 | 148.7143 | 27.85922632 | 1.911931 | 3.486713174 | 56475.2666 | 42.12049286 | 85.1378893 | -0.09928164144 | 59415.39494 | 42.75058858 | 3.86614264 | 0.8632362212 | 2211.005058 | 0.8289806754 | 0.777858967
Precip Tank 2 (35-tnk-502) | 2013-10-27 | D/S | 15:00 | [11 empty] | 213.27308 | 1.7915 | 0.03326677352 | 2.410410542 | 8.93 | 133 | -45.1 | [6 empty] | 1.176 | 25.8 | 1.1789 | [57 empty] | 29.9270577 | 5.148218698 | -0.1138447 | 32.50458834 | 10.97158957 | 8.176061564 | 0.001168162 | 2.15053546 | 137.6444741 | 24.17738582 | 1.589665 | 3.122023012 | 52102.59178 | 34.21062748 | 79.18757312 | 0.2760116482 | 55426.08656 | 33.26677352 | 1.351164284 | 0.6496424758 | 2410.410542 | 3.9550097 | 526.3424646
Precip Tank 3 (35-tnk-503) | 2013-10-27 | D/S | 15:00 | [11 empty] | 162.52056 | 1.6753 | 0.03215505612 | 2.460012418 | 9 | 1281 | -7.9 | [6 empty] | 1.157 | 25.6 | 1.1598 | [57 empty] | 31.97160712 | 4.380609986 | -0.1033934 | 33.03999566 | 9.560080716 | 7.164783106 | 0.01328441 | 0.04338494654 | 145.8648 | 24.47019088 | 1.190661 | 2.690778838 | 52766.88446 | 35.14631374 | 70.04168012 | 0.0771079055 | 49663.66242 | 32.15505612 | 3.096263926 | 0.620092777 | 2460.012418 | 1.466667 | 158.2331
Barren Solution (35-THK-501 O/F) | 2013-10-27 | D/S | 15:00 | [11 empty] | 30.45772 | 1.7834 | 0.03873531422 | 2.308475916 | 8.98 | 105.1 | 102.7 | [6 empty] | 1.107 | 26.2 | 1.1101 | [57 empty] | 35.69024654 | 2.819987866 | -0.1036364 | 29.07794426 | 6.500018618 | 3.135805836 | -0.008322434494 | 1.729654 | 104.1114 | 21.50724346 | -0.1155344634 | 1.551415 | 32854.81836 | 21.63505328 | 45.85156482 | -0.1459556 | 35761.68218 | 38.73531422 | 1.863194 | 1.076098 | 2308.475916 | 0.07174793094 | 1.540722 |  | Bad |  |  |  | 1
Barren Solution (35-TNK-506) | 2013-10-27 | D/S | 15:00 | [11 empty] | LLD | 1.501 | 0.03273166638 | 2.034072178 | 8.96 | 29.5 | 121.4 | [6 empty] | 1.096 | 25.4 | 1.0987 | [57 empty] | 24.98037968 | 2.411678722 | -0.08638219626 | 45.78295814 | 5.691326092 | 3.451452942 | -0.01786126491 | -0.9921004632 | 93.63501666 | 29.31932274 | -0.3268547056 | 1.245983 | 28201.73742 | 18.45647589 | 37.018352 | -0.09279881658 | 31460.95126 | 32.73166638 | 2.85458345 | 0.4775997506 | 2034.072178 | -0.0307107265 | 1.760704347
AMV | 2013-10-27 | D/S | 15:00 | [5 empty] | 16.46% | 16.46% | [51 empty] | 0.942 | 0.065 | 0.817 | 0.788 | 0.0086 | 0.891 | 0.079 | 0.003 | 0.063 | 0.178 | 73.2135 | 0.06 | -0.001 | 1.008 | 0.031 | 0.0071 | 0.0005 | 0.0017 | -0.0002 | 0.0077 | -0.0068 | -0.0068 | 0.0007 | 0.0003 | 0.705 | 41.012
V2O3 Red. Kiln 1 (41-BIN-504) | 2013-10-27 | D/S | 16:30 | [5 empty] | 6.95% | 6.95% |  |  |  | 115.1% | [47 empty] | 2.323 | 0.136 | 1.882 | 1.909 | 0.0402 | 0.711 | 0.227 | 0.009 | 0.172 | 0.774 | 103.6887 | 0.167 | 0.018 | 4.174 | 0.052 | 0.0185 | 0 | 0.0053 | 0 | 0.0021 | -0.011 | -0.0024 | 0.0019 | 0.0007 | 2.919 | 58.083 | [24 empty] | Bad | [8 empty] | 12.6287 | 13.6095 | 13.7573 |  | 15.07% | 115.1%
Desil Press Drop (Solid) | 2013-10-27 | D/S | 17:30 | 3.34 | 972.55 | 2742.38 | 3714.93 | 2368.05 | 49.11% | [12 empty] | 0 | 50.1319 | [8 empty] | 16.732 | 0.747 | 15.434 | 11.984 | 0.3027 | 1.932 | 0.723 | 0.065 | 0.585 | 4.728 | 8.1859 | 0.086 | 24.679 | 0.0156 | 17.26 | 11.598 | 0.825 | 17.86 | 13.825 | 0.3395 | 0.096 | 0.079 | 0.064 | 0.687 | 5.484 | 0.9919 | 0.099 | 28.43 | 0.0097 | 19.884
V2O3 Red. Kiln 1 (41-BIN-504) | 2013-10-27 | N/S | 19:00 | [5 empty] | 1.48% | 1.48% |  |  |  | 114.7% | [47 empty] | 1.404 | 0.079 | 1.229 | 1.244 | 0.026 | 0.313 | 0.068 | 0.006 | 0.123 | 0.466 | 108.1242 | 0.205 | 0.008 | 2.52 | 0.049 | 0.0034 | 0.0003 | 0.0034 | 0.0005 | 0.0074 | -0.0077 | 0.0057 | 0.0012 | 0.0002 | 1.762 | 60.568 | [24 empty] | Bad | [8 empty] | 12.5023 | 13.5149 | 13.6636 |  | 14.68% | 114.7%
V2O3 Red. Kiln 1 (41-BIN-504) | 2013-10-27 | N/S | 23:00 | [5 empty] | 0.3% | 0.3% |  |  |  | 115% | [47 empty] | 1.65 | 0.106 | 1.601 | 1.608 | 0.0336 | 0.379 | 0.096 | 0.008 | 0.149 | 0.642 | 106.9893 | 0.198 | 0.013 | 3.537 | 0.052 | 0.0187 | 0.0007 | 0.0045 | -0.0001 | 0.0041 | -0.0104 | -0.0028 | 0.0034 | 0.0005 | 2.474 | 59.932 | [24 empty] | Bad | [8 empty] | 12.5973 | 13.9974 | 14.2072 |  | 14.98% | 115%
Vat 2 (Soln) | 2013-10-27 | N/S | 0:00 | [12 empty] | 22.4946 |  |  | 11.8 | 52.2 | 44.7
Vat 3 (Soln) | 2013-10-27 | N/S | 0:00 | [12 empty] | 12.7271 |  |  | 11.83 | 38.3 | 73.8
Scrubber Recirc Tank (19-tnk-501) | 2013-10-27 | N/S | 0:00 | [12 empty] | 85.0462 |  |  | 9.71 | 92.6 | 170.6
Slug Dose 1 (25-tnk-502) | 2013-10-27 | N/S | 0:00 | [12 empty] | 5.5614 |  |  | 11.81 | 23.7 | 80.6
Slug Dose 2 (25-tnk-503) | 2013-10-27 | N/S | 0:00 | [12 empty] | 19.6112 |  |  | 12.13 | 48.4 | 78.8
Dilute Preg Tank (Pre Scrubber, 25-tnk-505) | 2013-10-27 | N/S | 0:00 | [12 empty] | 25.4498 |  |  | 11.82 | 56.2 | 63.6
Clean Preg (30-tnk-506) | 2013-10-27 | N/S | 0:00 | [12 empty] | 53.7263 | 0.04431824519 | 49.94775805 | 9.21 | 93.3 | 1902 | [66 empty] | 20.87566433 | 4.389591652 | -4.911444432 | 10.8272 | 0.1971816 | 11.1191 | -0.2086384775 | -191.8099 | 217.4889759 | 5.051694724 | 83.09931275 | 1.463409 | 76033.1028 | -3.864285204 | 74.1736755 | -3.770077959 | 11765.83 | 44.31824519 | 65.26654359 | 1.068714 | 49947.75805 | 5.18937628 | -0.4737630784
Dirty Preg (Desil feed 30-Tnk-510) | 2013-10-27 | N/S | 0:00 | [12 empty] | 61.7501 | 3.970774077 | 56.71540531 | 9.88 | 59.7 | 139.3 | [66 empty] | 9.004426412 | 6.154605951 | -5.759168588 | 11.29082 | 0.1676374 | 12.9798 | -0.06776380274 | -227.6854335 | 205.8859 | 34.15681945 | 102.9961 | 1.3309 | 82841.50749 | -4.654710443 | 184.7356 | -4.951038354 | 4415.787671 | 3970.774077 | 88.56525473 | 5.142565172 | 56715.40531 | 6.3940337 | -0.646131775
Desil Tank 1 (30-tnk-501) | 2013-10-27 | N/S | 0:00 | [12 empty] | 49.708 | 0.03345395454 | 46.77167873 | 9.43 | 89.1 | 93.3 | [66 empty] | 48.70809551 | 4.665093576 | -4.636511522 | 17.4731 | 0.1774204 | 9.684505575 | -0.2116162 | -172.7720051 | 189.1097 | 16.55415 | 83.80474252 | 1.047144 | 70357.36842 | -3.841360679 | 85.96352767 | -3.764944942 | 8981.229206 | 33.45395454 | 73.135057 | 3.444592759 | 46771.67873 | 5.257985038 | -0.6116949482
Desil Tank 2 (30-tnk-502) | 2013-10-27 | N/S | 0:00 | [12 empty] | 52.428 | 0.04794980245 | 50.36510009 | 9.34 | 91.6 | 201.1 | [66 empty] | 44.0854233 | 5.175866524 | -5.104254658 | 16.3439 | 0.2396422859 | 11.24135 | -0.1725814 | -179.7063 | 205.9169231 | 10.39687 | 91.02984329 | 1.359739 | 72616.17817 | -4.231603058 | 86.15316371 | -3.900492831 | 10964.84 | 47.94980245 | 74.09074599 | 3.773679352 | 50365.10009 | 5.791412816 | -0.8373913778
Desil Tank 3 (30-tnk-503) | 2013-10-27 | N/S | 0:00 | [12 empty] | 51.7097 | 0.04700749212 | 50.23474751 | 9.27 | 90.5 | 208.1 | [66 empty] | 38.48744549 | 4.118899332 | -4.918695925 | 15.88095 | 0.2243834194 | 10.60747004 | -0.1953068 | -180.3163 | 198.3078288 | 10.79511 | 85.93574675 | 1.197298 | 74353.54944 | -3.896344949 | 77.18515458 | -4.22382247 | 11514.93 | 47.00749212 | 75.76915374 | 3.309812128 | 50234.74751 | 5.609058541 | -0.7533651647
Leach Wash (25-tnk-501) | 2013-10-27 | N/S | 0:00 | [12 empty] | 2.6952 |  |  | 10.07 | 15.51 | 117.4
AMV | 2013-10-28 | D/S | 7:00 | [5 empty] | 16.53% | 16.53% | [51 empty] | 1.284 | 0.046 | 0.634 | 0.655 | 0.0077 | 1.229 | 0.081 | 0.002 | 0.067 | 0.126 | 74.4992 | 0.078 | -0.003 | 0.75 | 0.032 | 0.0043 | -0.0006 | 0.0013 | -0.0004 | 0.0086 | -0.0084 | -0.0094 | 0.0019 | 0.0004 | 0.525 | 41.732
V2O3 Red. Kiln 1 (41-BIN-504) | 2013-10-28 | D/S | 7:00 | [5 empty] | 0.26% | 0.26% |  |  |  | 116.1% | [47 empty] | 1.649 | 0.114 | 1.489 | 1.495 | 0.0309 | 0.314 | 0.104 | 0.008 | 0.15 | 0.599 | 111.5279 | 0.201 | 0.013 | 3.259 | 0.053 | 0.0116 | 0.0016 | 0.0034 | -0.0011 | 0.0054 | -0.0135 | 0.0041 | 0.0005 | 0.0019 | 2.28 | 62.475
V2O3 Red. Kiln 2 (41-BIN-504) | 2013-10-28 | D/S | 7:00 | [5 empty] | 13.02% | 13.02% |  |  |  | 116.1% | [47 empty] | 1.999 | 0.274 | 2.557 | 2.538 | 0.0411 | 0.547 | 0.165 | 0.011 | 0.207 | 0.952 | 104.796 | 0.179 | 0.022 | 5.123 | 0.054 | 0.045 | 0.0008 | 0.0068 | -0.0005 | 0.0025 | -0.0128 | 0.0065 | 0.0011 | 0.0009 | 3.583 | 58.704
Vat 2 (Soln) | 2013-10-28 | D/S | 7:00 | [12 empty] | 22.4838 | 1.382914 | 25.55468071 | 11.93 | 52.8 | 40.5 | [66 empty] | 5.082770953 | 2.104257956 | -1.73188 | 1.998611 | 0.1381886 | 3.375396113 | -0.1443015 | -85.46787062 | 51.9003282 | 8.264647708 | 31.55923793 | 0.5556923264 | 34994.94525 | -1.680476 | 75.77397023 | -1.9096 | 1486.26 | 1382.914 | 19.70573 | 0.3895176835 | 25554.68071 | 2.058445 | -0.02572272451
Scrubber Recirc Tank (19-tnk-501) | 2013-10-28 | D/S | 7:00 | [12 empty] | 20.6887 | 1.326209 | 23.03549154 | 10.62 | 52.3 | 125.8 | [66 empty] | 6.747912762 | 1.607485 | -1.184169 | 85.6831481 | 0.1102405 | 5.513232208 | -0.1281165 | -67.21714565 | 135.4782 | 130.9632 | 29.57352389 | 0.4173239424 | 31723.08169 | -1.539934 | 55.15993018 | -1.612724 | 1638.516 | 1326.209 | 22.46271313 | 3.534405887 | 23035.49154 | 1.689863 | 0.1418823 |  | Bad | [6 empty] | 1
Slug Dose 1 (25-tnk-502) | 2013-10-28 | D/S | 7:00 | [12 empty] | 5.466 | 0.6213960262 | 7.361343415 | 11.8 | 21.7 | 97.1 | [66 empty] | 2.419015993 | 0.6191916684 | -0.2984311175 | 4.104527 | 0.01860808 | 1.259064 | -0.06521199569 | -14.6351 | 42.67524076 | 17.29138874 | 5.553184498 | 0.02678169971 | 11300.11 | -0.2450648 | 15.82897 | -0.5121651796 | 479.8601646 | 621.3960262 | 4.862717637 | 1.382671 | 7361.343415 | 0.2167880999 | -0.02925830685
Slug Dose 2 (25-tnk-503) | 2013-10-28 | D/S | 7:00 | [12 empty] | 12.3598 | 1.09921 | 15.17838 | 12.02 | 37.4 | 93.3 | [66 empty] | 2.764731161 | 1.20033 | -0.8547138171 | 1.578106 | 0.02674709 | 2.98132951 | -0.1081963 | -41.42037355 | 47.14218697 | 10.12993 | 17.58288 | 0.227152288 | 21283.26 | -0.9681067023 | 36.99883105 | -1.129843 | 913.8257324 | 1099.21 | 8.444389039 | 0.2917673751 | 15178.38 | 0.7182551857 | -0.1754655
Dilute Preg Tank (Pre Scrubber, 25-tnk-505) | 2013-10-28 | D/S | 7:00 | [12 empty] | 25.637 | 1.783845 | 29.6497389 | 11.84 | 56.1 | 71.8 | [66 empty] | 13.27391 | 2.375040223 | -2.170263 | 4.437543025 | 0.1139812 | 5.876877575 | -0.182436 | -100.606 | 62.45286733 | 8.99688409 | 37.20218667 | 0.7010158581 | 42738.86674 | -2.229627519 | 81.65122911 | -2.376694006 | 1944.642 | 1783.845 | 22.66131211 | 0.4698345162 | 29649.7389 | 2.256663676 | -0.2954899545
V2O3 Red. Kiln 1 (41-BIN-504) | 2013-10-28 | D/S | 9:00 | [5 empty] | 4.03% | 4.03% |  |  |  | 115.7% | [47 empty] | 1.513 | 0.128 | 1.621 | 1.631 | 0.0322 | 0.331 | 0.09 | 0.008 | 0.156 | 0.648 | 108.834 | 0.202 | 0.014 | 3.537 | 0.052 | 0.0145 | 0.0009 | 0.0042 | 0.0001 | 0.0063 | -0.0119 | -0.0075 | 0.0034 | -0.0004 | 2.474 | 60.966
V2O3 Red. Kiln 2 (41-BIN-504) | 2013-10-28 | D/S | 9:00 | [5 empty] | 11.53% | 11.53% |  |  |  | 116% | [47 empty] | 2.204 | 0.169 | 2.169 | 2.198 | 0.0412 | 0.724 | 0.231 | 0.009 | 0.189 | 0.981 | 105.5196 | 0.186 | 0.021 | 5.285 | 0.056 | 0.028 | 0.001 | 0.0066 | 0.0001 | 0.0065 | -0.0139 | 0.0065 | 0.0044 | -0.0003 | 3.696 | 59.109
Clean Preg (30-tnk-506) | 2013-10-28 | D/S | 8:45 | [12 empty] | 52.5812 | 0.04711831561 | 63.06660103 | 9.21 | 98.3 | 216.9 | [66 empty] | 22.85997502 | 3.750258321 | -5.547411601 | 9.094722082 | 0.2151291072 | 15.14162 | -0.295551908 | -264.0814539 | 269.3343858 | 11.088 | 96.16867819 | 1.595247448 | 96019.74972 | -4.664382344 | 82.91420484 | -4.445876082 | 12311.86 | 47.11831561 | 70.66156059 | 1.112928 | 63066.60103 | 4.931847985 | -0.4238911255
Dirty Preg (Desil feed 30-Tnk-510) | 2013-10-28 | D/S | 8:45 | [12 empty] | 45.4604 | 3.566911964 | 65.83123142 | 9.84 | 91.9 | 189.2 | [66 empty] | 8.54420627 | 4.428625855 | -5.637323741 | 7.340476067 | 0.1695383 | 15.956 | -0.2121831448 | -242.2418764 | 248.6307592 | 45.33473297 | 95.50319171 | 1.437114 | 103078.5 | -5.403731225 | 183.6817 | -4.908937824 | 4026.866406 | 3566.911964 | 80.6263976 | 5.262282542 | 65831.23142 | 4.933535083 | -0.1832631997
Desil Tank 1 (30-tnk-501) | 2013-10-28 | D/S | 8:45 | [12 empty] | 60.3202 | 0.04202618272 | 55.2197398 | 9.44 | 87.7 | 202.4 | [66 empty] | 49.81803043 | 3.447103375 | -4.523170256 | 17.49793 | 0.2200992 | 12.24878 | -0.324388359 | -191.9827369 | 222.9946887 | 32.23347923 | 72.22027928 | 1.295359512 | 81457.07177 | -3.945040311 | 86.02024257 | -3.668817132 | 8179.705271 | 42.02618272 | 71.10315784 | 4.192856778 | 55219.7398 | 4.414815463 | -0.4013232224
Desil Tank 2 (30-tnk-502) | 2013-10-28 | D/S | 8:45 | [12 empty] | 45.2905 | 0.06464058706 | 66.73162907 | 9.37 | 85.8 | 210.2 | [66 empty] | 57.04873859 | 4.473954574 | -6.37874403 | 16.19808 | 0.2487200294 | 16.71981 | -0.3188074679 | -281.6195653 | 260.2923458 | 20.46991657 | 103.3332 | 1.570557 | 96741.8783 | -5.340169992 | 103.6129487 | -5.169904371 | 11579.98567 | 64.64058706 | 84.34984904 | 4.856144723 | 66731.62907 | 5.567016076 | -0.5825309485
Desil Tank 3 (30-tnk-503) | 2013-10-28 | D/S | 8:45 | [12 empty] | 50.0617 | 0.05853647446 | 64.45037093 | 9.3 | 92.9 | 216.8 | [66 empty] | 52.01460022 | 4.722528391 | -5.614084954 | 15.16114 | 0.2580512482 | 15.48032 | -0.3089785273 | -231.5981248 | 269.5868396 | 16.97205 | 91.59783616 | 1.498293 | 104314.8 | -4.990770337 | 90.14890165 | -4.187064823 | 11821.87 | 58.53647446 | 84.11982708 | 4.261246743 | 64450.37093 | 5.273891532 | -0.5905849175
Precip Tank 1 (35-tnk-501) | 2013-10-28 | D/S | 8:45 | [11 empty] | I.S. | 10.0625 |  |  | 9.12 | 98.4 | 174.5 | [6 empty] | I.S. | I.S. | I.s.
Precip Tank 2 (35-tnk-502) | 2013-10-28 | D/S | 8:45 | [11 empty] | 211.01446 | 1.6298 | 0.03574854016 | 2.647591786 | 9.05 | 115.3 | 149.1 | [6 empty] | 1.176 | 24.1 | 1.17805 | [57 empty] | 17.72523 | 5.761706032 | -0.07372935073 | 51.96523508 | 16.44069 | 10.87808 | -0.07097305951 | -1.55271 | 105.0423 | 28.75528002 | 1.928068 | 3.895286507 | 37309.06488 | 45.86015477 | 83.6280879 | 0.02056297259 | 57686.30225 | 35.74854016 | -0.3274498052 | 1.101741 | 2647.591786 | 1.384437 | 4.808965549
Precip Tank 3 (35-tnk-503) | 2013-10-28 | D/S | 8:45 | [11 empty] | 82.27312 | 1.5939 | 0.03587839383 | 2.52691981 | 9.02 | 21.1 | 126 | [6 empty] | 1.128 | 23.2 | 1.1296 | [57 empty] | 10.57762 | 4.863492684 | -0.07157813119 | 64.00213394 | 10.73287 | 7.463649728 | -0.09297685747 | -2.538740671 | 100.0747 | 39.15279832 | 0.1992512 | 3.335021987 | 31603.32396 | 36.52442456 | 70.72778862 | -0.00279231654 | 48454.97616 | 35.87839383 | 1.339107 | 0.8238714187 | 2526.91981 | 1.068422 | 11.32207
Barren Solution (35-THK-501 O/F) | 2013-10-28 | D/S | 8:45 | [11 empty] | LLD | 1.6267 | 0.02620757496 | 3.03865821 | 9.03 | 20.33 | 124.6 | [6 empty] | 1.052 | 24 | 1.054 | [57 empty] | 2.962780878 | 1.924328 | -0.07441270259 | 62.61302905 | 2.041014322 | 2.139715914 | -0.1145269 | -6.91622439 | 58.67863169 | 37.37279569 | -1.490278 | 1.115726 | 12011.67 | 10.35034 | 25.64621937 | 0.01353770691 | 20483.12722 | 26.20757496 | 2.783722222 | 0.1669189735 | 3038.65821 | 0.09195439845 | 1.291175
Barren Solution (35-TNK-506) | 2013-10-28 | D/S | 8:45 | [11 empty] | 34.8421 | 1.4707 | 0.0391567657 | 2.910111711 | 9.06 | 100.5 | 30.5 | [6 empty] | 1.11 | 23.5 | 1.11175 | [57 empty] | 15.82978 | 4.326604347 | -0.08148956097 | 54.38047918 | 9.696483978 | 6.390675093 | -0.09704470858 | -1.669047 | 82.05717737 | 29.54726646 | -1.123864 | 2.911803752 | 24645.17527 | 29.18293993 | 62.32129553 | -0.07641886 | 44040.29566 | 39.1567657 | 2.104388 | 1.020382 | 2910.111711 | 0.9263658917 | 4.570357388 |  | Bad |  |  | 1
Amsul Mix Tank 1 (35-tnk-511) | 2013-10-28 | D/S | 8:45 | [11 empty] | 419.20608 | [12 empty] | 1.254 | 24.8 | 1.2564
AMV | 2013-10-28 | D/S | 8:45 | [5 empty] | 24.05% | 24.05% | [51 empty] | 1.853 | 0.068 | 1.215 | 1.194 | 0.0196 | 1.588 | 0.131 | 0.003 | 0.137 | 0.371 | 70.045 | 0.059 | 0.006 | 2.05 | 0.037 | 0.0075 | 0.0005 | 0.0038 | 0.0006 | 0.0068 | -0.003 | -0.0045 | -0.0002 | -0.0011 | 1.434 | 39.237
AMV | 2013-10-28 | D/S | 11:00 | [5 empty] | 18.98% | 18.98% | [51 empty] | 2.273 | 0.073 | 1.354 | 1.401 | 0.0239 | 1.896 | 0.148 | 0.004 | 0.168 | 0.467 | 68.3239 | 0.024 | 0.006 | 2.603 | 0.037 | 0.0086 | 0.0001 | 0.0044 | 0.001 | 0.01 | -0.0071 | -0.0009 | 0.0011 | -0.0016 | 1.82 | 38.273
V2O3 Red. Kiln 1 (41-BIN-504) | 2013-10-28 | D/S | 11:00 | [5 empty] | 2.7% | 2.7% |  |  |  | 115.7% | [47 empty] | 1.534 | 0.13 | 1.582 | 1.599 | 0.0302 | 0.341 | 0.097 | 0.008 | 0.148 | 0.622 | 108.1482 | 0.186 | 0.016 | 3.376 | 0.053 | 0.0144 | 0 | 0.0042 | -0.0002 | 0.0066 | -0.0149 | -0.0092 | -0.0001 | 0.0005 | 2.361 | 60.581
V2O3 Red. Kiln 2 (41-BIN-504) | 2013-10-28 | D/S | 11:00 | [5 empty] | 8.53% | 8.53% |  |  |  | 116% | [47 empty] | 2.09 | 0.149 | 1.973 | 1.974 | 0.0384 | 0.697 | 0.183 | 0.01 | 0.181 | 0.869 | 105.0429 | 0.144 | 0.019 | 4.606 | 0.053 | 0.0087 | 0.0009 | 0.006 | -0.0009 | 0.003 | -0.0108 | 0.0058 | 0.0021 | 0.0025 | 3.221 | 58.842
V2O3 Red. Kiln 1 (41-BIN-504) | 2013-10-28 | D/S | 13:00 | [5 empty] | 1.33% | 1.33% |  |  |  | 115.6% | [47 empty] | 1.591 | 0.1 | 1.467 | 1.495 | 0.0304 | 0.388 | 0.114 | 0.007 | 0.15 | 0.593 | 108.3265 | 0.177 | 0.016 | 3.285 | 0.051 | 0.0247 | 0.0003 | 0.0047 | -0.0013 | 0.0041 | -0.0116 | -0.0043 | 0.0024 | 0.002 | 2.297 | 60.681 | [24 empty] | Bad | [8 empty] | 11.4471 | 12.5429 | 12.7139 |  | 15.61% | 115.6%
V2O3 Red. Kiln 2 (41-BIN-504) | 2013-10-28 | D/S | 13:00 | [5 empty] | 6.7% | 6.7% |  |  |  | 115.1% | [47 empty] | 1.949 | 0.155 | 2.016 | 2.008 | 0.0386 | 0.578 | 0.132 | 0.011 | 0.183 | 0.865 | 104.7855 | 0.175 | 0.021 | 4.703 | 0.053 | 0.0454 | 0.0017 | 0.0057 | -0.0008 | 0.0042 | -0.0109 | 0.0105 | 0.002 | 0.0014 | 3.289 | 58.698 | [24 empty] | Bad | [8 empty] | 11.7696 | 12.8022 | 12.958 |  | 15.09% | 115.1%
V2O3 Red. Kiln 1 (41-BIN-504) | 2013-10-28 | D/S | 15:00 | [5 empty] | 0.09% | 0.09% |  |  |  | 116.6% | [47 empty] | 1.653 | 0.126 | 1.592 | 1.554 | 0.0313 | 0.261 | 0.138 | 0.009 | 0.147 | 0.609 | 110.7528 | 0.174 | 0.015 | 3.322 | 0.052 | 0.0127 | 0.0024 | 0.0041 | -0.0002 | 0.0074 | -0.015 | 0.0014 | -0.0013 | 0.0005 | 2.323 | 62.04 | [24 empty] | Bad | [8 empty] | 12.1136 | 13.3312 | 13.533 |  | 16.57% | 116.6%
V2O3 Red. Kiln 2 (41-BIN-504) | 2013-10-28 | D/S | 15:00 | [5 empty] | 0.08% | 0.08% |  |  |  | 116.2% | [47 empty] | 1.657 | 0.11 | 1.543 | 1.549 | 0.0312 | 0.315 | 0.094 | 0.007 | 0.154 | 0.596 | 109.7945 | 0.223 | 0.018 | 3.478 | 0.052 | 0.0637 | 0.003 | 0.0048 | -0.0002 | 0.0067 | -0.0078 | 0.002 | -0.0011 | 0.0007 | 2.432 | 61.504 | [24 empty] | Bad | [8 empty] | 12.0159 | 13.0548 | 13.2227 |  | 16.16% | 116.2%
Clean Preg (30-tnk-506) | 2013-10-28 | D/S | 15:00 | [12 empty] | 53.2815 | 0.03790962344 | 43.0101475 | 9.13 | 100.5 | 198.2 | [66 empty] | 22.93887094 | 3.024692924 | -5.514912308 | 8.625756242 | -1.601878 | 14.11758365 | -0.2112493172 | -235.0443182 | 133.3296 | 0.478544254 | 87.92930348 | 2.151007492 | 62068.51668 | -3.240455992 | 50.86293882 | -0.6218151256 | 13099.08 | 37.90962344 | 72.33013718 | 0.8146966608 | 43010.1475 | 5.555434496 | 0.2931409774
Dirty Preg (Desil feed 30-Tnk-510) | 2013-10-28 | D/S | 15:00 | [12 empty] | 60.9909 | 3.669357424 | 53.9347354 | 9.8 | 97.5 | 152.5 | [66 empty] | 10.55312 | 3.912604504 | -6.514080346 | 7.480973732 | -1.942553 | 15.43537 | -0.1514064 | -259.6532244 | 152.0816 | 28.09862294 | 106.4012 | 1.857518011 | 79475.95114 | -4.512118414 | 147.6302062 | -1.002376 | 4397.305312 | 3669.357424 | 86.97525424 | 4.831785166 | 53934.7354 | 6.027312022 | 0.4692666414
Desil Tank 1 (30-tnk-501) | 2013-10-28 | D/S | 15:00 | [12 empty] | 48.8263 | 0.05099826352 | 36.3139623 | 9.39 | 90.2 | 174.1 | [66 empty] | 53.0170769 | 3.087628418 | -4.845189022 | 12.33312601 | -1.383922 | 11.88195 | -0.1843572 | -179.5414 | 109.6161 | 13.06151 | 82.95465158 | 1.915440819 | 51266.55062 | -2.662360246 | 63.73990262 | -0.5745210498 | 9044.899834 | 50.99826352 | 67.97537234 | 4.509865678 | 36313.9623 | 4.914273356 | 0.2025668384
Desil Tank 2 (30-tnk-502) | 2013-10-28 | D/S | 15:00 | [12 empty] | 51.5974 | 0.07297178052 | 44.1222784 | 9.29 | 95.8 | 198 | [66 empty] | 62.28628388 | 3.42724923 | -5.520877158 | 13.04788 | -1.541159 | 12.99188584 | -0.1178659668 | -185.0669 | 131.8175 | 5.79396006 | 89.78721138 | 1.820179 | 61861.83808 | -3.486604404 | 64.05471692 | -0.8641192604 | 10602.31479 | 72.97178052 | 76.40981552 | 5.832055672 | 44122.2784 | 5.685270442 | 0.2743577344
Desil Tank 3 (30-tnk-503) | 2013-10-28 | D/S | 15:00 | [12 empty] | 50.7173 | 0.06303295084 | 44.9482586 | 9.24 | 30.5 | 205.9 | [66 empty] | 71.45302098 | 2.920064566 | -5.448661056 | 13.68068 | -1.566809 | 13.14674 | -0.1960492 | -190.9274 | 145.5456 | 5.897875464 | 85.18704618 | 1.852519557 | 66198.63852 | -3.337943606 | 60.0962257 | -0.5192864754 | 11447.68 | 63.03295084 | 66.25988472 | 4.542650542 | 44948.2586 | 5.619480338 | 0.2056386676
Precip Tank 1 (35-tnk-501) | 2013-10-28 | D/S | 15:00 | [11 empty] | 203.70716 | 2.2111 | -0.004919153566 | 2.345018364 | 8.96 | 141.4 | 137 | [6 empty] | 1.172 | 26.6 | 1.1753 | [57 empty] | 23.10281826 | 3.352533884 | -0.2281193762 | 36.78738224 | 12.75149 | 6.251280974 | 0.08094497722 | -6.618747182 | 130.6686 | 21.56138572 | -6.370932346 | 2.853814824 | 53792.1474 | 33.73328024 | 58.36259254 | -0.03234871366 | 49264.81008 | -4.919153566 | 7.59983008 | 0.4496171666 | 2345.018364 | 1.291705 | 2.10066976
Precip Tank 2 (35-tnk-502) | 2013-10-28 | D/S | 15:00 | [11 empty] | 198.79134 | 1.6273 | -0.005200761854 | 1.687319 | 8.96 | 139.6 | 138.1 | [6 empty] | 1.17 | 26.9 | 1.17345 | [57 empty] | 28.79999932 | 3.123123452 | -0.1471273 | 33.06308288 | 10.56414 | 5.56883633 | 0.07354664966 | -2.27103081 | 143.6265 | 20.87963548 | -7.957909678 | 2.744392138 | 57156.58534 | 31.95059986 | 54.83088918 | -0.03741048256 | 45544.31496 | -5.200761854 | 6.953256846 | 0.6029998844 | 1687.319 | 1.272404302 | 1.19955
Precip Tank 3 (35-tnk-503) | 2013-10-28 | D/S | 15:00 | [11 empty] | 123.45972 | 1.3597 | 0.0009906358422 | 1.417093 | 8.97 | 128.5 | 142.3 | [6 empty] | 1.142 | 26.2 | 1.1451 | [57 empty] | 31.74351494 | 3.011754632 | -0.1315740679 | 28.62193676 | 8.398563524 | 4.36308593 | 0.06434788472 | -0.3161022552 | 131.2468 | 24.12640978 | -9.125225632 | 2.473818222 | 50844.2938 | 25.41541924 | 50.476142 | -0.0665413509 | 42257.29808 | 0.9906358422 | 9.38442627 | 0.8376452262 | 1417.093 | 0.9679017856 | 1.326163
Barren Solution (35-THK-501 O/F) | 2013-10-28 | D/S | 15:00 | [11 empty] | LLD | 1.5466 | -0.0002186669214 | 1.520344 | 8.96 | 93.5 | 131.6 | [6 empty] | 1.084 | 25.8 | 1.0869 | [57 empty] | 28.73107238 | 1.482202 | -0.1310224 | 35.08578694 | 3.15418346 | 1.91465 | 0.0318853963 | -0.3408880706 | 97.9378401 | 28.7487584 | -10.00870311 | 1.694068 | 32103.52218 | 12.80215 | 27.64583992 | 0.03120590028 | 25639.41174 | -0.2186669214 | 3.825657584 | 0.6515373664 | 1520.344 | 0.9121018532 | 1.365986
Barren Solution (35-TNK-506) | 2013-10-28 | D/S | 15:00 | [11 empty] | LLD | 1.4882 | -0.00704098041 | 1.569052 | 8.97 | 92.8 | 128.6 | [6 empty] | 1.085 | 25.4 | 1.0877 | [57 empty] | 19.16834847 | 1.496054 | -0.1234839 | 34.04874518 | 3.0011728 | 1.700400132 | 0.02252980252 | -1.76606477 | 88.27132028 | 29.19424226 | -9.99533801 | 1.542861752 | 29449.07978 | 12.4275 | 26.5121855 | -0.007117680474 | 25385.66286 | -7.04098041 | 6.030546932 | 0.4625546674 | 1569.052 | 0.9529410858 | 1.254190793
Amsul Mix Tank 1 (35-tnk-511) | 2013-10-28 | D/S | 15:00 | [11 empty] | 355.56614 | [12 empty] | 1.228 | 28.9 | 1.23245
AMV | 2013-10-28 | D/S | 15:00 | [5 empty] | 21.65% | 21.65% | [51 empty] | 2.082 | 0.098 | 1.704 | 1.741 | 0.0272 | 1.137 | 0.073 | 0.007 | 0.199 | 0.578 | 67.5291 | 0.039 | 0.009 | 3.148 | 0.039 | 0.012 | 0.0006 | 0.0046 | -0.001 | 0.0105 | -0.011 | 0.0002 | 0.0025 | 0.0015 | 2.202 | 37.828
V2O3 | 2013-10-26 | N/S | BAG 1 | [5 empty] | 22% | 22% |  |  |  | 115.8% | [47 empty] | 1.623 | 0.194 | 2.329 | 3.11 | 0.028 | 0.44 | 0.176 | 0.015 | 0.292 | 0.826 | 103.1919 | 0.161 | 0.019 | 4.691 | 0.055 | 0.0222 | 0 | 0.0089 | -0.0008 | 0.0036 | -0.0139 | 0.0037 | 0.0006 | 0.0012 | 3.281 | 57.805 | [24 empty] | Bad | [8 empty] | 12.3381 | 13.3868 | 13.5524 |  | 15.79% | 115.8%
V2O3 | 2013-10-26 | N/S | BAG 2 | [5 empty] | 1.34% | 1.34% |  |  |  | 113.8% | [47 empty] | 1.032 | 0.067 | 0.578 | 0.962 | 0.0038 | 0.267 | 0.172 | 0.012 | 0.152 | 0.107 | 111.0176 | 0.227 | 0.014 | 1.285 | 0.036 | 0.0711 | 0.0021 | 0.0094 | 0.0001 | 0.0065 | -0.0147 | -0.0084 | -0.0005 | -0.0003 | 0.899 | 62.189 | [24 empty] | Bad | [8 empty] | 12.6307 | 13.6314 | 13.769 |  | 13.75% | 113.8%
V2O3 | 2013-10-26 | N/S | BAG 3 | [5 empty] | 2.1% | 2.1% |  |  |  | 113.3% | [47 empty] | 1.055 | 0.038 | 0.466 | 0.957 | 0.0035 | 0.301 | 0.132 | 0.013 | 0.122 | 0.098 | 107.8202 | 0.225 | 0.015 | 1.277 | 0.033 | 0.0531 | 0.0039 | 0.0086 | -0.0005 | 0.0075 | -0.0145 | -0.0018 | 0.0036 | 0.0016 | 0.893 | 60.398 | [24 empty] | Bad | [8 empty] | 12.3076 | 13.6318 | 13.8085 |  | 13.34% | 113.3%
V2O3 | 2013-10-26 | N/S | BAG 4 | [5 empty] | 0.92% | 0.92% |  |  |  | 100% | [47 empty] | 0.978 | 0.11 | 1.184 | 1.815 | 0.005 | 2.04 | 0.237 | 0.03 | 0.154 | 0.318 | 93.2524 | 0.148 | 0.006 | 2.137 | 0.037 | 0.0166 | 0.0009 | 0.1448 | -0.0009 | 0.0098 | -0.0113 | 0.0014 | 0.0014 | 0.0017 | 1.495 | 52.237 | [24 empty] | Bad | [8 empty] | 11.0349 | 12.1013 | 12.1016 |  | 0.02813% | 100%
V2O3 | 2013-10-26 | N/S | BAG 5 | [5 empty] | 0.6% | 0.6% |  |  |  | 78.5% | [47 empty] | 0.074 | 0.461 | 0.955 | 1.407 | 0.0116 | 0.003 | 0 | 0.014 | 69.288 | 0.124 | 0.0463 | 0 | 0.004 | 0.914 | 0.001 | 0.0057 | 0.0012 | 0.0036 | -0.0004 | 0.0047 | -0.004 | -0.0062 | 0.0007 | 0.0022 | 0.639 | 0.026 | [24 empty] | Bad | [8 empty] | 11.6606 | 12.601 | 12.3988 | 21.5% | -21.5% | 78.5%
V2O3 | 2013-10-26 | N/S | BAG 6 | [5 empty] | 3.57% | 3.57% |  |  |  | 107.4% | [47 empty] | 1.026 | 0.075 | 0.639 | 0.947 | 0.0038 | 0.322 | 0.18 | 0.014 | 0.129 | 0.16 | 106.3643 | 0.205 | 0.012 | 1.32 | 0.033 | 0.0391 | 0.003 | 0.0079 | -0.0012 | 0.0037 | -0.0108 | 0.0058 | 0.0024 | 0.0027 | 0.923 | 59.582 | [24 empty] | Bad | [8 empty] | 12.3281 | 13.2769 | 13.3471 |  | 7.399% | 107.4%
V2O3 | 2013-10-26 | N/S | BAG 7 | [5 empty] | 0.31% | 0.31% |  |  |  | 115.5% | [47 empty] | 0.75 | 0.065 | 0.653 | 1.119 | 0.0049 | 0.125 | 0.062 | 0.012 | 0.332 | 0.129 | 113.7821 | 0.249 | 0.01 | 1.144 | 0.048 | 0.0418 | 0.0028 | 0.013 | -0.0006 | 0.0042 | -0.0123 | -0.0079 | 0.0001 | 0.0014 | 0.8 | 63.737 | [24 empty] | Bad | [8 empty] | 12.4374 | 13.4616 | 13.6205 |  | 15.51% | 115.5%
V2O3 | 2013-10-26 | N/S | BAG 8 | [5 empty] | 0.64% | 0.64% |  |  |  | 99.41% | [47 empty] | 0.155 | 0.095 | 0.926 | 1.601 | 0.0269 | 0.103 | 0.01 | 0.005 | 0.161 | 0.176 | 31.8518 | 4.836 | 1.149 | 30.135 | 0.036 | 9.4451 | 0.0318 | 0.0079 | 0.0014 | 0.0606 | -0.0007 | 0.0031 | -0.2164 | -0.0006 | 21.076 | 17.842 | [24 empty] | Bad | [8 empty] | 12.4752 | 13.6229 | 13.6161 | 0.5925% | -0.5925% | 99.41%
V2O3 | 2013-10-26 | N/S | BAG 9 | [5 empty] | 0.78% | 0.78% |  |  |  | 107.3% | [47 empty] | 0.662 | 1.912 | 2.692 | 4.369 | 0.0333 | 0.097 | 0.069 | 0.036 | 6.695 | 0.898 | 84.5496 | 0.08 | 0.023 | 5.175 | 0.027 | 0.0342 | 0.002 | 0.1022 | -0.0004 | 0.0066 | -0.0098 | -0.0077 | 0.0022 | 0.0032 | 3.619 | 47.362 | [24 empty] | Bad | [8 empty] | 12.2083 | 13.2292 | 13.3037 |  | 7.297% | 107.3%
V2O3 | 2013-10-26 | N/S | BAG 10 | [5 empty] | 2.07% | 2.07% |  |  |  | 96.46% | [47 empty] | 1.324 | 2.902 | 17.234 | 32.592 | 0.0131 | 0.065 | 0.04 | 0.059 | 6.636 | 5.536 | 0.4458 | -0.001 | 0.151 | 29.554 | 0.011 | 0.0175 | 0.015 | 0.0165 | -0.0006 | 0.0002 | -0.0004 | 0.0163 | 0.0019 | 0.002 | 20.67 | 0.25 | [24 empty] | Bad | [8 empty] | 11.1067 | 12.1577 | 12.1205 | 3.539% | -3.539% | 96.46%
V2O3 | 2013-10-26 | N/S | BAG 11 | [5 empty] | 3.75% | 3.75% |  |  |  | 88.54% | [47 empty] | 1.566 | 0.166 | 2.31 | 2.493 | 0.0455 | 2.116 | 0.286 | 0.014 | 0.219 | 1.124 | 71.8143 | 0.035 | 0.02 | 6.268 | 0.049 | 0.0056 | 0.0016 | 0.0095 | 0.0005 | 0.0085 | -0.0103 | 0.0014 | 0.0008 | 0.0006 | 4.384 | 40.228 | [24 empty] | Bad | [8 empty] | 12.6684 | 13.7061 | 13.5872 | 11.46% | -11.46% | 88.54%
V2O3 | 2013-10-26 | N/S | BAG 12 | [5 empty] | 1.22% | 1.22% |  |  |  | 102.7% | [47 empty] | 0.969 | 0.103 | 1.009 | 1.442 | 0.0045 | 1.431 | 0.159 | 0.02 | 0.665 | 0.187 | 97.4663 | 0.188 | 0.009 | 1.545 | 0.034 | 0.0812 | 0.0029 | 0.0124 | 0.0002 | 0.0092 | -0.0096 | -0.009 | 0.0014 | 0.0005 | 1.081 | 54.598 | [24 empty] | Bad | [8 empty] | 11.8549 | 12.8031 | 12.8291 |  | 2.742% | 102.7%
V2O3 | 2013-10-26 | N/S | BAG 13 | [6 empty] | 4.8% |  |  |  | 100.7% | [47 empty] | 0.638 | 0.053 | 0.643 | 0.942 | 0.0062 | 2.166 | 0.429 | 0.019 | 0.072 | 0.199 | 95.9731 | 0.157 | 0.002 | 1.765 | 0.034 | 0.021 | 0.0008 | 0.0204 | 0.0003 | 0.0057 | -0.0156 | 0.0028 | 0.0047 | 0.001 | 1.235 | 53.761 | [24 empty] | Bad | [8 empty] | 12.3918 | 13.2982 | 13.3048 |  | 0.7282% | 100.7%
V2O3 | 2013-10-26 | N/S | BAG 14 | [6 empty] | 1.79% |  |  |  | 104.1% | [47 empty] | 0.601 | 0.068 | 0.669 | 1.137 | 0.0052 | 0.697 | 0.157 | 0.014 | 0.225 | 0.152 | 101.7128 | 0.204 | 0.012 | 1.522 | 0.037 | 0.0988 | 0.001 | 0.0131 | -0.0004 | 0.006 | -0.0115 | 0.0065 | -0.0009 | 0.0012 | 1.065 | 56.976 | [24 empty] | Bad | [8 empty] | 12.3069 | 13.2406 | 13.2785 |  | 4.059% | 104.1%
V2O3 | 2013-10-26 | N/S | BAG 15 | [6 empty] | 0.7% |  |  |  | 107.5% | [47 empty] | Large amounts of visible aluminium - not suitable for fusion. | [49 empty] | Bad | [8 empty] | 12.0145 | 13.0548 | 13.133 |  | 7.517% | 107.5%
V2O3 | 2013-10-26 | N/S | BAG 16 | [6 empty] | 3.67% |  |  |  | 97.2% | [47 empty] | 0.958 | 1.017 | 9.011 | 13.712 | 0.0136 | 0.625 | 0.272 | 0.083 | 1.653 | 2.263 | 51.0106 | -0.011 | 0.066 | 13.828 | 0.022 | 0.0304 | 0.006 | 0.0394 | -0.0011 | 0.0053 | -0.0042 | 0.0067 | 0.0003 | 0.0016 | 9.672 | 28.575 | [24 empty] | Bad | [8 empty] | 11.105 | 12.2115 | 12.1805 | 2.802% | -2.802% | 97.2%
V2O3 | 2013-10-26 | N/S | BAG 17 | [6 empty] | N/A |  |  |  | N/A | [47 empty] | N/A
V2O3 | 2013-10-26 | N/S | BAG 18 | [6 empty] | 11.56% |  |  |  | 93.68% | [47 empty] | 1.236 | 0.28 | 3.702 | 8.42 | 0.0089 | 1.356 | 0.217 | 0.037 | 1.802 | 2.228 | 61.6961 | 0.09 | 0.082 | 11.489 | 0.034 | 0.2252 | 0.0424 | 0.0389 | 0.0001 | 0.007 | 0.0069 | 0.0021 | -0.0044 | 0.0019 | 8.035 | 34.56 | [24 empty] | Bad | [8 empty] | 12.4739 | 13.2463 | 13.1975 | 6.318% | -6.318% | 93.68%
V2O3 | 2013-10-26 | N/S | BAG 19 | [6 empty] | 3.73% | [51 empty] | 2.376 | 0.267 | 3.35 | 3.776 | 0.0563 | 0.572 | 0.18 | 0.018 | 0.322 | 1.319 | 92.6018 | 0.162 | 0.035 | 7.476 | 0.056 | 0.0856 | 0.002 | 0.0095 | -0.0015 | 0.0011 | -0.0098 | -0.0007 | 0.0006 | 0.0025 | 5.228 | 51.873
V2O3 | 2013-10-26 | N/S | BAG 20 | [6 empty] | 6.14% |  |  |  | 98.77% | [47 empty] | 0.32 | 0.078 | 2.11 | 2.044 | 0.0068 | 0.043 | 0.011 | 0.011 | 1.789 | 0.32 | 84.9066 | 0.155 | 0.03 | 6.035 | 0.02 | 0.1656 | 0.0019 | 0.0132 | -0.001 | 0.0087 | -0.0097 | -0.0055 | -0.0024 | 0.0014 | 4.221 | 47.562
V2O3 | 2013-10-26 | N/S | BAG 21 | [6 empty] | N/A |  |  |  | 102.3% | [47 empty] | 0.523 | 0.072 | 0.858 | 1.208 | 0.004 | 0.495 | 0.097 | 0.009 | 1.124 | 0.485 | 89.4516 | 0.048 | 0.011 | 2.52 | 0.027 | 0.0524 | 0.0001 | 0.0268 | -0.0007 | 0.0099 | -0.0088 | -0.0058 | 0.0027 | 0.0021 | 1.762 | 50.108
V2O3 | 2013-10-26 | N/S | BAG 22 | [6 empty] | 4% |  |  |  | 112.9% | [47 empty] | 2.538 | 0.216 | 2.973 | 3.032 | 0.0619 | 0.737 | 0.231 | 0.014 | 0.271 | 1.323 | 95.3826 | 0.205 | 0.046 | 7.693 | 0.059 | 0.2224 | 0.003 | 0.0087 | -0.0002 | 0.0093 | -0.007 | -0.0055 | -0.0079 | 0.0008 | 5.381 | 53.43
V2O3 | 2013-10-26 | N/S | BAG 23 | [10 empty] | 116.1% | [47 empty] | 0.814 | 0.072 | 0.828 | 1.338 | 0.0071 | 0.106 | 0.073 | 0.017 | 0.093 | 0.209 | 111.8784 | 0.098 | 0.011 | 1.958 | 0.04 | 0.0403 | 0.0012 | 0.0211 | -0.0007 | 0.0035 | -0.0115 | -0.0027 | -0.0018 | 0.0025 | 1.369 | 62.671
V2O3 | 2013-10-26 | N/S | BAG 24 | [10 empty] | 108.4% | [47 empty] | 0.58 | 0.09 | 1.077 | 2.08 | 0.0084 | 0.175 | 0.03 | 0.017 | 0.254 | 0.354 | 99.7449 | 0.109 | 0.018 | 2.703 | 0.034 | 0.099 | 0.0012 | 0.0323 | -0.0011 | 0.0075 | -0.0061 | 0.0064 | 0.0006 | 0.0018 | 1.89 | 55.874
V2O3 | 2013-10-26 | N/S | BAG 25 | [6 empty] | 6.13% |  |  |  | 98.46% | [47 empty] | 0.492 | 0.03 | 0.454 | 0.712 | 0.0041 | 0.45 | 0.068 | 0.007 | 0.161 | 0.251 | 93.418 | 0.156 | 0.014 | 3.119 | 0.025 | 0.052 | 0.0007 | 0.029 | -0.0006 | 0.0074 | -0.0132 | -0.0066 | -0.0021 | 0.0011 | 2.182 | 52.33
V2O3 | 2013-10-26 | N/S | BAG 26 | [6 empty] | 1.63% |  |  |  | 101.4% | [47 empty] | N/A | N/A | N/A | N/A | N/A | N/A | N/A | N/A | N/A | N/A | N/A | N/A | N/A | N/A | N/A | N/A | N/A | N/A | N/A | N/A | N/A | N/A | N/A | N/A | N/A | N/A
V2O3 | 2013-10-26 | N/S | BAG 27 | [6 empty] | 16.21% |  |  |  | 102.5% | [47 empty] | 3.476 | 0.263 | 2.777 | 4.79 | 0.0128 | 2.738 | 0.671 | 0.045 | 0.61 | 0.911 | 83.562 | 0.129 | 0.034 | 6.622 | 0.036 | 0.0805 | 0.0052 | 0.0344 | 0.0005 | 0.0082 | -0.0119 | 0.0056 | -0.0013 | 0.0005 | 4.632 | 46.809
V2O3 | 2013-10-26 | N/S | BAG 28 | [6 empty] | 37% |  |  |  | 113.7% | [47 empty] | 1.608 | 0.208 | 2.658 | 2.833 | 0.0493 | 0.39 | 0.093 | 0.013 | 0.262 | 1.264 | 100.1229 | 0.289 | 0.048 | 7.368 | 0.059 | 0.1993 | 0.0037 | 0.0103 | 0.0001 | 0.011 | -0.0084 | 0.0017 | 0.0012 | 0.0016 | 5.153 | 56.086
V2O3 | 2013-10-26 | N/S | BAG 29 | [10 empty] | 106.1% | [47 empty] | 0.693 | 0.051 | 0.601 | 0.948 | 0.0049 | 0.408 | 0.068 | 0.009 | 0.078 | 0.255 | 100.8018 | 0.067 | 0.01 | 2.091 | 0.034 | 0.0326 | 0.0012 | 0.0187 | -0.0008 | 0.0063 | -0.0097 | -0.0017 | -0.0006 | 0.0015 | 1.462 | 56.466
V2O3 | 2013-10-26 | N/S | BAG 30 | [6 empty] | 43% |  |  |  | 116.8% | [47 empty] | 0.718 | 0.065 | 0.608 | 1.112 | 0.005 | 0.2 | 0.091 | 0.013 | 0.305 | 0.134 | 112.8469 | 0.274 | 0.01 | 1.22 | 0.049 | 0.0495 | 0.0003 | 0.0133 | 0.0001 | 0.009 | -0.0117 | 0.0009 | 0.002 | 0.0001 | 0.853 | 63.213
V2O3 | 2013-10-26 | N/S | BAG 31 | [10 empty] | N/A
V2O3 | 2013-10-26 | N/S | BAG 32 | [10 empty] | 101.4% | [47 empty] | 0.626 | 0.037 | 0.452 | 0.867 | 0.0034 | 0.312 | 0.087 | 0.006 | 0.295 | 0.238 | 94.2901 | 0.084 | 0.008 | 1.783 | 0.025 | 0.0629 | 0.0006 | 0.0163 | -0.0003 | 0.0064 | -0.0085 | 0.0021 | 0.0014 | 0.0007 | 1.247 | 52.818
V2O3 | 2013-10-26 | N/S | BAG 33 | [10 empty] | 106.8% | [47 empty] | 0.38 | 0.051 | 0.534 | 1.027 | 0.0079 | 0.242 | 0.06 | 0.011 | 0.275 | 0.202 | 104.3354 | 0.152 | 0.016 | 1.776 | 0.024 | 0.1169 | 0.0031 | 0.0148 | -0.0005 | 0.0084 | -0.0041 | -0.0008 | -0.0005 | 0.001 | 1.242 | 58.446
V2O3 | 2013-10-26 | N/S | BAG 34
V2O3 | 2013-10-26 | N/S | BAG 35 | [10 empty] | 99.31% | [47 empty] | 0.428 | 0.039 | 0.474 | 0.732 | 0.0024 | 0.272 | 0.05 | 0.005 | 0.192 | 0.321 | 96.8336 | 0.096 | 0.008 | 2.258 | 0.026 | 0.0463 | 0.002 | 0.015 | -0.0008 | 0.0056 | -0.0084 | -0.0048 | -0.0003 | 0.0008 | 1.579 | 54.243
V2O3 | 2013-10-26 | N/S | BAG 36 | [6 empty] | 4.99% |  |  |  | 103.3% | [47 empty] | 0.47 | 0.123 | 1.11 | 1.511 | 0.0137 | 0.35 | 0.065 | 0.014 | 1.158 | 0.353 | 93.4043 | 0.232 | 0.039 | 3.018 | 0.029 | 0.2197 | 0.0031 | 0.031 | 0.0011 | 0.0081 | -0.0066 | 0.006 | -0.005 | -0.0008 | 2.111 | 52.322
V2O3 | 2013-10-26 | N/S | BAG 37 | [5 empty] | 7.57% | 7.57% |  |  |  | 96.26% | [47 empty] | 0.341 | 0.056 | 0.545 | 0.979 | 0.012 | 1.067 | 0.056 | 0.007 | 1.02 | 0.269 | 71.2193 | 1.025 | 0.251 | 8.986 | 0.025 | 2.1317 | 0.0128 | 0.0218 | -0.0002 | 0.0172 | -0.0076 | 0.0062 | -0.0478 | 0.0019 | 6.285 | 39.895
V2O3 | 2013-10-26 | N/S | BAG 38 | [5 empty] | 7.38% | 7.38% |  |  |  | 110.9% | [47 empty] | 0.43 | 0.038 | 0.433 | 0.54 | 0.0035 | 2.552 | 0.222 | 0.006 | 0.533 | 0.411 | 81.4449 | 0.096 | 0.009 | 4.266 | 0.025 | 0.0144 | 0.0023 | 0.025 | -0.0008 | 0.0076 | -0.0082 | -0.0016 | 0.0002 | 0.0019 | 2.984 | 45.623
V2O3 | 2013-10-26 | N/S | BAG 39 | [58 empty] | N/A
V2O3 | 2013-10-26 | N/S | BAG 40 | [5 empty] | 6.67% | 6.67% |  |  |  | 102.6% | [47 empty] | 0.422 | 0.121 | 0.614 | 0.909 | 0.0067 | 0.273 | 0.041 | 0.006 | 0.651 | 0.193 | 93.6104 | 0.255 | 0.023 | 2.019 | 0.024 | 0.2193 | 0.0015 | 0.0158 | 0.0002 | 0.0097 | -0.0131 | 0.0007 | -0.0008 | -0.0002 | 1.412 | 52.438
V2O3 | 2013-10-26 | N/S | BAG 41 | [5 empty] | 7.84% | 7.84% |  |  |  | 96.84% | [47 empty] | 0.546 | 0.063 | 0.515 | 0.845 | 0.0083 | 2.053 | 0.139 | 0.011 | 0.371 | 0.244 | 87.0029 | 0.143 | 0.007 | 1.746 | 0.023 | 0.0217 | 0.0005 | 0.0553 | 0.0002 | 0.0073 | -0.0058 | 0.0002 | 0.0001 | -0.0001 | 1.221 | 48.736
V2O3 | 2013-10-26 | N/S | BAG 42 | [10 empty] | 106.5% | [47 empty] | 0.566 | 0.061 | 0.844 | 1.173 | 0.0053 | 0.756 | 0.12 | 0.009 | 0.195 | 0.563 | 92.1418 | 0.053 | 0.012 | 3.484 | 0.033 | 0.0365 | 0.0014 | 0.025 | -0.0008 | 0.0084 | -0.0112 | 0.0007 | 0.0007 | 0.002 | 2.437 | 51.615
V2O3 | 2013-10-26 | N/S | BAG 43 | [5 empty] | 7.64% | 7.64% |  |  |  | 95.1% | [47 empty] | 0.458 | 0.04 | 0.584 | 0.828 | 0.002 | 0.347 | 0.048 | 0.01 | 0.109 | 0.356 | 89.3975 | 0.13 | 0.006 | 2.33 | 0.03 | 0.0222 | 0.0006 | 0.0314 | 0.0007 | 0.0094 | -0.0079 | 0.0064 | 0.0001 | 0.0006 | 1.629 | 50.078
V2O3 | 2013-10-26 | N/S | BAG 44 | [5 empty] | 23.11% | 23.11% |  |  |  | 97.59% | [47 empty] | 3.864 | 0.208 | 2.129 | 3.878 | 0.0093 | 3.334 | 0.63 | 0.053 | 0.549 | 1.198 | 71.1085 | 0.103 | 0.044 | 8.412 | 0.027 | 0.1105 | 0.0039 | 0.0727 | -0.0007 | 0.0074 | -0.0022 | -0.0038 | 0.0023 | 0.0032 | 5.883 | 39.833
V2O3 | 2013-10-26 | N/S | BAG 45 | [5 empty] | 17.91% | 17.91% |  |  |  | 100.8% | [47 empty] | 3.14 | 0.318 | 2.401 | 4.473 | 0.012 | 2.628 | 0.685 | 0.043 | 0.565 | 2.031 | 78.0884 | 0.163 | 0.062 | 9.841 | 0.035 | 0.213 | 0.0037 | 0.0503 | -0.0002 | 0.006 | -0.0086 | 0.0129 | -0.0033 | 0.0024 | 6.883 | 43.743
V2O3 | 2013-10-26 | N/S | BAG 46 | [5 empty] | 1.8% | 1.8% |  |  |  | 106.4% | [47 empty] | 0.464 | 0.078 | 0.55 | 0.863 | 0.0055 | 0.097 | 0.046 | 0.011 | 5.382 | 0.307 | 102.7573 | 0.216 | 0.012 | 2.212 | 0.027 | 0.0853 | 0.0008 | 0.0158 | -0.0007 | 0.0043 | -0.0057 | 0.0012 | 0.0031 | 0.0007 | 1.547 | 57.562
V2O3 | 2013-10-26 | N/S | BAG 47 | [5 empty] | 1.65% | 1.65% |  |  |  | 106.4% | [47 empty] | 0.872 | 0.098 | 1.013 | 1.727 | 0.0058 | 1.12 | 0.299 | 0.02 | 0.328 | 0.278 | 100.1376 | 0.247 | 0.027 | 2.555 | 0.037 | 0.1826 | 0.0022 | 0.0159 | -0.0008 | 0.0072 | -0.0137 | 0.0051 | -0.002 | 0.0011 | 1.787 | 56.094
V2O3 | 2013-10-26 | N/S | BAG 48 | [5 empty] | 0.24% | 0.24% |  |  |  | 117.3% | [47 empty] | 0.722 | 0.062 | 0.625 | 1.15 | 0.0055 | 0.135 | 0.074 | 0.015 | 0.333 | 0.143 | 114.2087 | 0.262 | 0.011 | 1.285 | 0.047 | 0.0611 | 0.0009 | 0.0134 | -0.0013 | 0.007 | -0.0112 | 0.0031 | 0.0009 | 0.0026 | 0.899 | 63.976
V2O3 | 2013-10-26 | N/S | BAG 49 | [5 empty] | 0.81% | 0.81% |  |  |  | 99.64% | [47 empty] | 3.196 | 0.282 | 3.814 | 3.923 | 0.0848 | 6.297 | 1.134 | 0.023 | 0.334 | 1.609 | 77.4137 | 0.063 | 0.033 | 8.761 | 0.055 | 0.0288 | 0.0031 | 0.0119 | -0.0007 | 0.0068 | -0.0137 | 0.0061 | 0.0022 | 0.0028 | 6.127 | 43.365
V2O3 | 2013-10-26 | N/S | BAG 50 | [5 empty] | 0.98% | 0.98% |  |  |  | 98.21% | [47 empty] | 2.794 | 0.251 | 3.253 | 3.439 | 0.0732 | 6.577 | 1.042 | 0.022 | 0.313 | 1.359 | 79.116 | 0.093 | 0.031 | 7.551 | 0.053 | 0.0234 | 0.0028 | 0.0126 | 0.0002 | 0.0067 | -0.0062 | -0.0016 | 0.0011 | 0.0022 | 5.281 | 44.318
V2O3 | 2013-10-26 | N/S | BAG 51 | [5 empty] | 0.99% | 0.99% |  |  |  | 86.85% | [47 empty] | 0.509 | 0.044 | 0.599 | 0.912 | 0.0129 | 4.142 | 0.246 | 0.017 | 0.121 | 0.179 | 83.7062 | 0.118 | 0.004 | 2.057 | 0.036 | 0.0071 | 0.001 | 0.0073 | 0.0003 | 0.0077 | -0.008 | -0.0016 | 0 | 0.0008 | 1.439 | 46.89
V2O3 | 2013-10-28 | D/S | 16:30 #1 | [5 empty] | 0.3% | 0.3% |  |  |  | 115.8% | [47 empty] | 1.636 | 0.131 | 1.807 | 1.806 | 0.0344 | 0.324 | 0.107 | 0.01 | 0.169 | 0.795 | 106.7349 | 0.241 | 0.027 | 4.508 | 0.054 | 0.0905 | 0.0002 | 0.0059 | -0.0003 | 0.0029 | -0.0132 | 0.0017 | -0.0014 | 0.0004 | 3.153 | 59.79 | [24 empty] | Bad | [8 empty] | 12.076 | 13.1478 | 13.3169 |  | 15.78% | 115.8%
V2O3 | 2013-10-28 | D/S | 16:30 #2 | [5 empty] | 0.28% | 0.28% |  |  |  | 116% | [47 empty] | 1.56 | 0.123 | 1.746 | 1.756 | 0.035 | 0.33 | 0.105 | 0.007 | 0.169 | 0.77 | 106.3451 | 0.22 | 0.02 | 4.341 | 0.053 | 0.0671 | 0.0005 | 0.0059 | 0.0003 | 0.0029 | -0.0145 | 0.0093 | -0.0012 | 0.0009 | 3.036 | 59.571 | [24 empty] | Bad | [8 empty] | 12.2629 | 13.3811 | 13.5598 |  | 15.98% | 116%
V2O3 | 2013-10-28 | D/S | 16:30 #3 | [5 empty] | 0.61% | 0.61% |  |  |  | 115.6% | [47 empty] | 1.601 | 0.132 | 1.775 | 1.808 | 0.0356 | 0.368 | 0.108 | 0.006 | 0.173 | 0.814 | 104.9825 | 0.24 | 0.031 | 4.804 | 0.053 | 0.1442 | 0.0014 | 0.0061 | -0.0004 | 0.0032 | -0.0114 | -0.0003 | -0.0014 | 0.0023 | 3.36 | 58.808 | [24 empty] | Bad | [8 empty] | 12.6233 | 13.5331 | 13.6751 |  | 15.61% | 115.6%
V2O3 | 2013-10-28 | D/S | 16:30 #4 | [5 empty] | 0.46% | 0.46% |  |  |  | 115.1% | [47 empty] | 1.624 | 0.138 | 1.766 | 1.804 | 0.034 | 0.381 | 0.111 | 0.009 | 0.171 | 0.805 | 106.5449 | 0.21 | 0.023 | 4.528 | 0.054 | 0.0655 | 0.0012 | 0.0055 | 0.0003 | 0.0033 | -0.0115 | -0.008 | -0.0012 | 0.001 | 3.167 | 59.683 | [24 empty] | Bad | [8 empty] | 12.0773 | 13.2463 | 13.4228 |  | 15.1% | 115.1%
V2O3 | 2013-10-28 | D/S | 16:30 #5 | [5 empty] | 0.2% | 0.2% |  |  |  | 115.9% | [47 empty] | 1.544 | 0.125 | 1.722 | 1.77 | 0.0336 | 0.315 | 0.099 | 0.009 | 0.165 | 0.767 | 106.387 | 0.223 | 0.022 | 4.218 | 0.053 | 0.0358 | 0.0004 | 0.0055 | -0.0008 | 0.003 | -0.0117 | 0.0028 | 0.0017 | 0.002 | 2.95 | 59.595 | [24 empty] | Bad | [8 empty] | 12.7024 | 13.6609 | 13.8136 |  | 15.93% | 115.9%
V2O3 | 2013-10-28 | D/S | 16:30 #6 | [5 empty] | 0.26% | 0.26% |  |  |  | 116% | [47 empty] | 1.535 | 0.137 | 1.802 | 1.808 | 0.0333 | 0.309 | 0.103 | 0.01 | 0.164 | 0.807 | 105.286 | 0.204 | 0.024 | 4.475 | 0.054 | 0.0704 | 0.0007 | 0.0059 | 0.0001 | 0.0029 | -0.0137 | 0.0088 | 0.0027 | -0.0007 | 3.13 | 58.978 | [24 empty] | Bad | [8 empty] | 10.5868 | 11.4642 | 11.6045 |  | 15.99% | 116%
V2O3 | 2013-10-28 | D/S | 16:30 #7 | [5 empty] | 0.62% | 0.62% |  |  |  | 115.9% | [47 empty] | 1.597 | 0.131 | 1.831 | 1.894 | 0.0339 | 0.35 | 0.104 | 0.01 | 0.168 | 0.85 | 103.9442 | 0.266 | 0.027 | 5.038 | 0.055 | 0.1953 | 0.0021 | 0.0054 | -0.0007 | 0.0031 | -0.012 | 0.0011 | -0.0024 | 0.0021 | 3.524 | 58.226 | [24 empty] | Bad | [8 empty] | 10.5457 | 11.4896 | 11.6399 |  | 15.92% | 115.9%
V2O3 | 2013-10-28 | D/S | 16:30 #8 | [5 empty] | 0.35% | 0.35% |  |  |  | 110.9% | [47 empty] | 1.578 | 0.146 | 1.805 | 1.839 | 0.0361 | 0.314 | 0.101 | 0.008 | 0.17 | 0.803 | 104.5502 | 0.207 | 0.026 | 4.514 | 0.053 | 0.0816 | 0.0001 | 0.0059 | 0.0001 | 0.0018 | -0.0128 | -0.0017 | -0.0033 | 0.0004 | 3.157 | 58.566 | [24 empty] | Bad | [8 empty] | 12.6317 | 14.2583 | 14.4359 |  | 10.92% | 110.9%
V2O3 Red. Kiln 2 Discharge (GA submitted) | 2013-10-28 | N/S | 22:45 | [10 empty] | 101.5% | [47 empty] | 0.39 | 0.052 | 0.63 | 1.028 | 0.0043 | 0.062 | 0.006 | 0.017 | 0.088 | 0.18 | 100.591 | 0.159 | 0.001 | 1.313 | 0.033 | 0.0191 | 0.0017 | 0.0156 | -0.0005 | 0.0046 | -0.006 | 0.0006 | 0.0025 | 0.0016 | 0.918 | 56.348 | [24 empty] | Bad | [8 empty] | 6.1594 | 7.1309 | 7.1456 |  | 1.513% | 101.5%
V2O3 Red. Kiln 2 Discharge (GA submitted) | 2013-10-28 | N/S | 22:45 White chunk | [10 empty] | 102.6% | [47 empty] | 0.305 | -0.058 | 1.399 | 1.727 | -0.0162 | 0.045 | -0.035 | -0.001 | 0.14 | 0.422 | 73.5211 | -0.026 | -0.01 | 3.311 | 0.037 | 0.0998 | 0.0408 | 0.0097 | 0.0009 | 0.0476 | 0.0119 | 0.0201 | 0.0022 | -0.0024 | 2.316 | 41.184 | [24 empty] | Bad | [8 empty] | 5.4001 | 6.1607 | 6.1804 |  | 2.59% | 102.6%
AMV | 2013-10-28 | N/S | 19:00 | [5 empty] | 13.18% | 13.18% | [51 empty] | 0.977 | 0.042 | 0.572 | 0.636 | 0.0069 | 0.923 | 0.032 | 0 | 0.072 | 0.136 | 73.8498 | 0.078 | -0.002 | 0.798 | 0.034 | 0.0266 | -0.0006 | 0.0011 | -0.0013 | 0.0106 | -0.0044 | -0.0015 | -0.0019 | 0.0014 | 0.558 | 41.368
AMV | 2013-10-28 | N/S | 23:00 | [5 empty] | 8.46% | 8.46% | [51 empty] | 0.745 | 0.017 | 0.43 | 0.504 | 0.0056 | 0.773 | 0.039 | 0 | 0.067 | 0.121 | 74.3562 | 0.069 | 0 | 0.722 | 0.035 | 0.0109 | 0.0011 | 0.0004 | -0.0009 | 0.0105 | -0.0101 | -0.0003 | 0.0019 | 0.0005 | 0.505 | 41.652
Vat 2 (Soln) | 2013-10-28 | N/S | 23:00 | [12 empty] | 22.7991 | 1.370653 | 25.72112802 | 11.92 | 52.6 | 36.6 | [66 empty] | 12.68902 | 1.935384459 | -1.820152 | 3.139131106 | -0.3861253724 | 1.492478143 | -0.06692709256 | -82.2289914 | 32.6654669 | -5.030804226 | 30.39442972 | 0.3039015402 | 31544.98246 | -1.34534 | 65.5505853 | -0.9256909642 | 1621.267052 | 1370.653 | 34.21463608 | 0.2392710882 | 25721.12802 | 2.125089002 | 0.01036136
Vat 3 (Soln) | 2013-10-28 | N/S | 23:00 | [12 empty] | 13.0015 | 1.007379 | 13.22359 | 11.85 | 38.1 | 46.3 | [66 empty] | 13.09437 | 1.026860663 | -0.8827017388 | 3.616732324 | -0.2490897952 | 1.916928482 | -0.03518746868 | -39.92740036 | 21.51612832 | -2.307561602 | 16.14066 | 0.002472275838 | 16869.27 | -0.7076865954 | 31.21026002 | -0.5373463054 | 1033.198 | 1007.379 | 16.59202 | 0.201412217 | 13223.59 | 0.9191820038 | -0.1473525
Scrubber Recirc Tank (19-tnk-501) | 2013-10-28 | N/S | 23:00 | [12 empty] | 15.0839 | 0.9549279542 | 15.5686 | 10.47 | 42.9 | 135 | [66 empty] | 15.07294 | 0.893585889 | -1.034494 | 81.78251686 | -0.2861786224 | 2.321624578 | -0.03448268094 | -39.5758648 | 89.52823994 | 108.7841 | 18.1578 | 0.07795423118 | 21019.65168 | -0.7318101512 | 29.52109582 | -0.631483074 | 1381.42 | 954.9279542 | 18.75579 | 2.78630568 | 15568.6 | 1.093865 | -0.08231205524 |  | Bad | [6 empty] | 1
Slug Dose 1 (25-tnk-502) | 2013-10-28 | N/S | 23:00 | [12 empty] | 5.3177 | 0.603992098 | 5.856534842 | 11.7 | 23.2 | 102.5 | [66 empty] | 13.66166 | 0.3756540542 | -0.3391499052 | 1.593144201 | -0.1395632 | 0.413634477 | -0.007728136752 | -13.80623 | 10.94888 | 4.540023408 | 3.58150538 | -0.146953 | 8041.110186 | -0.2395197328 | 12.57005 | -0.3940237964 | 519.6250626 | 603.992098 | 5.546394434 | 1.074909721 | 5856.534842 | 0.3009694682 | -0.1047421794
Slug Dose 2 (25-tnk-503) | 2013-10-28 | N/S | 23:00 | [12 empty] | 19.5711 | 1.441018 | 19.33407 | 12.12 | 48.6 | 85.2 | [66 empty] | 13.13826403 | 1.519588 | -1.576807 | 2.398703312 | -0.3468290298 | 3.66296207 | -0.0704208832 | -70.6216653 | 24.9466506 | -4.578419868 | 26.11622376 | 0.1664166 | 26020.7553 | -1.355267 | 54.3667934 | -0.8538559594 | 1445.641855 | 1441.018 | 24.96924384 | 0.1623131 | 19334.07 | 1.915745 | -0.4413711456
Dilute Preg Tank (Pre Scrubber, 25-tnk-505) | 2013-10-28 | N/S | 23:00 | [12 empty] | 25.6719 | 1.657835 | 26.86485064 | 11.81 | 56.9 | 76.4 | [66 empty] | 18.49318 | 2.21057561 | -2.155565374 | 5.256969586 | -0.5120287552 | 4.152618636 | -0.02981956778 | -89.6820018 | 37.99590806 | -4.534758064 | 35.80248334 | 0.3288143852 | 35799.45696 | -1.908176 | 63.13614516 | -1.140866345 | 2002.727226 | 1657.835 | 31.10283802 | 0.312493595 | 26864.85064 | 2.379708782 | -0.270422803
Clean Preg (30-tnk-506) | 2013-10-28 | N/S | 23:00 | [12 empty] | 53.743 | 0.06773025718 | 52.24207656 | 9.27 | 94.4 | 148.8 | [66 empty] | 24.58443474 | 3.77508362 | -5.045214544 | 9.885901944 | -1.412146 | 11.2254 | -0.2063501424 | -212.8695674 | 191.7078 | -5.380541148 | 88.49976052 | 1.063614 | 77874.4066 | -4.269258894 | 57.9498324 | -0.9065382306 | 13014.13 | 67.73025718 | 153.7853 | 0.5961938866 | 52242.07656 | 4.7565548 | -0.687856231
Dirty Preg (Desil feed 30-Tnk-510) | 2013-10-28 | N/S | 23:00 | [12 empty] | 61.7026 | 3.782869668 | 53.55812042 | 9.88 | 90.2 | 152.8 | [66 empty] | 15.3847 | 5.00932497 | -6.04012562 | 9.506991986 | -1.85216 | 13.96581 | -0.1468737825 | -233.4440578 | 172.4497188 | 16.58119 | 106.128 | 1.015612 | 84261.4151 | -4.899841842 | 164.4821 | -0.958190094 | 4679.333718 | 3782.869668 | 153.7853 | 5.056372532 | 53558.12042 | 6.041757048 | -0.5385978034
Desil Tank 1 (30-tnk-501) | 2013-10-28 | N/S | 23:00 | [12 empty] | 49.4065 | 0.06952685238 | 50.40161786 | 9.48 | 88.8 | 188.2 | [66 empty] | 76.84301658 | 3.663660168 | -4.630979342 | 13.426 | -1.263065 | 10.30577 | -0.1769971 | -177.4808 | 171.6028 | 7.754231106 | 81.9860547 | 0.8066708834 | 69381.96758 | -4.234208854 | 70.96383134 | -0.6766370054 | 8944.224846 | 69.52685238 | 132.0938 | 2.956233126 | 50401.61786 | 4.712693348 | -0.7892156126
Desil Tank 2 (30-tnk-502) | 2013-10-28 | N/S | 23:00 | [12 empty] | 51.603 | 0.09599013806 | 53.0117788 | 9.38 | 91.7 | 198 | [66 empty] | 60.33060376 | 5.204794292 | -4.681370392 | 14.63273229 | -1.270763 | 10.89549 | -0.1383615 | -205.3122692 | 158.4806 | 2.010845288 | 87.9038681 | 1.168319 | 66428.86582 | -3.919464356 | 73.70508104 | -0.9904854336 | 10913.60678 | 95.99013806 | 153.7853 | 3.812380626 | 53011.7788 | 5.068152368 | -0.6818138594
Desil Tank 3 (30-tnk-503) | 2013-10-28 | N/S | 23:00 | [12 empty] | 51.75 | 0.09147120092 | 51.35639888 | 9.33 | 91.3 | 201.3 | [66 empty] | 50.19663326 | 4.317503848 | -4.225116 | 14.54469 | -1.123381 | 10.63867 | -0.0899699858 | -207.7091696 | 116.8618 | -1.452019 | 77.250275 | 1.138345 | 55673.40758 | -3.261782516 | 62.98086524 | -0.872093449 | 11232.68 | 91.47120092 | 153.7853 | 3.668372488 | 51356.39888 | 4.731916996 | -0.703842758
Leach Wash (25-tnk-501) | 2013-10-28 | N/S | 23:00 | [12 empty] | 2.6852 | 0.2390370038 | 3.12172672 | 9.86 | 15.91 | 145.5 | [66 empty] | 14.10098 | 0.1390833 | -0.1407343 | 50.39171982 | -0.07814494156 | -0.1137763853 | -0.01307721 | -7.214599132 | 19.90040037 | 57.78826442 | -1.753308807 | -0.03843198234 | 3458.473996 | 0.001107448 | 4.364126936 | -0.1493695 | 404.596757 | 239.0370038 | 4.410757592 | 0.5547111996 | 3121.72672 | 0.0776952741 | 0.03153773164
AMV | 2013-10-28 | N/S | 3:00 | [58 empty] | 0.119 | 0.002 | 0.432 | 0.524 | 0.0043 | 0.097 | -0.002 | -0.003 | 0.083 | 0.128 | 75.4569 | 0.076 | -0.002 | 0.773 | 0.036 | 0.0065 | -0.0015 | 0.0004 | -0.0016 | 0.0112 | -0.0063 | -0.0017 | 0.0044 | 0.0026 | 0.54 | 42.269
Amsul Mix Tank 1 (35-tnk-511) | 2013-10-28 | N/S | 5:15 | [11 empty] | 382.271 | [12 empty] | 1.24 | 25 | 1.2425
Amsul Mix Tank 2 (35-tnk-512) | 2013-10-28 | N/S | 5:15 | [11 empty] | 224.03474 | [12 empty] | 1.18 | 25.9 | 1.18295
Amsul Mix Tank 2 (35-tnk-512) | 2013-10-29 | D/S | 7:00 | [11 empty] | 218.72034 | [12 empty] | 1.178 | 25.9 | 1.18095
AMV | 2013-10-29 | D/S | 7:00 | [5 empty] | 13.02% | 13.02% | [51 empty] | 0.743 | 0.033 | 0.694 | 0.701 | 0.0102 | 0.753 | 0.025 | 0.003 | 0.082 | 0.198 | 73.8953 | 0.078 | 0.001 | 1.137 | 0.035 | 0.0016 | 0.0001 | 0.0009 | -0.001 | 0.0086 | -0.0127 | -0.0008 | 0.0006 | 0.0013 | 0.795 | 41.394
V2O3 Red. Kiln 2 (41-BIN-504) | 2013-10-29 | D/S | 7:00 | [5 empty] | 0.08% | 0.08% |  |  |  | 115.3% | [47 empty] | 1.486 | 0.089 | 1.111 | 1.153 | 0.0202 | 0.292 | 0.043 | 0.006 | 0.139 | 0.393 | 111.3592 | 0.235 | 0.009 | 2.146 | 0.055 | 0.0084 | 0.0023 | 0.0028 | -0.0003 | 0.0044 | -0.0151 | -0.0058 | 0.0023 | 0.0008 | 1.501 | 62.38 | [24 empty] | Bad | [8 empty] | 11.9017 | 13.829 | 14.1233 |  | 15.27% | 115.3%
Clean Preg (30-tnk-506) | 2013-10-29 | D/S | 7:00 | [12 empty] | 54.4558 | 0.05988032908 | 44.86718296 | 9.24 | 95.7 | 224.9 | [66 empty] | 18.70142 | 4.46310061 | -4.196695756 | 8.282475296 | -1.031961567 | 11.66718 | -0.08617401172 | -246.633321 | 118.6291 | -0.1797881 | 67.41924368 | 1.694751 | 62179.75336 | -3.737309502 | 56.64757696 | -1.033358865 | 12066.12 | 59.88032908 | 121.7503 | 0.5709116972 | 44867.18296 | 4.446264532 | -0.305111379
Dirty Preg (Desil feed 30-Tnk-510) | 2013-10-29 | D/S | 7:00 | [12 empty] | 61.9584 | 3.64124459 | 54.95452176 | 9.89 | 91 | 168.5 | [66 empty] | 6.97560022 | 5.64607299 | -4.960223328 | 8.17849774 | -1.415313 | 13.84156 | -0.03054382014 | -310.284276 | 137.9077327 | 27.23602078 | 84.14959796 | 1.799224 | 79177.00126 | -4.636041252 | 172.6435 | -1.59883 | 4463.173568 | 3641.24459 | 166.1813 | 3.70237261 | 54954.52176 | 5.19249291 | 0.03958901776
Desil Tank 1 (30-tnk-501) | 2013-10-29 | D/S | 7:00 | [12 empty] | 47.1922 | 0.06008822858 | 48.1837207 | 9.5 | 87.9 | 188.9 | [66 empty] | 45.40316076 | 4.489604468 | -3.527077626 | 14.53558 | -0.8752850662 | 9.55737921 | -0.076575865 | -221.3591532 | 116.8981 | 15.62875 | 56.27152894 | 1.351855 | 59434.6023 | -2.994872844 | 71.7041898 | -1.097389 | 8193.125994 | 60.08822858 | 99.52336936 | 3.126084714 | 48183.7207 | 3.90741523 | -0.2871262234
Desil Tank 2 (30-tnk-502) | 2013-10-29 | D/S | 7:00 | [12 empty] | 51.462 | 0.07346422974 | 47.20034366 | 9.42 | 90.1 | 215.2 | [66 empty] | 41.67768612 | 4.358460044 | -4.06186447 | 11.10974 | -0.927002637 | 11.44665 | -0.1151091 | -225.9824574 | 117.6887 | 8.90713107 | 59.34653724 | 1.5067 | 59741.98734 | -3.404961154 | 71.1726028 | -1.000144 | 10049.39802 | 73.46422974 | 121.8883 | 3.313275018 | 47200.34366 | 4.105008282 | -0.3021521392
Desil Tank 3 (30-tnk-503) | 2013-10-29 | D/S | 7:00 | [12 empty] | 51.9926 | 0.0888240581 | 45.56148898 | 9.38 | 90.1 | 217.2 | [66 empty] | 53.100926 | 4.493082208 | -4.756421034 | 11.05151 | -1.136735708 | 12.93628372 | -0.1194256615 | -253.91469 | 144.2182 | 6.823383142 | 82.84668108 | 1.861318 | 66028.61996 | -3.694880448 | 73.7887153 | -1.394738 | 12179.19468 | 88.8240581 | 166.1813 | 3.231799062 | 45561.48898 | 4.586562932 | -0.3210091014
Precip Tank 1 (35-tnk-501) | 2013-10-29 | D/S | 7:00 | [11 empty] | 167.17066 | 2.7411 | 0.01996263 | 3.32179892 | 9.15 | 130.4 | 142.4 | [6 empty] | 1.16 | 23.1 | 1.16155 | [57 empty] | 23.29798674 | 3.521305452 | -0.1279522 | 31.09791648 | 7.156270886 | 6.882754242 | 0.03914154622 | -10.35643035 | 114.2123 | 21.23124258 | -6.881564036 | 2.266481026 | 50994.1908 | 28.24387012 | 59.51208948 | -0.273081306 | 43338.82948 | 19.96263 | 9.442179742 | 0.3797606296 | 3321.79892 | 0.6743205056 | 0.8077382296
Precip Tank 2 (35-tnk-502) | 2013-10-29 | D/S | 7:00 | [11 empty] | 188.42826 | 1.71 | 0.01480722 | 1.871275 | 9.1 | 135.8 | 142.5 | [6 empty] | 1.168 | 23.1 | 1.16955 | [57 empty] | 17.1599 | 3.509918268 | -0.0134714 | 32.84072942 | 10.36891 | 6.872137478 | 0.02882196804 | -5.746937466 | 114.394 | 23.93190038 | -8.097777778 | 2.473132406 | 49676.69728 | 34.95804222 | 57.99022078 | -0.05911643108 | 46454.93364 | 14.80722 | 7.555196778 | 0.2340866356 | 1871.275 | 0.7792814384 | 0.981153262
Precip Tank 3 (35-tnk-503) | 2013-10-29 | D/S | 7:00 | [11 empty] | 86.79036 | 1.193 | 0.02578276186 | 1.342485 | 9.04 | 121 | 147.1 | [6 empty] | 1.13 | 22.6 | 1.1313 | [57 empty] | 16.44596 | 3.2376568 | -0.04540067846 | 30.9344637 | 8.613285908 | 4.996222996 | 0.003087212634 | -3.813004364 | 88.26549526 | 30.98919374 | -8.8872827 | 2.188677114 | 33501.39264 | 24.6311008 | 47.5110297 | -0.06033045118 | 45665.96932 | 25.78276186 | 11.05213 | 0.4460445176 | 1342.485 | 0.6000030016 | 1.745549
Barren Solution (35-THK-501 O/F) | 2013-10-29 | D/S | 7:00 | [11 empty] | LLD | 1.1737 | 0.03347469098 | 1.177610702 | 9.03 | 64.6 | 16.7 | [6 empty] | 1.052 | 22.1 | 1.05305 | [57 empty] | 13.19245328 | 1.142052 | -0.05462943742 | 66.4696856 | 2.625825384 | 1.65367496 | -0.04046255356 | -3.334984708 | 56.44874362 | 48.83678954 | -10.25800831 | 0.6910631972 | 13403.98 | 8.464734666 | 16.36414 | -0.07368637086 | 17108.29 | 33.47469098 | 4.093525014 | 0.2991705914 | 1177.610702 | 0.1633457562 | 0.9702429566
Barren Solution (35-TNK-506) | 2013-10-29 | D/S | 7:00 | [11 empty] | 17.43744 | 1.3954 | 0.03273519404 | 1.521131 | 9.08 | 103 | 53.8 | [6 empty] | 1.104 | 22.4 | 1.1052 | [57 empty] | 16.22779 | 2.14677761 | -0.07047364706 | 32.87915552 | 5.138241182 | 3.34943343 | -0.02984858454 | -2.7932774 | 79.92385132 | 28.07353666 | -9.471511456 | 1.612242907 | 28509.67386 | 18.1225 | 35.3069762 | -0.2324710764 | 32856.65552 | 32.73519404 | 10.9626 | 0.8227802134 | 1521.131 | 0.3199967682 | 1.414119794 |  | Bad |  |  | 1
Amsul Mix Tank 2 (35-tnk-512) | 2013-10-29 | D/S | 11:00 | [11 empty] | 309.99516 | [12 empty] | 1.212 | 26.6 | 1.2153
AMV | 2013-10-29 | D/S | 11:00 | [5 empty] | 12.47% | 12.47% | [51 empty] | 1.091 | 0.038 | 0.809 | 0.855 | 0.0117 | 1.176 | 0.096 | 0.004 | 0.091 | 0.375 | 72.215 | 0.072 | 0.003 | 2.087 | 0.035 | 0.0013 | 0.0001 | 0.0024 | -0.0007 | 0.0062 | -0.0091 | 0.0019 | 0.0021 | 0.0019 | 1.46 | 40.453
Vat 2 (Soln) | 2013-10-29 | D/S | 12:55 | [12 empty] | 15.553
Vat 2 (Soln) | 2013-10-29 | D/S | 15:00 | [12 empty] | 15.6082 | 1.458288 |  | 11.99 | 43.4 | 76 | [66 empty] | 4.157692303 | 1.881198 | -0.9914963344 | 6.583910848 | 0.2370519 | 1.804726 | 0.05644243 | -76.8246767 | 56.60487134 | 6.086061374 | 18.37746 | 0.6143875183 | 16580.42518 | -1.086104 | 53.6360782 | -1.386626 | 1262.556 | 1458.288 | 19.56782 | 1.898844 | 23140.84907 | 1.557234 | 0.2465675
Scrubber Recirc Tank (19-tnk-501) | 2013-10-29 | D/S | 15:00 | [12 empty] | 23.7418 | 1.913143 |  | 10.48 | 58.8 | 136.9 | [66 empty] | 9.409749999 | 2.951341244 | -0.8841723419 | 215.3987 | 0.2339147289 | 4.495455807 | 0.1023221 | -105.0546 | 94.17304473 | 95.28093241 | 28.39475654 | 0.9337971183 | 27040.86445 | -2.033574 | 71.25434774 | -1.687542 | 2163.428794 | 1913.143 | 36.27627343 | 15.88154 | 34041.79428 | 2.131924 | 0.7314937745 |  | Bad | [6 empty] | 1
Slug Dose 1 (25-tnk-502) | 2013-10-29 | D/S | 15:00 | [12 empty] | 5.3978 | 0.7678222595 |  | 11.91 | 23.8 | 122.8 | [66 empty] | 2.42404869 | 0.7167565013 | 0.3212860579 | 165.333 | 0.09029751405 | 0.606814529 | 0.003684920833 | -22.09288481 | 54.3495544 | 5.890194167 | 0.8497135563 | 0.1678085 | 7383.488204 | 1.488747 | 15.27232172 | -0.5133794235 | 545.9008228 | 767.8222595 | 7.113245854 | 3.765959501 | 8572.506958 | 0.4789199927 | 0.1297832
Slug Dose 2 (25-tnk-503) | 2013-10-29 | D/S | 15:00 | [12 empty] | 19.289 | 2.045380474 |  | 12.18 | 49.3 | 74.9 | [66 empty] | 5.111006425 | 2.24519 | -1.344749 | 14.13338 | 0.1257784 | 4.335511516 | -0.02662936695 | -104.8946524 | 59.85133792 | -3.093672434 | 27.87654467 | 0.6981401396 | 17992.01 | -2.557898904 | 70.70781647 | -1.291256 | 1710.978 | 2045.380474 | 40.34300167 | 2.867540614 | 28106.10505 | 2.097503059 | -0.1663375
Dilute Preg Tank (Pre Scrubber, 25-tnk-505) | 2013-10-29 | D/S | 15:00 | [12 empty] | 27.5592 | 2.520298709 |  | 12.23 | 69.3 | -23.4 | [66 empty] | 14.24849 | 3.665079181 | -2.204046 | 23.65643859 | 0.1596604 | -0.2048649541 | -0.01172053 | -152.0233 | 98.37043978 | -6.522780144 | 39.01366223 | 5.093716457 | 39871.27366 | -3.522173414 | 98.37349957 | -1.768063 | 2936.876939 | 2520.298709 | 48.66795443 | 1.846221 | 38103.8065 | 2.761760204 | 0.2665477
Clean Preg (30-tnk-506) | 2013-10-29 | D/S | 15:00 | [12 empty] | 54.1294 | 0.04194010193 |  | 9.31 | 94.2 | 136.4 | [66 empty] | 25.22955416 | 4.696019921 | -3.99432713 | 27.91447873 | 0.4370872909 | 13.96752 | -0.06867482 | -322.312886 | 172.1516 | -6.18846909 | 103.8839 | 1.983421 | 71503.05616 | -4.4723 | 86.83162581 | -4.597945369 | 14921.18 | 41.94010193 | 158.7767 | 6.287044456 | 75294.23842 | 5.351834159 | -0.2370312
Dirty Preg (Desil feed 30-Tnk-510) | 2013-10-29 | D/S | 15:00 | [12 empty] | 61.8342 | 4.327399053 |  | 9.93 | 91.1 | 141.1 | [66 empty] | 11.4335986 | 4.181302301 | -5.647809682 | 16.72863291 | 0.2045819 | 14.39696 | -0.01865567793 | -379.7207152 | 157.7619 | 27.53976401 | 117.9038 | 1.73674 | 72856.21376 | -5.31548752 | 187.0782 | -4.385807711 | 4786.467254 | 4327.399053 | 158.7767 | 13.97602257 | 78237.80067 | 5.14076489 | -0.00762363281
Desil Tank 1 (30-tnk-501) | 2013-10-29 | D/S | 15:00 | [12 empty] | 47.2898 | 0.0532019226 |  | 9.56 | 860 | 203.7 | [66 empty] | 58.1743155 | 3.011787298 | -6.204220892 | 22.84676038 | 0.2567256 | 13.75395 | -0.04243172 | -260.1882231 | 241.7467639 | 24.91934341 | 96.35692329 | 1.351163 | 102812.9 | -8.311674915 | 116.7207 | -3.754585205 | 11206.04 | 53.2019226 | 158.7767 | 7.353889191 | 70240.90843 | 4.918951035 | 0.3465773994
Desil Tank 2 (30-tnk-502) | 2013-10-29 | D/S | 15:00 | [12 empty] | 50.7587 | 0.08232865497 |  | 9.51 | 88.9 | 224.5 | [66 empty] | 65.48344921 | 6.393365332 | -6.137831315 | 32.52445519 | 0.3413035406 | 14.12765 | -0.00029341138 | -270.9646145 | 249.8261243 | 5.145874821 | 89.8904456 | 2.0055 | 100833.3805 | -4.349475 | 165.3285 | -6.955147528 | 20271.67 | 82.32865497 | 158.7767 | 12.90693 | 76886.97082 | 4.32586665 | 0.6409260653
Desil Tank 3 (30-tnk-503) | 2013-10-29 | D/S | 15:00 | [12 empty] | 53.1197 | 0.06526226091 |  | 9.49 | 90 | 231.1 | [66 empty] | 60.0134172 | 4.928787466 | -6.927085921 | 16.34996 | 0.3658832435 | 15.21453073 | 0.5187081346 | -343.9806402 | 250.1984771 | 2.403724402 | 85.96577136 | 1.683092 | 91909.36986 | -8.306904184 | 150.6261 | -5.912986847 | 19947.51 | 65.26226091 | 158.7767 | 6.997360262 | 73806.88001 | 5.154054087 | 3.238978368
Precip Tank 1 (35-tnk-501) | 2013-10-29 | D/S | 15:00 | [11 empty] | 175.40798 | 2.5901 | 0.05146874884 |  | 9.31 | 123.3 | 153 | [6 empty] | 1.164 | 21.3 | 1.16465 | [57 empty] | 38.00863052 | 6.723835089 | -0.4912578818 | 49.4387282 | 8.909041146 | 8.769285724 | 0.7120000286 | -9.833763618 | 307.2209 | 29.73689662 | 0.244479 | 2.940896782 | 102626.6 | 48.21157146 | 123.532 | -0.1681533 | 75482.98988 | 51.46874884 | 51.39506413 | 1.790372 | 4940.957938 | 0.272822063 | 2.734511758
Precip Tank 2 (35-tnk-502) | 2013-10-29 | D/S | 15:00 | [12 empty] | 1.5522 | 0.03986964076 |  | 9.05 | 129.2 | 11.6 | [66 empty] | 17.10778 | 7.929402751 | -0.2018094 | 50.79269671 | 17.23793 | 7.614601666 | 0.2982529445 | 2.90042192 | 179.0976 | 22.14215 | -0.8482012082 | 3.910302534 | 53181.5356 | 65.40085842 | 145.0052 | -0.2808578023 | 126071.8 | 39.86964076 | 40.5743497 | 6.472456712 | 2084.381 | 0.4083639 | 67.43470899
Precip Tank 3 (35-tnk-503) | 2013-10-29 | D/S | 15:00 | [11 empty] | 85.19604 | 1.2783 | 0.04661116219 |  | 9.19 | 113.9 | 154.3 | [6 empty] | 1.13 | 21.4 | 1.1307 | [57 empty] | 22.06941462 | 5.016132624 | -0.1830544 | 62.70020511 | 11.37788 | 8.025125927 | 0.1152439 | -4.154780273 | 132.201 | 28.68743925 | -1.678295 | 3.207200524 | 34375.19577 | 50.35512283 | 88.26785316 | 0.287541992 | 81938.01919 | 46.61116219 | 31.73006118 | 5.024402564 | 2166.931 | -0.0153089807 | 4.67518657
AMV Filter Belt | 2013-10-29 | D/S | 11:45 SPOT | [5 empty] | 16.22% | 16.22% | [51 empty] | 7.34 | 0.416 | 6.148 | 6.155 | 0.109 | 6.775 | 0.654 | 0.028 | 0.498 | 2.591 | 37.5269 | -0.018 | 0.052 | 13.911 | 0.044 | 0.0153 | 0.0033 | 0.0187 | -0.0002 | 0.0059 | -0.0035 | 0.0055 | 0.0024 | 0.0016 | 9.73 | 21.021
Vat 2 (Soln) | 2013-10-29 | N/S | 23:00 | [12 empty] | 11.1664 | 0.8804028837 | 11.42143 | 12.03 | 35.2 | 100.4 | [66 empty] | 3.131983431 | 0.2992963703 | -0.7026419348 | 2.045382 | 0.06838129725 | 1.013480652 | -0.09756886895 | -22.49540964 | 50.28784204 | 17.62656 | 11.18259495 | -0.1659253 | 16559.57 | -1.202127 | 30.87251859 | -0.6631439283 | 756.8207529 | 880.4028837 | 13.61595 | 0.4902311241 | 11421.43 | 0.848209393 | -0.3424529441
Vat 3 (Soln) | 2013-10-29 | N/S | 23:00 | [12 empty] | 13.3783 | 0.9478715652 | 12.82181 | 12.09 | 41.6 | 80.6 | [66 empty] | 4.130985809 | 0.5164937648 | -0.8673344318 | 5.522363955 | 0.04047554478 | 2.626312477 | -0.1052856 | -24.56321544 | 55.88571244 | 4.658329061 | 19.86503 | -0.03586044631 | 19995.49 | -1.000319443 | 35.81056864 | -0.8773395315 | 1010.778 | 947.8715652 | 19.31054 | 3.135516062 | 12821.81 | 0.9610392256 | -0.5747105234
Scrubber Recirc Tank (19-tnk-501) | 2013-10-29 | N/S | 23:00 | [12 empty] | 47.6997 | 2.750959043 | 41.144528 | 9.29 | 70.5 | 96.9 | [66 empty] | 10.04645759 | 1.959125828 | -4.025092333 | 12.08607 | 0.1207894 | 11.11426 | -0.2206810036 | -108.8414824 | 227.2313885 | 91.71536395 | 93.66821666 | 0.5982078996 | 64913.63144 | -3.81806905 | 140.9553 | -2.930481356 | 3584.261807 | 2750.959043 | 150.6979 | 25.32419098 | 41144.528 | 3.94548716 | -0.8560206336 |  | Bad | [6 empty] | 1
Slug Dose 1 (25-tnk-502) | 2013-10-29 | N/S | 23:00 | [12 empty] | 5.3804 | 0.5707872514 | 5.800351416 | 11.73 | 23.3 | 96.4 | [66 empty] | 1.925876 | 0.1426009 | -0.3013115129 | 1.591995 | 0.0177797 | 0.7499401455 | -0.06642803255 | -8.345893269 | 46.85396085 | 17.56538 | 1.898913 | -0.237709 | 9321.043112 | -0.8553637514 | 12.73844 | -0.4485154247 | 477.9086677 | 570.7872514 | 8.790362918 | 1.56978 | 5800.351416 | 0.1890670376 | -0.4425441065
Slug Dose 2 (25-tnk-503) | 2013-10-29 | N/S | 23:00 | [12 empty] | 21.2247 | 1.411134 | 20.16938 | 12.09 | 50.7 | 60.1 | [66 empty] | 2.951063423 | 1.597091 | -1.527242 | 3.326097024 | 0.09768657323 | 3.972284929 | -0.1473661 | -51.53312135 | 56.18716154 | 8.004181207 | 34.47722965 | -0.01032189893 | 26400.2029 | -1.819275 | 66.30208585 | -1.950367 | 1508.695 | 1411.134 | 31.81202523 | 0.5361011582 | 20169.38 | 2.134049754 | -0.5296917474
Dilute Preg Tank (Pre Scrubber, 25-tnk-505) | 2013-10-29 | N/S | 23:00 | [12 empty] | 25.8879 | 1.602225 | 23.70792485 | 11.92 | 58.6 | 51.9 | [66 empty] | 15.97234 | 1.553471 | -1.901876 | 5.951827543 | 0.09453104939 | 4.362905496 | -0.1688352 | -65.0140044 | 69.004596 | 4.957855873 | 45.20996165 | 0.4263965186 | 33823.63861 | -2.294403977 | 71.99600817 | -2.19507197 | 1969.67 | 1602.225 | 39.20832852 | 0.7097350598 | 23707.92485 | 2.473906886 | -0.5811864919
Clean Preg (30-tnk-506) | 2013-10-29 | N/S | 23:00 | [12 empty] | 54.4184 | 0.04130621746 | 50.95474432 | 9.35 | 944 | 167.9 | [66 empty] | 21.48381958 | 3.577066584 | -5.732046261 | 10.4309 | 0.25391885 | 13.88689 | -0.2821608008 | -181.4141 | 240.8590147 | 5.381250359 | 116.7510674 | 0.9545793634 | 78042.14005 | -4.924483847 | 76.92899103 | -4.363919924 | 13812.1 | 41.30621746 | 150.6979 | 0.91253663 | 50954.74432 | 6.001112501 | -0.9298151979
Dirty Preg (Desil feed 30-Tnk-510) | 2013-10-29 | N/S | 23:00 | [12 empty] | 61.7622 | 4.123127137 | 57.00638425 | 9.94 | 60.9 | 173.1 | [66 empty] | 8.871951812 | 4.09297699 | -6.515133083 | 10.08559 | 0.2195109 | 16.79217 | -0.2117946841 | -219.0115201 | 238.7349659 | 35.96040295 | 146.2904 | 0.9765565786 | 96346.08364 | -6.129512581 | 195.1562301 | -4.470761944 | 4922.682645 | 4123.127137 | 150.6979 | 5.705315735 | 57006.38425 | 6.860648663 | -1.125084
Desil Tank 1 (30-tnk-501) | 2013-10-29 | N/S | 23:00 | [12 empty] | 52.2655 | 0.03581751844 | 47.04211751 | 943 | 91.7 | 177.6 | [66 empty] | 22.58659392 | 3.263581986 | -5.111027017 | 8.85521044 | 0.1822511 | 12.76008 | -0.3212714907 | -169.4595 | 211.0232827 | 10.18525 | 110.2532 | 0.7521517806 | 71324.19736 | -4.711036797 | 86.906557 | -4.374167613 | 11874.18 | 35.81751844 | 150.6979 | 1.183491 | 47042.11751 | 5.620000796 | -1.068126
Desil Tank 2 (30-tnk-502) | 2013-10-29 | N/S | 23:00 | [12 empty] | 51.7234 | 0.04866674919 | 44.47743619 | 9.49 | 85.5 | 182.3 | [66 empty] | 36.6288758 | 3.333967614 | -5.133794265 | 10.61465 | 0.2063752 | 13.76686 | -0.3395715075 | -164.7775 | 205.4799015 | 11.85265 | 108.0177 | 0.7305618853 | 70141.50797 | -4.356603426 | 93.62007691 | -3.781030066 | 10749.09 | 48.66674919 | 136.0981 | 2.675793568 | 44477.43619 | 5.804279527 | -1.085086
Desil Tank 3 (30-tnk-503) | 2013-10-29 | N/S | 23:00 | [12 empty] | 48.3328 | 0.04283307839 | 42.81191011 | 958 | 87.3 | 191.7 | [66 empty] | 36.68661571 | 3.635794011 | -5.171622429 | 11.90888258 | 0.1996586099 | 12.91128 | -0.3385721642 | -148.1751512 | 213.0202987 | 20.17176363 | 105.1881 | 0.6387885831 | 71067.06715 | -4.611887155 | 99.19171411 | -4.045092089 | 9349.622137 | 42.83307839 | 150.6979 | 3.271795294 | 42811.91011 | 5.690823994 | -0.9637117603
Leach Wash (25-tnk-501) | 2013-10-29 | N/S | 23:00 | [12 empty] | 2.5712 | 0.30102851 | 3.057681677 | 10.09 | 15.27 | 159.5 | [66 empty] | 4.410289034 | 0.1517233 | -0.1865815 | 63.37089671 | 0.01948664 | 0.03430239 | -0.02468431 | -2.822446631 | 99.61381674 | 109.1331 | -0.9511535844 | -0.1656468 | 5717.887368 | -0.6259594638 | 7.427826026 | -0.05433683211 | 407.2054163 | 301.02851 | 6.576843843 | 0.802929509 | 3057.681677 | -0.1152101 | -0.2987877332
Precip Tank 2 (35-tnk-502) | 2013-10-29 | N/S | 4:00 | [11 empty] | 167.83496 | 1.9836 | 0.03898739396 | 2.195513662 | 9.28 | 131.2 | 159.1 | [6 empty] | 1.16 | 23.6 | 1.1618 | [57 empty] | 24.55902244 | 4.78418914 | -0.2849653024 | 23.4828613 | 8.44697018 | 7.802521114 | 0.02436632412 | -6.537815442 | 191.1049 | 20.41153286 | 1.156143 | 2.454456864 | 77352.40378 | 32.67424036 | 77.11807832 | -0.06332239244 | 50029.0553 | 38.98739396 | 7.107730114 | 0.6418918186 | 2195.513662 | 0.4021019402 | 0.466624079
Precip Tank 3 (35-tnk-503) | 2013-10-29 | N/S | 4:00 | [11 empty] | 55.96684 | 1.3996 | 0.0346124925 | 1.50396 | 9.19 | 35.5 | 153.1 | [6 empty] | 1.118 | 23.4 | 1.1197 | [57 empty] | 15.0328 | 2.902689404 | -0.1775379 | 17.24568 | 6.510624424 | 4.327287024 | -0.01161231 | 5.34138734 | 132.5625 | 30.5648735 | -1.628479 | 1.423069 | 46680.6987 | 23.1756406 | 49.08350086 | -0.09518821598 | 38876.86046 | 34.6124925 | 5.081943238 | 3.365411072 | 1503.96 | 0.1907711 | 0.341385549
Amsul Mix Tank 1 (35-tnk-511) | 2013-10-29 | N/S | 4:00 | [11 empty] | 395.42414 | [12 empty] | 1.246 | 22.9 | 1.24745
Amsul Mix Tank 2 (35-tnk-512) | 2013-10-29 | N/S | 4:00 | [11 empty] | 323.28116 | [12 empty] | 1.219 | 22.6 | 1.2203
Barren Solution (35-THK-501 O/F) | 2013-10-29 | N/S | 4:00 | [12 empty] | 1.1952 | 0.0435948078 | 1.298832 | 9.09 | 85.4 | 147.3 | [66 empty] | 13.88847249 | 1.823391 | -0.1581164 | 49.57239942 | 5.059174202 | 2.867976106 | -0.02982363938 | -2.387189768 | 141.671 | 50.002576 | -2.207355016 | 1.111674 | 41541.26254 | 17.65331 | 35.66135508 | 0.1107173 | 31803.9683 | 43.5948078 | 6.897172926 | 0.449405468 | 1298.832 | 0.1298813 | 1.327423
Vat 1 (Soln) | 2013-10-30 | D/S | 7:00 | [12 empty] | 4.9538 | 0.6078383792 | 4.767035672 | 11.81 | 22.6 | 103.2 | [66 empty] | 9.776628484 | 0.6028314288 | -0.3605398682 | 1.187873 | -0.0797481986 | 1.049357 | -0.01298671091 | -9.388121608 | 16.6975461 | 14.73675355 | 5.969744066 | 0.01142602924 | 8490.233284 | -0.1099062 | 11.63341 | -0.3724255112 | 490.4612442 | 607.8383792 | 3.60518986 | 1.311525 | 4767.035672 | 0.2046160448 | -0.1809524506
Vat 2 (Soln) | 2013-10-30 | D/S | 7:00 | [12 empty] | 7.2274 | 0.8097922792 | 7.743543438 | 11.74 | 27.5 | 90 | [66 empty] | 9.015870202 | 0.29251358 | -0.8189413984 | 14.6897238 | -0.219019759 | 1.333119529 | -0.063366106 | -23.15567458 | 33.40056204 | 14.08743 | 9.328200658 | -0.01274535965 | 13241.78 | -0.2683505376 | 20.40331508 | -0.5898607928 | 716.568734 | 809.7922792 | 7.763888962 | 0.3679599642 | 7743.543438 | 0.3955292648 | -0.155193
Scrubber Recirc Tank (19-tnk-501) | 2013-10-30 | D/S | 7:00 | [12 empty] | 48.8752 | 4.226440932 | 46.50928258 | 9.38 | 94.8 | 46.5 | [66 empty] | 14.50231 | 3.64996991 | -3.061095746 | 18.009 | -2.118817894 | 14.56612 | 0.02638454076 | -231.2938246 | 292.8360726 | 73.6793864 | 140.283 | 1.077214 | 87116.46218 | -4.436032718 | 168.9752 | -0.9778413916 | 9440.634192 | 4226.440932 | 159.1917 | 20.13211234 | 46509.28258 | 5.543548932 | 1.32336 |  | Bad | [6 empty] | 1
Slug Dose 1 (25-tnk-502) | 2013-10-30 | D/S | 7:00 | [12 empty] | 5.2521 | 0.6318609064 | 5.080659228 | 11.53 | 23.5 | 102.2 | [66 empty] | 9.655443958 | 0.2802394838 | -0.4366328326 | 1.09231 | -0.1701371 | 1.069929 | -0.05237123454 | -10.99123378 | 18.02922 | 8.705006102 | 3.671910286 | -0.1548860882 | 8735.040866 | -0.287248431 | 12.94445 | -0.3283614534 | 508.2730196 | 631.8609064 | 4.810084698 | 1.275568 | 5080.659228 | 0.2175727382 | -0.1055586
Slug Dose 2 (25-tnk-503) | 2013-10-30 | D/S | 7:00 | [12 empty] | 21.6228 | 1.675744 | 18.26495 | 12.06 | 52.3 | 52.5 | [66 empty] | 8.634000928 | 1.166432857 | -2.580934208 | 2.82423908 | -0.5918426496 | 4.206991836 | -0.1469291 | -83.32614074 | 25.7561539 | -1.793048 | 39.9963352 | 0.3339031314 | 31753.50438 | -1.442856 | 65.82210016 | -1.303657256 | 1641.581627 | 1675.744 | 29.51115618 | 0.3288829156 | 18264.95 | 2.22694694 | -0.2682834852
Dilute Preg Tank (Pre Scrubber, 25-tnk-505) | 2013-10-30 | D/S | 7:00 | [12 empty] | 20.8121 | 1.628631 | 18.33938105 | 11.94 | 51.3 | 68.4 | [66 empty] | 12.95980471 | 1.500791 | -2.443366488 | 4.710592744 | -0.551981542 | 5.492582994 | -0.1268879604 | -67.13045656 | 22.41578522 | -1.62696 | 38.90698294 | 0.3032213778 | 29653.27438 | -1.275241 | 59.33180344 | -0.885154041 | 1719.96 | 1628.631 | 27.96867248 | 2.236680362 | 18339.38105 | 2.014412528 | -0.2891368092
Kiln Discharge | 2013-10-30 | D/S | 06:00/07:00 | [8 empty] | 0.33 | [9 empty] | 0.9061308 | 50.2135 | 500 | 0.091 | 2.7970786 | 32.4% |  |  |  |  | 2.553 | 0.799 | 3.321 | 3.928 | 0.0025 | 0.076 | 0.028 | 0.033 | 0.583 | 15.127 | 0.4993 | 0.262 | 71.516 | 0.0277 | 50.018 | 2.244 | 0.797 | 3.232 | 3.776 | 0.0018 | 0.072 | 0.02 | 0.031 | 0.542 | 15.339 | 0.3281 | 0.265 | 72.902 | 0.0355 | 50.987 | [50 empty] | Bad | 1
Kiln Discharge | 2013-10-30 | D/S | 08:00/09:00 | [8 empty] | 0.23 | [9 empty] | 0.658544 | 50.2624 | 500 | 0.0662 | 2.5326642 | 26% |  |  |  |  | 2.412 | 0.815 | 3.296 | 3.857 | 0.003 | 0.044 | 0.008 | 0.019 | 0.544 | 15.256 | 0.4521 | 0.265 | 72.526 | 0.0319 | 50.725 | 2.217 | 0.817 | 3.234 | 3.748 | 0.0014 | 0.04 | 0.01 | 0.024 | 0.539 | 15.246 | 0.3492 | 0.261 | 72.531 | 0.0235 | 50.728 | [50 empty] | Bad | 1
AMV Buffer Silo 1 | 2013-10-30 | D/S | 9:30 | [5 empty] | 0.31% | 0.31% | [51 empty] | 2.44 | 0.184 | 3.163 | 3.013 | 0.06 | 1.889 | 0.162 | 0.009 | 0.244 | 1.159 | 62.81 | 0.026 | 0.02 | 6.271 | 0.043 | 0.0069 | 0.0019 | 0.0075 | -0.0006 | 0.0085 | -0.0044 | -0.0001 | 0.0002 | 0.0008 | 4.386 | 35.184
AMV Buffer Silo 2 | 2013-10-30 | D/S | 9:30 | [5 empty] | 0.53% | 0.53% | [51 empty] | 0.642 | 0.013 | 0.621 | 0.7 | 0.0089 | 0.675 | 0.054 | 0 | 0.086 | 0.191 | 73.2932 | 0.077 | 0 | 1.131 | 0.035 | 0.0225 | -0.0002 | 0.0008 | 0.0003 | 0.0085 | -0.0051 | -0.0033 | 0.0005 | -0.0001 | 0.791 | 41.057
Clean Preg (30-tnk-506) | 2013-10-30 | D/S | 9:45 | [12 empty] | 53.1967 | 0.0843738778 | 43.9970432 | 9.33 | 102.2 | 135.7 | [66 empty] | 12.6726 | 1.899448 | -8.653909592 | 6.957688534 | -2.656011688 | 18.48559291 | -0.3103552876 | -240.3936786 | 199.3274 | 0.3164543312 | 99.86249768 | 1.317647872 | 87546.73918 | -5.270681372 | 56.54131706 | -0.5251003518 | 12712.66977 | 84.3738778 | 142.8309282 | 0.817285887 | 43997.0432 | 4.648444974 | 0.04171512178
Dirty Preg (Desil feed 30-Tnk-510) | 2013-10-30 | D/S | 9:45 | [12 empty] | 56.3864 | 4.219504048 | 45.04535916 | 9.92 | 98.5 | 103.7 | [66 empty] | 1.718361 | 2.76402337 | -9.704690712 | 6.493333966 | -3.289745476 | 23.03438146 | -0.1039999386 | -302.6720646 | 189.2314 | 31.24346978 | 124.0266 | 1.434403 | 90830.73172 | -6.24597018 | 166.1833 | -1.286819 | 5337.881522 | 4219.504048 | 142.8309282 | 6.656654044 | 45045.35916 | 5.644488568 | 0.5577583976
Desil Tank 1 (30-tnk-501) | 2013-10-30 | D/S | 9:45 | [12 empty] | 45.7464 | 0.0960741846 | 40.79770548 | 9.54 | 92.2 | 172.2 | [66 empty] | 43.7200216 | 1.885459974 | -7.448090878 | 8.755512892 | -2.195018124 | 15.80779 | -0.2791165286 | -195.8815 | 169.6329361 | 14.38721594 | 89.1515381 | 1.209946 | 73947.49702 | -4.302254502 | 71.51304496 | -0.7249037082 | 8478.287192 | 96.0741846 | 142.8309282 | 4.324709378 | 40797.70548 | 4.259696402 | -0.4529031066
Desil Tank 2 (30-tnk-502) | 2013-10-30 | D/S | 9:45 | [12 empty] | 50.3277 | 0.1174863953 | 40.03326968 | 9.45 | 95.3 | 189.9 | [66 empty] | 55.93678208 | 2.212193302 | -8.321657532 | 7.816373232 | -2.421688282 | 18.75073788 | -0.3167483818 | -215.190782 | 175.9267 | 6.455028996 | 98.9894484 | 1.24997 | 78814.14258 | -4.856823904 | 74.85377038 | -0.8002962182 | 10459.29 | 117.4863953 | 142.8309282 | 4.741401708 | 40033.26968 | 4.866475224 | -0.4022954024
Desil Tank 3 (30-tnk-503) | 2013-10-30 | D/S | 9:45 | [12 empty] | 50.5699 | 0.07386802982 | 41.98531722 | 9.38 | 94.8 | 198.8 | [66 empty] | 10.57649 | 1.803218544 | -9.299558064 | 4.518118508 | -2.58732078 | 19.3949 | -0.3525800818 | -255.2850048 | 196.1675 | 3.957963298 | 105.7005 | 1.464512 | 85648.8527 | -4.776657866 | 72.26486602 | -0.8063191726 | 12029.64 | 73.86802982 | 112.1764 | 0.9860715782 | 41985.31722 | 5.137528536 | -0.3301089116
Precip Tank 1 (35-tnk-501) | 2013-10-30 | D/S | 9:45 | [11 empty] | 150.56316 | 2.1935 | 0.04660820758 | 2.329370158 | 9.16 | 123.1 | 143.7 | [6 empty] | 1.152 | 26.6 | 1.1553 | [57 empty] | 30.21940792 | 3.651661232 | -0.326980352 | 21.38369362 | 6.987613672 | 7.368449878 | 0.00538256473 | -1.782471 | 169.2763 | 15.73388 | 5.945815804 | 2.003653762 | 69181.97262 | 27.41863328 | 66.47540866 | -0.06247474358 | 44705.50566 | 46.60820758 | 24.57151164 | 1.461581 | 2329.370158 | 0.3918811252 | 0.6137434166
Precip Tank 2 (35-tnk-502) | 2013-10-30 | D/S | 9:45 | [11 empty] | 171.28932 | 1.9674 | 0.041608939 | 1.836793119 | 9.12 | 124.2 | 145.2 | [6 empty] | 1.16 | 26.2 | 1.1631 | [57 empty] | 27.7069454 | 3.839002098 | -0.2673524108 | 22.7839621 | 8.008297514 | 7.07547915 | 0.01104351 | -2.690487888 | 163.2746 | 14.70057 | 5.44356194 | 2.051918374 | 68048.87872 | 29.0844134 | 65.18650578 | -0.01092763 | 44343.37972 | 41.608939 | 27.72031004 | 0.898986586 | 1836.793119 | 0.346898433 | 0.657673895
Precip Tank 3 (35-tnk-503) | 2013-10-30 | D/S | 9:45 | [11 empty] | 170.3593 | 1.402 | 0.03475227294 | 1.222389 | 9.06 | 109 | 160.6 | [6 empty] | 1.16 | 25.5 | 1.16275 | [57 empty] | 13.43394816 | 2.445881164 | -0.1558797 | 18.75381 | 6.703557904 | 4.096149252 | 0.00328121487 | -1.697738 | 108.3395 | 22.52780756 | 3.515520836 | 1.339939 | 40587.60264 | 19.84222 | 40.61368636 | -0.206280954 | 35382.09714 | 34.75227294 | 19.85527 | 0.6312456188 | 1222.389 | 0.1805149 | 0.6780269298
Barren Solution (35-THK-501 O/F) | 2013-10-30 | D/S | 9:45 | [11 empty] | 16.77314 | 1.0194 | 0.03114806958 | 0.9591461622 | 9.04 | 101 | 120.3 | [6 empty] | 1.102 | 25.9 | 1.10495 | [57 empty] | 0.774008209 | 1.13468 | -0.1053883 | 48.23598326 | 3.568468494 | 1.889049 | -0.04505730198 | -3.134700936 | 80.00912148 | 44.90850438 | 2.403365492 | 0.6160988492 | 23367.706 | 12.26321 | 22.64365154 | -0.117095 | 21777.03398 | 31.14806958 | 7.715874246 | 0.1730977 | 959.1461622 | 0.1486480358 | 1.724425 |  | Bad |  |  |  | 1
Barren Solution (35-TNK-506) | 2013-10-30 | D/S | 9:45 | [11 empty] | LLD | 1.4852 | 0.0424292433 | 1.338657 | 8.95 | 79.2 | 151.3 | [6 empty] | 1.07 | 25.7 | 1.07285 | [57 empty] | 15.55599886 | 2.280663272 | -0.1803012 | 29.61964036 | 5.276175196 | 3.299211538 | -0.0726543939 | -1.751857 | 143.6044706 | 25.86146712 | 3.610753336 | 1.170548 | 46318.80148 | 19.71012 | 39.01224474 | -0.2328081502 | 35578.07638 | 42.4292433 | 12.37787918 | 0.6289714544 | 1338.657 | 0.1636676 | 0.7909242658
Amsul Mix Tank 1 (35-tnk-511) | 2013-10-30 | D/S | 9:45 | [11 empty] | 400.8714 | [12 empty] | 1.246 | 27 | 1.2495
Amsul Mix Tank 2 (35-tnk-512) | 2013-10-30 | D/S | 9:45 | [11 empty] | 309.33086 | [12 empty] | 1.212 | 26.1 | 1.21505
Kiln Discharge | 2013-10-30 | D/S | 10:00/11:00 | [8 empty] | 0.33 | [9 empty] | 0.7631882 | 50.5773 | 500 | 0.0772 | 2.6514266 | 28.78% |  |  |  |  | 2.338 | 0.826 | 3.308 | 3.863 | 0.0019 | 0.058 | 0.012 | 0.021 | 0.548 | 15.202 | 0.4733 | 0.26 | 72.004 | 0.0273 | 50.36 | 2.123 | 0.824 | 3.262 | 3.695 | 0.0013 | 0.055 | 0.009 | 0.025 | 0.546 | 15.443 | 0.3384 | 0.27 | 73.833 | 0.0267 | 51.639 | [50 empty] | Bad | 1
Kiln Discharge | 2013-10-30 | D/S | 3:30 | [8 empty] | 0.35 | [9 empty] | 3.885062 | 50.4239 | 500 | 0.3918 | 5.3202194 | 73.02% |  |  |  |  | 3.052 | 0.84 | 3.406 | 4.293 | 0.0028 | 0.083 | 0.032 | 0.022 | 0.755 | 15.742 | 0.9497 | 0.279 | 71.114 | 0.0335 | 49.737 | 2.357 | 0.837 | 3.409 | 4.161 | 0.0008 | 0.078 | 0.022 | 0.025 | 0.749 | 15.96 | 0.2835 | 0.282 | 72.527 | 0.0304 | 50.725 | [50 empty] | Bad | 1
Slug Dose 1 (25-tnk-502) | 2013-10-30 | D/S | 3:30 | [12 empty] | 5.3313 |  |  | 11.6 | 21.9 | 110
Slug Dose 2 (25-tnk-503) | 2013-10-30 | D/S | 3:30 | [12 empty] | 9.9371 |  |  | 11.81 | 35.9 | 64.2
Dilute Preg Tank (Pre Scrubber, 25-tnk-505) | 2013-10-30 | D/S | 3:30 | [12 empty] | 16.9631 |  |  | 11.82 | 47.8 | 67.7
Kiln Discharge | 2013-10-30 | N/S | 19:00-22:00 | [8 empty] | 0.83 | [9 empty] | 4.091826 | 52.055 | 500 | 0.426 | 5.8053526 | 70.48% |  |  |  |  | 3.628 | 0.818 | 3.352 | 4.268 | 0.0042 | 0.12 | 0.088 | 0.026 | 0.735 | 15.732 | 1.0363 | 0.28 | 71.368 | 0.0257 | 49.915 | 2.934 | 0.807 | 3.237 | 4.123 | 0.0004 | 0.103 | 0.062 | 0.031 | 0.72 | 15.77 | 0.3801 | 0.282 | 71.731 | 0.035 | 50.169 | [50 empty] | Bad | 1
Kiln Discharge | 2013-10-30 | N/S | 23:00-00:00 | [8 empty] | 1.24 | [9 empty] | 3.717256 | 49.8486 | 500 | 0.3706 | 5.7941486 | 64.16% |  |  |  |  | 3.596 | 0.832 | 3.424 | 4.41 | 0.0049 | 0.108 | 0.087 | 0.027 | 0.758 | 15.966 | 1.0343 | 0.282 | 70.93 | 0.0161 | 49.608 | 2.987 | 0.816 | 3.349 | 4.221 | 0.0025 | 0.099 | 0.067 | 0.029 | 0.733 | 15.901 | 0.3929 | 0.278 | 71.373 | 0.027 | 49.919 | [50 empty] | Bad | 1
Kiln Discharge | 2013-10-30 | N/S | 01:00-02:00 | [8 empty] | 6.93 | [9 empty] | 2.239351 | 51.3095 | 500 | 0.2298 | 5.8535298 | 38.26% |  |  |  |  | 3.616 | 0.814 | 3.377 | 4.312 | 0.0039 | 0.121 | 0.137 | 0.025 | 0.74 | 16.04 | 1.0449 | 0.283 | 71.63 | 0.0321 | 50.098 | 3.164 | 0.786 | 3.21 | 3.997 | 0.0022 | 0.107 | 0.12 | 0.035 | 0.681 | 15.805 | 0.6598 | 0.279 | 71.166 | 0.0388 | 49.773 | [50 empty] | Bad | 1
Kiln Discharge | 2013-10-30 | N/S | 03:00-04:00 | [8 empty] | 0.27 | [9 empty] | 4.554104 | 50.7674 | 500 | 0.4624 | 5.6669832 | 80.36% |  |  |  |  | 3.396 | 0.803 | 3.342 | 4.281 | 0.0042 | 0.087 | 0.04 | 0.024 | 0.748 | 15.936 | 1.0116 | 0.279 | 70.808 | 0.0236 | 49.523 | 2.469 | 0.833 | 3.293 | 4.076 | 0.001 | 0.072 | 0.017 | 0.029 | 0.726 | 15.926 | 0.2406 | 0.284 | 71.541 | 0.0346 | 50.036 | [50 empty] | Bad | 1
Kiln Discharge | 2013-10-30 | N/S | 5:00 | [8 empty] | 0.19 | [9 empty] | 4.862931 | 50.1755 | 500 | 0.488 | 5.7263644 | 84.92% |  |  |  |  | 3.383 | 0.809 | 3.311 | 4.27 | 0.0041 | 0.079 | 0.031 | 0.027 | 0.739 | 15.755 | 1.0222 | 0.279 | 70.36 | 0.03 | 49.21 | 2.43 | 0.847 | 3.296 | 4.092 | 0.0006 | 0.066 | 0.013 | 0.035 | 0.74 | 15.884 | 0.1906 | 0.29 | 72.059 | 0.0263 | 50.398 | [50 empty] | Bad | 1
Vat 3 (Soln) | 2013-10-30 | N/S | 23:00 | [12 empty] | 16.7143 |  |  | 12.05 | 46.4 | 98.5
Scrubber Recirc Tank (19-tnk-501) | 2013-10-30 | N/S | 23:00 | [12 empty] | 38.2962 |  |  | 9.95 | 4.46 | 192.7 | [90 empty] | Bad | [6 empty] | 1
Slug Dose 1 (25-tnk-502) | 2013-10-30 | N/S | 23:00 | [12 empty] | 5.4828 |  |  | 11.95 | 23.7 | 112.8
Slug Dose 2 (25-tnk-503) | 2013-10-30 | N/S | 23:00 | [12 empty] | 19.6755 |  |  | 12.28 | 49.3 | 80.3
Dilute Preg Tank (Pre Scrubber, 25-tnk-505) | 2013-10-30 | N/S | 23:00 | [12 empty] | 16.0385 |  |  | 12.15 | 45.5 | 86.2
Vat 2 (Soln) | 2013-10-31 | D/S | 7:00 | [12 empty] | 6.1305 |  |  | 11.89 | 25.6 | 85
Scrubber Recirc Tank (19-tnk-501) | 2013-10-31 | D/S | 7:00 | [12 empty] | 42.678 |  |  | 9.57 | 99.9 | 191.9 | [90 empty] | Bad | [6 empty] | 1
Slug Dose 1 (25-tnk-502) | 2013-10-31 | D/S | 7:00 | [12 empty] | 5.715 |  |  | 11.79 | 24.3 | 106.9
Slug Dose 2 (25-tnk-503) | 2013-10-31 | D/S | 7:00 | [12 empty] | 10.6223 |  |  | 11.91 | 35.3 | 85.2
Dilute Preg Tank (Pre Scrubber, 25-tnk-505) | 2013-10-31 | D/S | 7:00 | [12 empty] | 16.1654 |  |  | 12.22 | 47.5 | 70.9
Amsul Mix Tank 1 (35-tnk-511) | 2013-10-31 | D/S | 7:00 | [11 empty] | 447.3724 | [12 empty] | 1.264 | 26 | 1.267
Amsul Mix Tank 2 (35-tnk-512) | 2013-10-31 | D/S | 7:00 | [11 empty] | 409.90588 | [12 empty] | 1.25 | 25.8 | 1.2529
Kiln Discharge | 2013-10-31 | D/S | 07:00-08:00 | [8 empty] | 1.14 | [9 empty] | 4.169402 | 51.3383 | 500 | 0.4281 | 5.8983458 | 70.69% |  |  |  |  | 3.072 | 0.798 | 3.293 | 4.124 | 0.0044 | 0.105 | 0.065 | 0.025 | 0.681 | 15.756 | 1.0529 | 0.276 | 70.719 | 0.0303 | 49.461 | 2.443 | 0.806 | 3.329 | 4.101 | 0.0008 | 0.091 | 0.047 | 0.035 | 0.694 | 15.895 | 0.3438 | 0.283 | 71.466 | 0.0231 | 49.983 | [50 empty] | Bad | 1
Clean Preg (30-tnk-506) | 2013-10-31 | D/S | 7:30 | [12 empty] | 54.2526 | 0.064385886 | 44.87224842 | 9.3 | 93.9 | 107.1 | [66 empty] | 18.09939426 | 2.3378849 | -9.20277748 | 4.77535832 | -2.19389642 | 18.59726756 | -0.38028258 | -214.851495 | 210.1837624 | 11.6910071 | 99.31477026 | 1.02403098 | 97219.67614 | -4.35615424 | 63.24613238 | -0.57940534 | 12145.8 | 64.385886 | 208.5420248 | 0.92652262 | 44872.24842 | 4.31725832 | -0.57771508
Dirty Preg (Desil feed 30-Tnk-510) | 2013-10-31 | D/S | 7:30 | [12 empty] | 56.8529 | 3.788558944 | 48.71163766 | 9.87 | 88.7 | 124.5 | [66 empty] | 8.70562064 | 2.50539786 | -8.8356936 | 4.57551476 | -2.47141884 | 19.2220244 | -0.29182736 | -244.7807888 | 218.7922992 | 29.21995978 | 105.6895 | 0.88938084 | 99204.99426 | -4.64215282 | 157.847 | -1.09023788 | 4045.251432 | 3788.558944 | 208.5420248 | 5.38653002 | 48711.63766 | 4.52833884 | -0.5490461
Desil Tank 1 (30-tnk-501) | 2013-10-31 | D/S | 7:30 | [12 empty] | 51.2903 | 0.0627225733 | 44.03009406 | 9.53 | 92 | 200 | [66 empty] | 43.19761384 | 2.76972294 | -9.02431546 | 6.28233894 | -2.20738948 | 19.08688442 | -0.42266118 | -211.5623814 | 199.7906 | 14.80088984 | 98.69858992 | 0.82836054 | 93656.34722 | -4.44573674 | 75.07970352 | -0.72899658 | 9827.376412 | 62.7225733 | 208.5420248 | 3.66705726 | 44030.09406 | 4.62371908 | -0.79497306
Desil Tank 2 (30-tnk-502) | 2013-10-31 | D/S | 7:30 | [12 empty] | 51.326 | 0.06381687532 | 45.21951176 | 9.51 | 83.4 | 207.1 | [66 empty] | 29.00836562 | 2.2186753 | -8.08318524 | 5.13961022 | -2.06238746 | 17.15178022 | -0.3944333 | -200.0159798 | 184.4131 | 17.69305102 | 93.42735098 | 0.69063014 | 87507.6894 | -4.46164616 | 76.92433008 | -0.6755496 | 9154.016328 | 63.81687532 | 208.5420248 | 3.09058436 | 45219.51176 | 4.1983508 | -0.73290322
Desil Tank 3 (30-tnk-503) | 2013-10-31 | D/S | 7:30 | [12 empty] | 51.997 | 0.07655752756 | 46.01905156 | 9.41 | 91.2 | 214.4 | [66 empty] | 36.0380901 | 1.8078109 | -8.70549676 | 5.07915 | -2.283484 | 18.83816446 | -0.4213988 | -208.7723188 | 191.3169 | 16.26841638 | 93.30402934 | 0.71795642 | 90130.38358 | -4.06769274 | 80.13654302 | -0.38399264 | 10236.15812 | 76.55752756 | 208.5420248 | 3.42459878 | 46019.05156 | 4.46981382 | -0.64383386
Barren Solution (35-THK-501 O/F) | 2013-10-31 | D/S | 7:30 | [12 empty] | 1.3024 | 0.02818141746 | 1.100627 | 8.86 | 48.5 | 176.7 | [66 empty] | 8.57083484 | 0.6626011 | -0.0356548 | 51.49095528 | 1.88205562 | 1.105645 | 0.00587516 | -2.74843892 | 72.12856792 | 62.65614978 | -3.90917638 | -0.03288578 | 11894.25 | 5.43036696 | 11.46184642 | -0.1656689 | 11187.73 | 28.18141746 | 7.63940326 | 0.16401074 | 1100.627 | -0.5618899 | 0.2058128
Barren Solution (35-TNK-506) | 2013-10-31 | D/S | 7:30 | [12 empty] | 1.3695 | 0.01837410778 | 1.299146 | 9.09 | 103.5 | 3.6 | [66 empty] | 15.20412224 | 2.26478602 | -0.1293495 | 24.48146532 | 4.09954 | 2.75979808 | -0.04668582 | -2.36110348 | 146.1929 | 34.21126262 | -3.20023254 | 0.83673134 | 47940.20716 | 18.40901952 | 40.13113398 | 0.1310541 | 29745.10606 | 18.37410778 | 17.1705972 | 0.5295582 | 1299.146 | -0.50234942 | 0.39029268
Leachate Dam (25 tnk 509) | 2013-10-31 | D/S | 12:45 | [12 empty] | 5.333
Vat 2 (Soln) | 2013-10-31 | D/S | 13:45 | [12 empty] | 5.4223 |  |  | 11.72 | 23.8 | 78.6
Vat 2 (Soln) | 2013-10-31 | D/S | 15:30 | [12 empty] | 4.4379 |  |  | 11.7 | 21.5 | 79.6
Vat 3 (Soln) | 2013-10-31 | D/S | 15:30 | [12 empty] | 15.5875 |  |  | 11.95 | 51 | 36.5
Scrubber Recirc Tank (19-tnk-501) | 2013-10-31 | D/S | 15:30 | [12 empty] | 39.3949 |  |  | 9.7 | 28.1 | 188.9 | [90 empty] | Bad | [6 empty] | 1
Slug Dose 1 (25-tnk-502) | 2013-10-31 | D/S | 15:30 | [12 empty] | 5.6002 |  |  | 11.47 | 24.5 | 98.2
Slug Dose 2 (25-tnk-503) | 2013-10-31 | D/S | 15:30 | [12 empty] | 10.4657 |  |  | 11.64 | 26.8 | 67.2
Dilute Preg Tank (Pre Scrubber, 25-tnk-505) | 2013-10-31 | D/S | 15:30 | [12 empty] | 16.0185 |  |  | 12.01 | 52.1 | 55.6
Clean Preg (30-tnk-506) | 2013-10-31 | D/S | 15:30 | [12 empty] | 53.6474 | 0.029796463 | 40.811223 | 9.2 | 97.9 | 222.7 | [66 empty] | 19.38005 | 1.657609 | -6.158366476 | 5.478564411 | -0.2363229 | 15.82512 | -0.6853959532 | -248.3447433 | 121.7485 | 11.17345 | 111.7807 | 0.2983638454 | 49468.96215 | -7.462506604 | 69.82142453 | -4.986061066 | 13877.64 | 29.796463 | 159.2502 | 1.174282 | 40811.223 | 4.459566942 | -1.581925
Dirty Preg (Desil feed 30-Tnk-510) | 2013-10-31 | D/S | 15:30 | [12 empty] | 54.5273 | 3.848139947 | 46.11483039 | 9.69 | 94.9 | 207.5 | [66 empty] | 9.200110344 | 2.387636274 | -6.515943402 | 6.034030415 | -0.2889209422 | 18.32882 | -0.5624143346 | -273.0209964 | 143.3188 | 26.40830965 | 132.4022 | 0.2314209626 | 60037.04605 | -8.36558661 | 170.2515 | -4.304949221 | 4950.414935 | 3848.139947 | 159.2502 | 5.402489952 | 46114.83039 | 4.520707931 | -1.465119
Desil Tank 1 (30-tnk-501) | 2013-10-31 | D/S | 15:30 | [12 empty] | 49.527 | 0.03745471608 | 39.99321503 | 9.41 | 91.3 | 199.98 | [66 empty] | 40.07431527 | 2.244255 | -6.016925269 | 9.079280466 | -0.3356399561 | 17.67578 | -0.5543164986 | -228.543663 | 110.6097 | 14.40691 | 116.8008 | -0.07892069532 | 47432.47153 | -7.655892493 | 81.95214289 | -4.309238261 | 10732.28 | 37.45471608 | 159.2502 | 4.684474067 | 39993.21503 | 4.79008431 | -1.434496
Desil Tank 2 (30-tnk-502) | 2013-10-31 | D/S | 15:30 | [12 empty] | 50.2448 | 0.04749941967 | 45.64911894 | 9.39 | 91.9 | 210.1 | [66 empty] | 40.13735431 | 2.083425 | -6.473404107 | 9.251189213 | -0.2735359132 | 17.09585 | -0.7201661484 | -244.067103 | 124.0152 | 17.34333 | 117.8305 | 0.1195722 | 54853.93146 | -7.96038225 | 90.33731753 | -4.302012857 | 11659.52 | 47.49941967 | 159.2502 | 5.045227865 | 45649.11894 | 4.505584713 | -1.514222793
Desil Tank 3 (30-tnk-503) | 2013-10-31 | D/S | 15:30 | [12 empty] | 50.0883 | 0.05186027663 | 40.58672497 | 9.36 | 93.6 | 213.1 | [66 empty] | 42.48184153 | 2.110255819 | -6.03596093 | 8.760627523 | -0.1763983 | 17.19305 | -0.7655113241 | -227.2628302 | 118.3742 | 16.08699506 | 120.0225 | 0.1640215 | 49708.27009 | -8.20960971 | 87.75321904 | -4.831403667 | 12295.18 | 51.86027663 | 159.2502 | 4.917306858 | 40586.72497 | 4.669576066 | -1.654773
Kiln Discharge | 2013-10-31 | D/S | 15:00-16:00 | [8 empty] | 1.2 | [9 empty] | 3.133148 | 50.8913 | 500 | 0.3189 | 5.8949846 | 53.15% |  |  |  |  | 3.096 | 0.813 | 3.381 | 4.372 | 0.0044 | 0.105 | 0.067 | 0.018 | 0.768 | 15.919 | 1.0523 | 0.283 | 70.648 | 0.0322 | 49.411 | 2.7 | 0.823 | 3.357 | 4.34 | 0.0018 | 0.098 | 0.054 | 0.034 | 0.758 | 16.113 | 0.5247 | 0.285 | 71.973 | 0.0408 | 50.338 | [50 empty] | Bad | 1
Kiln Discharge | 2013-10-31 | D/S | 17:00-18:00 | [8 empty] | 0.39 | [6 empty] | 11.21 |  |  | 4.48271 | 51.4421 | 500 | 0.4612 | 5.7919078 | 77.4% |  |  |  |  | 3.312 | 0.839 | 3.446 | 4.518 | 0.0039 | 0.093 | 0.021 | 0.021 | 0.83 | 15.788 | 1.0339 | 0.28 | 70.375 | 0.0339 | 49.221 | 2.424 | 0.861 | 3.396 | 4.281 | 0.0005 | 0.083 | 0.014 | 0.032 | 0.816 | 15.928 | 0.2311 | 0.282 | 71.404 | 0.0292 | 49.94 | [50 empty] | Bad | 1
Vat 1 (Soln) | 2013-10-31 | N/S | 23:00 | [12 empty] | 22.1921 |  |  | 12.16 | 50.3 | 51.1
Vat 2 (Soln) | 2013-10-31 | N/S | 23:00 | [12 empty] | 4.76 |  |  | 11.95 | 21.35 | 99.6
Vat 3 (Soln) | 2013-10-31 | N/S | 23:00 | [12 empty] | 11.0441 |  |  | 12.36 | 36.9 | 47.2
Scrubber Recirc Tank (19-tnk-501) | 2013-10-31 | N/S | 23:00 | [12 empty] | 39.39 |  |  | 9.67 | 10.33 | 139.7 | [90 empty] | Bad | [6 empty] | 1
Slug Dose 1 (25-tnk-502) | 2013-10-31 | N/S | 23:00 | [12 empty] | 5.2451 |  |  | 11.63 | 22.2 | 95.2
Slug Dose 2 (25-tnk-503) | 2013-10-31 | N/S | 23:00 | [12 empty] | 26.6171 |  |  | 12.02 | 51 | 88.4
Dilute Preg Tank (Pre Scrubber, 25-tnk-505) | 2013-10-31 | N/S | 23:00 | [12 empty] | 43.9293 |  |  | 12.24 | 46.3 | 84.9
Precip Tank 3 (35-tnk-503) | 2013-10-31 | N/S | 23:00 | [11 empty] | LLD | 1.5207 |  |  | 8.97 | 88.3 | 171.1 | [6 empty] | 1.092 | 23.8 | 1.0939
Barren Solution (35-THK-501 O/F) | 2013-10-31 | N/S | 23:00 | [11 empty] | 72.0429 | 1.8034 |  |  | 9.09 | 103.1 | 112 | [6 empty] | 1.124 | 23.5 | 1.12575 | [81 empty] | Bad |  |  |  | 1
Clean Preg (30-tnk-506) | 2013-10-31 | N/S | 23:00 | [12 empty] | 53.3421 | 0.04388032682 | 45.05129076 | 9.27 | 86.1 | 268.3 | [66 empty] | 2.676721426 | -0.04765682958 | -5.148566874 | 3.550120414 | -2.349915642 | 19.29983 | -0.4356098522 | -262.0226686 | 107.4147 | 2.27968125 | 86.1686566 | 1.239074 | 65121.04384 | -4.9184266 | 58.76098072 | -1.864001 | 11010.15 | 43.88032682 | 159.1682 | 0.7220591842 | 45051.29076 | 2.430292298 | -0.5197455682
Dirty Preg (Desil feed 30-Tnk-510) | 2013-10-31 | N/S | 23:00 | [12 empty] | 50.5492 | 2.774782116 | 46.36606258 | 9.73 | 83.9 | 224.8 | [66 empty] | -9.766734498 | -0.470976107 | -5.212751632 | 2.64586454 | -2.328474034 | 18.3445 | -0.2153536484 | -249.2117738 | 155.2443 | 20.41262722 | 104.9658856 | 1.092793 | 79396.62242 | -5.001753988 | 143.8298 | -2.330837346 | 3387.68428 | 2774.782116 | 159.1682 | 3.693281368 | 46366.06258 | 1.428462 | -0.06045489076
Desil Tank 1 (30-tnk-501) | 2013-10-31 | N/S | 23:00 | [12 empty] | 48.9208 | 0.03544652866 | 42.04652428 | 9.4 | 86 | 224.7 | [66 empty] | 55.71308072 | -0.6337476886 | -5.191447978 | 4.351337018 | -2.200704934 | 18.23061 | -0.2688254972 | -242.7452264 | 92.30895466 | 1.402057 | 86.67805018 | 1.04853 | 60560.87184 | -4.6041319 | 59.91743302 | -1.326675 | 8649.192508 | 35.44652866 | 159.1682 | 2.333660352 | 42046.52428 | 2.554309414 | -0.3616666168
Desil Tank 2 (30-tnk-502) | 2013-10-31 | N/S | 23:00 | [12 empty] | 50.4848 | 0.03246416444 | 43.46250574 | 9.44 | 86.1 | 218.7 | [66 empty] | 31.70271576 | -0.534160746 | -4.88595005 | 4.274328362 | -2.177401432 | 17.12175 | -0.2453075682 | -233.8446258 | 102.3092 | 5.23388366 | 89.46901446 | 0.9371732076 | 66966.70022 | -4.476368874 | 69.08602044 | -1.125493 | 8295.17676 | 32.46416444 | 159.1682 | 2.626181654 | 43462.50574 | 1.825558 | -0.3753667928
Desil Tank 3 (30-tnk-503) | 2013-10-31 | N/S | 23:00 | [12 empty] | 49.0869 | 0.05865565554 | 49.04469872 | 9.46 | 67.7 | 216.5 | [66 empty] | 32.75337702 | -0.01473777 | -6.720954156 | 4.885887062 | -3.097099342 | 22.76248378 | -0.2272776686 | -319.8406706 | 115.046 | 9.597634898 | 96.99211316 | 1.284733 | 76934.59666 | -5.366658856 | 90.6843184 | -1.582509 | 10570.57 | 58.65565554 | 159.1682 | 3.924703268 | 49044.69872 | 3.443709526 | -0.2741033402
Kiln Discharge | 2013-10-31 | N/S | 18:00-19:00 | [8 empty] | 0.84 | [6 empty] | 10.62 |  |  | 3.968693 | 50.6212 | 500 | 0.4018 | 5.7627774 | 68.87% |  |  |  |  | 3.321 | 0.797 | 3.352 | 4.431 | 0.0034 | 0.12 | 0.064 | 0.02 | 0.807 | 15.652 | 1.0287 | 0.275 | 69.103 | 0.0233 | 48.331 | 2.7 | 0.828 | 3.378 | 4.377 | 0.0019 | 0.105 | 0.046 | 0.034 | 0.794 | 16.011 | 0.3473 | 0.283 | 71.21 | 0.032 | 49.804 | [50 empty] | Bad | 1
Kiln Discharge | 2013-10-31 | N/S | 20:00-21:00 | [8 empty] | 0.72 | [6 empty] | 10.72 |  |  | 3.546092 | 50.7742 | 500 | 0.3601 | 5.789667 | 61.25% |  |  |  |  | 3.209 | 0.823 | 3.463 | 4.665 | 0.0035 | 0.099 | 0.048 | 0.022 | 0.887 | 15.924 | 1.0335 | 0.279 | 69.649 | 0.0287 | 48.713 | 2.601 | 0.824 | 3.413 | 4.501 | 0.0026 | 0.09 | 0.036 | 0.027 | 0.881 | 16.035 | 0.3929 | 0.281 | 70.431 | 0.0331 | 49.259 | [50 empty] | Bad | 1
Kiln Discharge | 2013-10-31 | N/S | 22:00-23:00 | [8 empty] | 0.74 | [6 empty] | 10.56 |  |  | 3.874438 | 50.1363 | 500 | 0.3885 | 5.7678192 | 67.17% |  |  |  |  | 3.278 | 0.816 | 3.428 | 4.478 | 0.0044 | 0.111 | 0.069 | 0.023 | 0.82 | 15.755 | 1.0296 | 0.275 | 69.267 | 0.0329 | 48.445 | 2.603 | 0.827 | 3.326 | 4.307 | 0.001 | 0.106 | 0.049 | 0.034 | 0.792 | 15.839 | 0.3522 | 0.282 | 70.974 | 0.0329 | 49.639 | [50 empty] | Bad | 1
Kiln Discharge | 2013-10-31 | N/S | 01:00-02:00 | [8 empty] | 2.87 | [6 empty] | 9.75 |  |  | 2.530238 | 51.1612 | 500 | 0.2589 | 5.6854698 | 44.5% |  |  |  |  | 3.046 | 0.821 | 3.393 | 4.684 | 0.0041 | 0.097 | 0.068 | 0.024 | 0.943 | 15.793 | 1.0149 | 0.278 | 68.724 | 0.0349 | 48.066 | 2.734 | 0.833 | 3.507 | 4.754 | 0.0012 | 0.093 | 0.052 | 0.029 | 0.959 | 16.075 | 0.5808 | 0.281 | 69.91 | 0.031 | 48.895 | [50 empty] | Bad | 1
Kiln Discharge | 2013-10-31 | N/S | 03:00-04:00 | [8 empty] | 2.7 | [6 empty] | 9.51 |  |  | 2.369029 | 50.0205 | 500 | 0.237 | 5.6865902 | 41.66% |  |  |  |  | 3.209 | 0.801 | 3.401 | 4.845 | 0.004 | 0.089 | 0.058 | 0.027 | 1.03 | 16.017 | 1.0151 | 0.283 | 68.594 | 0.0299 | 47.974 | 2.871 | 0.839 | 3.542 | 4.877 | 0.0022 | 0.085 | 0.047 | 0.037 | 1.033 | 16.274 | 0.6106 | 0.285 | 69.65 | 0.0354 | 48.713 | [50 empty] | Bad | 1
Kiln Discharge | 2013-10-31 | N/S | 5:00 | [8 empty] | 1.05 | [6 empty] | 10.07 |  |  | 2.701719 | 49.1724 | 500 | 0.2657 | 5.683229 | 47.54% |  |  |  |  | 3.184 | 0.81 | 3.45 | 4.739 | 0.0043 | 0.087 | 0.054 | 0.024 | 0.989 | 16.002 | 1.0145 | 0.276 | 68.485 | 0.0244 | 47.898 | 2.808 | 0.827 | 3.561 | 4.873 | 0.0022 | 0.08 | 0.042 | 0.033 | 0.995 | 16.369 | 0.5376 | 0.288 | 69.779 | 0.0388 | 48.803 | [50 empty] | Bad | 1
Calcine Vat 2 | 2013-10-31 | N/S | Top |  | 1103.7 | 2929.8 | 4033.5 | 3798.2 | 8.031% | [12 empty] | 0 | 50.4973 | [8 empty] | 3.071 | 0.824 | 3.483 | 4.317 | 0.0017 | 0.092 | 0.066 | 0.026 | 0.778 | 15.683 | 0.6305 | 0.278 | 69.95 | 0.035 | 48.923 | 2.865 | 0.828 | 3.432 | 4.149 | 0.001 | 0.085 | 0.049 | 0.029 | 0.738 | 15.908 | 0.5193 | 0.279 | 71.423 | 0.0271 | 49.953
Calcine Vat 2 | 2013-10-31 | N/S | Middle |  | 1095.33 | 1871.07 | 2966.4 | 2838.1 | 6.857% | [12 empty] | 0 | 50.019 | [8 empty] | 3.019 | 0.81 | 3.44 | 4.343 | 0.0023 | 0.088 | 0.064 | 0.026 | 0.775 | 15.829 | 0.5826 | 0.28 | 70.534 | 0.0286 | 49.331 | 2.766 | 0.807 | 3.441 | 4.328 | 0.0014 | 0.077 | 0.045 | 0.039 | 0.762 | 15.874 | 0.4544 | 0.28 | 71.148 | 0.0375 | 49.761
Calcine Vat 2 | 2013-10-31 | N/S | Bottom |  | 1091.22 | 2173.68 | 3264.9 | 3096.15 | 7.763% | [12 empty] | 0 | 50.3342 | [8 empty] | 3.186 | 0.828 | 3.594 | 4.615 | 0.0015 | 0.098 | 0.077 | 0.023 | 0.814 | 15.699 | 0.9005 | 0.275 | 69.563 | 0.031 | 48.652 | 2.987 | 0.871 | 3.603 | 4.439 | 0.0014 | 0.087 | 0.064 | 0.037 | 0.79 | 15.869 | 0.6871 | 0.278 | 70.953 | 0.0214 | 49.625
V2O3 Red. Kiln 1 (41-BIN-504) | 2013-10-31 | D/S | 17:30 | [5 empty] | 1.36% | 1.36% |  |  |  | 115.3% | [47 empty] | 1.536 | 0.131 | 1.714 | 1.79 | 0.0343 | 0.313 | 0.093 | 0.008 | 0.179 | 0.785 | 104.5332 | 0.179 | 0.018 | 4.223 | 0.054 | 0.0356 | 0.001 | 0.0057 | -0.0009 | 0.0046 | -0.0111 | 0.0027 | 0.0018 | 0.0014 | 2.954 | 58.556 | [24 empty] | Bad | [8 empty] | 12.0755 | 14.231 | 14.56 |  | 15.26% | 115.3%
V2O3 Red. Kiln 1 (41-BIN-504) | 2013-10-31 | N/S | 21:00 | [5 empty] | 0.05% | 0.05% |  |  |  | 114% | [47 empty] | 1.595 | 0.093 | 1.245 | 1.382 | 0.0241 | 0.422 | 0.068 | 0.006 | 0.174 | 0.533 | 105.2093 | 0.186 | 0.012 | 2.989 | 0.053 | 0.0087 | 0.0005 | 0.0043 | -0.0006 | 0.0025 | -0.0111 | 0.006 | 0.0011 | 0.0009 | 2.091 | 58.935 | [24 empty] | Bad | [8 empty] | 11.901 | 13.9036 | 14.184 |  | 14% | 114%
V2O3 Red. Kiln 1 (41-BIN-504) | 2013-10-31 | N/S | 1:00 | [5 empty] | 0.04% | 0.04% |  |  |  | 113.8% | [47 empty] | 1.589 | 0.093 | 1.22 | 1.377 | 0.023 | 0.417 | 0.068 | 0.006 | 0.17 | 0.538 | 105.0604 | 0.167 | 0.01 | 2.968 | 0.052 | 0.0079 | 0.0007 | 0.0043 | -0.0007 | 0.0026 | -0.0147 | -0.0052 | -0.0001 | 0.0021 | 2.076 | 58.852 | [24 empty] | Bad | [8 empty] | 12.3922 | 14.2681 | 14.5273 |  | 13.82% | 113.8%
V2O3 Red. Kiln 1 (41-BIN-504) | 2013-10-31 | N/S | 5:00 | [5 empty] | 0.07% | 0.07% |  |  |  | 114.2% | [47 empty] | 1.35 | 0.086 | 1.058 | 1.221 | 0.021 | 0.34 | 0.055 | 0.006 | 0.155 | 0.495 | 107.0447 | 0.191 | 0.009 | 2.714 | 0.053 | 0.0066 | 0.0005 | 0.0035 | 0 | 0.0047 | -0.0119 | -0.0091 | 0.0016 | 0.0004 | 1.898 | 59.963 | [24 empty] | Bad | [8 empty] | 11.6583 | 13.51152 | 13.7743 |  | 14.18% | 114.2%
# Of Samples | 2175 | [7 empty] | 304 |  |  |  | 0 | 154 | 496 | 969 | 827 |  | 1455 | [5 empty] | 198 | [5 empty] | 0 | 302 | [14 empty] | 233 | [14 empty] | 229 | [25 empty] | 850 | [31 empty] | 0
# methods | 6017
Note on AE568: MVPL Wet Lab : SAMPLE CONTAINED TOO MUCH SOLID!
Note on AB572: MVPL Wet Lab : LLD @100ml
Note on AB605: MVPL Wet Lab : RPT .5290
Note on S694: MVPL Wet Lab : Original = 5.4092 Rpt done and confirmed
Note on D898: MVPL Wet Lab : Arrived 02:45
Note on D1712: MVPL Wet Lab : del 23:50
Note on D1713: MVPL Wet Lab : del 23:50
Note on D1714: MVPL Wet Lab : del 23:50
Note on D1715: MVPL Wet Lab : del 23:50
Note on D1716: MVPL Wet Lab : del 23:50
Note on D1717: MVPL Wet Lab : Del 00:45
Note on D1718: MVPL Wet Lab : Del 00:45
Note on D1719: MVPL Wet Lab : Del 00:45
Note on D1720: MVPL Wet Lab : Del 00:45
Note on D1721: MVPL Wet Lab : Del 00:45
Note on D1722: MVPL Wet Lab : Del 00:45
Note on D1723: MVPL Wet Lab : Del 00:45
Note on D1724: MVPL Wet Lab : Del 00:45
Note on D1725: MVPL Wet Lab : Del 00:45
Note on D1726: MVPL Wet Lab : Del 00:45
Note on D1727: MVPL Wet Lab : Del 00:45
Note on D1728: MVPL Wet Lab : Del 00:45
Note on U1731: Larry.fawell: Injector blocked
Note on U1740: Larry.fawell: Injector blocked.
Note on U1741: Larry.fawell: Injector Blocked
Note on U1744: Larry.fawell: Injector blocked
Note on U1745: Larry.fawell: Injector blocked
Note on U1746: Larry.fawell: Injector blocked
Note on U1747: Larry.fawell: Injector blocked
Note on D1913: MVPL Wet Lab : Rec'd 0220
Note on D1914: MVPL Wet Lab : Rec'd 0220
Note on D1915: MVPL Wet Lab : Rec'd 0220
Note on D1916: MVPL Wet Lab : Rec'd 0220
Note on D1917: MVPL Wet Lab : Rec'd 0220
Note on D1918: MVPL Wet Lab : Rec'd 0220
Note on D1919: MVPL Wet Lab : Rec'd 0220
Note on D1920: MVPL Wet Lab : Rec'd 0220
Note on D1921: MVPL Wet Lab : Rec'd 0220
Note on D1922: MVPL Wet Lab : Rec'd 0220
Note on D1923: MVPL Wet Lab : Rec'd 0220
Note on D1924: MVPL Wet Lab : Rec'd 0220
Note on BM1985: MVPL Lab Balance Room 2: lge pieces of Al + lime in sample
Note on BM1990: MVPL Lab Balance Room 2: Al in sample
Note on BM1991: MVPL Lab Balance Room 2 to much Al in sample to XRF-KH
Note on BM2002: MVPL Lab Balance Room 2: Al in sample
Note on R2071: MVPL Wet Lab : Unable to test - too much solid.

## Mag-Oct (hidden)
Raw Date (Lab Data Entry) | Version 5 (23-07-13) | [81 empty] | 20 | 10 | 5 | 3.35 | 2.8 | 1.18 |  |  |  | 3350 | 2800 | 1180 | 500 | 300 | 212 | 150 | 75 |  |  | filter | critical value below which triggers activate
Month: |  |  |  | As Recieved Basis | [11 empty] | Davis Tube (Dry Basis) |  |  |  |  | Sizing Data | [16 empty] | Chem Assay from MVPL -Ore Calibration on XRF, Remove V & Ba background channels before paste | [14 empty] | Chem Assay from MVPL -Ore Calibration on XRF, Remove V & Ba background channels before paste | [14 empty] | Chem Assay from MVPL -Ore Calibration on XRF, Remove V & Ba background channels before paste | [14 empty] | Cumulative % passing
Year: |  |  |  |  | Moisture |  |  |  |  | Bulk density |  |  |  | % Solids |  | Magnetic Recovery | [5 empty] | Crushed Ore Cone & HPGR Feed & HPGR Recirc | [6 empty] | Lims Feed & Fine NMT & Coarse NMT & Mag Con & BM CYC O/F | [8 empty] | XRF Head Assays | [14 empty] | Mags Assays | [14 empty] | Wash Assays | [14 empty] | p80 calculations | [17 empty] | P 80 -mm | P 80 -mm | mags | P 80 -mm | mags | P 80 -mm | P 80(b) | P 80(b) | Mags | mags | P 80 -mm
Sample Name | Date | Shift | Time | Sample delivery Mass + Bucket (kg) | Empty Tray Mass (g) | Mass of Wet Sample (g) in Tared Tray | Wet Sample + Tray weight (g) | Dry Sample + Tray weight (g) | % Moisture @105o | Sample volume (L) | Weight of filter paper (g) | Weight of dried filter cake with filter paper (g) | Bulk density (g/L) | Mass of empty bucket (Kg) | % Solids (m/m) | Filter paper weight (g) | Initial sample weight (g) | Dry filter paper + sample (g) | Dry sample weight (g) Mags | % Mags Recovered | Inital Sizing Mass (g) | Mass +20mm (g) | Mass +10mm (g) | Mass +5mm (g) | Mass +3.35mm (g) | Mass +2.8mm (g) | Mass +1.18mm (g) | Mass -1.18mm (g) "minus" | Mass +3.35mm (g) | Mass +2.8mm (g) | Mass +1.18mm (g) | Mass +500mm (g) | Mass +300mm (g) | Mass +212mm (g) | Mass +150mm (g) | Mass +75mm (g) | Mass -75mm (g) "Minus" (Calulated) | %Na2O | %MgO | %Al2O3 | %SiO2 | %P2O5 | %SO3 | %Cl | %K2O | %CaO | %TiO2 | %V2O5 | %MnO | %Fe2O3 | %BaO | %Fe* | %Na2O | %MgO | %Al2O3 | %SiO2 | %P2O5 | %SO3 | %Cl | %K2O | %CaO | %TiO2 | %V2O5 | %MnO | %Fe2O3 | %BaO | %Fe* | %Na2O | %MgO | %Al2O3 | %SiO2 | %P2O5 | %SO3 | %Cl | %K2O | %CaO | %TiO2 | %V2O5 | %MnO | %Fe2O3 | %BaO | %Fe* | % -20mm | % -10mm | % -5mm | % -3.35mm | % -2.8mm | % -1.18mm |  | p80 forecast mm | ` | -3.35 | -2.8 | -1.18 | -500 | -300 | -212 | -150 | -75 |  | 20 | 20 | 0.1 | 20 | 0.1 | 1.5 | 2 | 1.8 | 0.7 | 0.1 | 20 | Mass +20mm % | Mass +10mm % | Mass +5mm % | Mass +3.35mm % | Mass +2.8mm % | Mass +1.18mm % | Mass -1.18mm % "minus" | Mass +3.35mm % | Mass +2.8mm % | Mass +1.18mm % | Mass +500mm % | Mass +300mm % | Mass +212mm % | Mass +150mm % | Mass +75mm % | Mass -75mm % "Minus" (Calulated) | Mass Passing 20mm % | Mass Passing 10mm % | Mass Passing 5mm % | Mass Passing 3.35mm % | Mass Passing 2.8mm % | Mass Passing 1.18mm % | Mass Passing 3.35mm % | Mass Passing 2.8mm % | Mass Passing 1.18mm % | Mass Passing 500mm % | Mass Passing 300mm % | Mass Passing 212mm % | Mass Passing 150mm % | Mass Passing 75mm %
[100 empty] | summary | Coarse Ore - Stockpile Feed (CV05) | HPGR Feed (CV06) | Fine NMT | Crushed Ore (CV04) | Coarse NMT | LIMS Feed (15PP02) | Deslime Cyc O/F | Mag Con | Mag Con | Desand Cyclone O/F | HPGR Discharge (CV108)
Screened Fines (CV107) | 2013-10-01 | D/S | 16:00 | 8.18 | 523.71 | 1022 | 1545.71 | 1489.83 | 5.468% | [6 empty] | 0.7284 | 20.212 | 4.2657 | 3.5373 | 17.5% | 491.31 | [7 empty] | 42.92 | 31.83 | 145.36 | 120.4 | 59.16 | 28.73 | 17.36 | 26.05 | 19.5 | 1.131 | 1.818 | 16.503 | 26.38 | 0.0182 | 0.158 | 0.044 | 0.093 | 3.975 | 7.827 | 0.477 | 0.157 | 36.649 | 0.0164 | 25.633 | [38 empty] | 2.591089 | 91.26% | 84.79% | 55.2% | 30.69% | 18.65% | 12.8% | 9.271% | 3.969% | [19 empty] | 8.736% | 6.479% | 29.59% | 24.51% | 12.04% | 5.848% | 3.533% | 5.302% | 3.969% | [6 empty] | 91.26% | 84.79% | 55.2% | 30.69% | 18.65% | 12.8% | 9.271% | 3.969%
LIMS Feed (15PP02) | 2013-10-01 | D/S | 16:00 | 6 | [5 empty] | 4.35 | 11.5 | 1435.78 | 327.4207 | 0.56 | 26.18% | 0.7016 | 20.1058 | 3.6178 | 2.9162 | 14.5% | 370.3 | [7 empty] | 0 | 0 | 0.37 | 15.39 | 40.35 | 35.91 | 37.04 | 55.61 | 185.63 | 1.389 | 1.875 | 17.248 | 27.88 | 0.0209 | 0.174 | 0.129 | 0.116 | 4.119 | 7.124 | 0.4426 | 0.15 | 34.481 | 0.0184 | 24.116 | 0.033 | 0.48 | 2.277 | 2.432 | 0.0026 | 0.076 | 0.014 | 0.009 | 0.346 | 15.495 | 1.2285 | 0.271 | 78.361 | 0.0295 | 54.806 | [23 empty] | 0.888543 | 100% | 100% | 99.9% | 95.74% | 84.85% | 75.15% | 65.15% | 50.13% | [19 empty] | 0% | 0% | 0.09992% | 4.156% | 10.9% | 9.698% | 10% | 15.02% | 50.13% | [6 empty] | 100% | 100% | 99.9% | 95.74% | 84.85% | 75.15% | 65.15% | 50.13%
Fine NMT | 2013-10-01 | D/S | 16:00 | 5.38 | [5 empty] | 3.4 | 11.5 | 1877.37 | 548.7853 | 0.56 | 38.71% | 0.7247 | 20.5915 | 0.9861 | 0.2614 | 1.269% | 463.01 | [7 empty] | 0 | 0 | 0.59 | 36.05 | 49.24 | 47.77 | 41.32 | 41.32 | 54.1 | 1.683 | 2.124 | 20.002 | 32.892 | 0.0239 | 0.198 | 0.107 | 0.131 | 5.189 | 5.719 | 0.3143 | 0.132 | 27.238 | 0.013 | 19.051 | I.S. | I.S. | I.S. | I.S. | I.S. | I.S. | I.S. | I.S. | I.S. | I.S. | I.S. | I.S. | I.S. | I.S. | I.S. | [23 empty] | 1.373336 | 100% | 100% | 99.78% | 86.45% | 68.24% | 50.57% | 35.29% | 20.01% | [19 empty] | 0% | 0% | 0.1274% | 7.786% | 10.63% | 10.32% | 8.924% | 8.924% | 11.68% | [6 empty] | 100% | 100% | 99.87% | 92.09% | 81.45% | 71.13% | 62.21% | 53.29%
Mag Con | 2013-10-01 | D/S | 16:00 | 6.48 | 579.22 | 1346.73 | 1925.95 | 1818.44 | 7.983% | [6 empty] | 0.7136 | 10.0136 | 7.0468 | 6.3332 | 63.25% | 300.97 | [7 empty] | 0 | 0 | 1.142 | 45.8 | 90.73 | 52.76 | 37.98 | 40.38 | 32.178 | 0.202 | 0.877 | 3.519 | 4.628 | 0.0044 | 0.125 | 0.128 | 0.027 | 0.714 | 16.015 | 1.1117 | 0.275 | 72.295 | 0.0312 | 50.563 | [15 empty] | 0.136 | 0.86 | 3.474 | 4.562 | 0.0084 | 0.097 | 0.039 | 0.029 | 0.698 | 16.181 | 1.1161 | 0.275 | 72.852 | 0.0159 | 50.953 | [8 empty] | 1.509402 | 100% | 100% | 99.62% | 84.4% | 54.26% | 36.73% | 24.11% | 10.69% | bad | [8 empty] | 1 | [9 empty] | 0% | 0% | 0.3794% | 15.22% | 30.15% | 17.53% | 12.62% | 13.42% | 10.69% | [6 empty] | 100% | 100% | 99.62% | 84.4% | 54.26% | 36.73% | 24.11% | 10.69%
Screened Fines (CV107) | 2013-10-02 | D/S | 16:00 | 5.82 | 1100.26 | 1505.34 | 2605.6 | 2492.33 | 7.525% | [6 empty] | 0.7215 | 20.6206 | 3.4506 | 2.7291 | 13.23% | 342.69 | [7 empty] | 24.32 | 18.21 | 104.82 | 90.55 | 39.31 | 17.32 | 15.48 | 18.77 | 13.91 | 0.922 | 1.464 | 17.154 | 26.632 | 0.0294 | 0.136 | 0.057 | 0.087 | 2.766 | 7.54 | 0.4709 | 0.158 | 35.757 | 0.0085 | 25.008 | [38 empty] | 2.518849 | 92.9% | 87.59% | 57% | 30.58% | 19.11% | 14.05% | 9.536% | 4.059% | [19 empty] | 7.097% | 5.314% | 30.59% | 26.42% | 11.47% | 5.054% | 4.517% | 5.477% | 4.059% | [6 empty] | 92.9% | 87.59% | 57% | 30.58% | 19.11% | 14.05% | 9.536% | 4.059%
Fine NMT | 2013-10-02 | D/S | 16:00 | 3.7 | [5 empty] | 2.3 | 11.5 | 1188.12 | 511.5739 | 0.56 | 37.47% | 0.7287 | 20.9656 | 1.0874 | 0.3587 | 1.711% | 234.82 | [7 empty] | 0 | 0 | 0.11 | 13.57 | 30.5 | 16.67 | 17.95 | 25.89 | 130.13 | 1.172 | 1.701 | 19.081 | 30.208 | 0.0297 | 0.127 | 0.09 | 0.098 | 3.523 | 6.338 | 0.3816 | 0.136 | 30.498 | 0.0145 | 21.33 | I.S. | I.S. | I.S. | I.S. | I.S. | I.S. | I.S. | I.S. | I.S. | I.S. | I.S. | I.S. | I.S. | I.S. | I.S. | [23 empty] | 0.8563338 | 100% | 100% | 99.95% | 94.17% | 81.19% | 74.09% | 66.44% | 55.42% | [19 empty] | 0% | 0% | 0.04684% | 5.779% | 12.99% | 7.099% | 7.644% | 11.03% | 55.42% | [6 empty] | 100% | 100% | 99.95% | 94.17% | 81.19% | 74.09% | 66.44% | 55.42%
Mag Con | 2013-10-02 | D/S | 16:00 | 5.3 | 1091.36 | 1178.39 | 2269.75 | 2178.66 | 7.73% | [6 empty] | 0.7284 | 10.7371 | 6.7102 | 5.9818 | 55.71% | 429.29 | [7 empty] | 0.16 | 0.13 | 2.2 | 90.54 | 126.64 | 65.21 | 48.11 | 50.9 | 45.4 | 0.196 | 0.878 | 3.699 | 4.281 | 0.0058 | 0.096 | 0.102 | 0.026 | 0.492 | 15.657 | 1.1673 | 0.274 | 73.554 | 0.0269 | 51.443 | [15 empty] | 0.084 | 0.802 | 3.301 | 3.822 | 0.0056 | 0.06 | 0.016 | 0.024 | 0.439 | 15.865 | 1.1741 | 0.276 | 74.037 | 0.0204 | 51.781 | [8 empty] | 1.578327 | 99.96% | 99.93% | 99.42% | 78.33% | 48.83% | 33.64% | 22.43% | 10.58% | bad | [8 empty] | 1 | [9 empty] | 0.03727% | 0.03028% | 0.5125% | 21.09% | 29.5% | 15.19% | 11.21% | 11.86% | 10.58% | [6 empty] | 99.96% | 99.93% | 99.42% | 78.33% | 48.83% | 33.64% | 22.43% | 10.58%
Screened Fines (CV107) | 2013-10-02 | N/S | 05:00 | 13.02 | 1102.12 | 3092.35 | 4194.47 | 4019.1 | 5.671% | [6 empty] | 0.7226 | 20.3485 | 3.5817 | 2.8591 | 14.05% | 361.13 | [7 empty] | 15.33 | 17.22 | 103.47 | 97.55 | 47.48 | 24.82 | 14.89 | 21.74 | 19.09 | 1.007 | 1.821 | 16.12 | 25.272 | 0.0231 | 0.132 | 0.034 | 0.089 | 3.228 | 7.983 | 0.4678 | 0.17 | 36.97 | 0.0147 | 25.857 | [38 empty] | 2.373593 | 95.76% | 91% | 62.38% | 35.4% | 22.27% | 15.41% | 11.29% | 5.279% | [19 empty] | 4.245% | 4.768% | 28.65% | 27.01% | 13.15% | 6.873% | 4.123% | 6.02% | 5.286% | [6 empty] | 95.75% | 90.99% | 62.33% | 35.32% | 22.17% | 15.3% | 11.18% | 5.159%
LIMS Feed (15PP02) | 2013-10-02 | N/S | 05:00 | 6.88 | [5 empty] | 4.4 | 11.5 | 1939.76 | 438.2409 | 0.56 | 30.51% | 0.7237 | 20.3703 | 3.9541 | 3.2304 | 15.86% | 478.85 | [7 empty] | 0 | 0 | 1.24 | 45.34 | 95.39 | 55.14 | 39.4 | 56.12 | 186.22 | 1.068 | 1.691 | 15.277 | 23.9 | 0.0256 | 0.135 | 0.124 | 0.093 | 3.024 | 8.561 | 0.5191 | 0.177 | 39.68 | 0.0156 | 27.753 | 0.009 | 0.381 | 1.798 | 1.745 | 0.002 | 0.039 | 0.01 | 0.008 | 0.285 | 15.85 | 1.24 | 0.272 | 79.478 | 0.0221 | 55.587 | [23 empty] | 1.226796 | 100% | 100% | 99.74% | 90.27% | 70.35% | 58.84% | 50.61% | 38.89% | [19 empty] | 0% | 0% | 0.259% | 9.469% | 19.92% | 11.52% | 8.228% | 11.72% | 38.89% | [6 empty] | 100% | 100% | 99.74% | 90.27% | 70.35% | 58.84% | 50.61% | 38.89%
Fine NMT | 2013-10-02 | N/S | 05:00 | 4.4 | [5 empty] | 2.5 | 11.5 | 1815.12 | 721.448 | 0.56 | 46.97% | 0.7166 | 24.1835 | 0.9796 | 0.263 | 1.088% | 391.54 | [7 empty] | 0 | 0.15 | 1 | 38.75 | 61.61 | 34.92 | 26.51 | 42.46 | 186.14 | 1.262 | 1.846 | 19.462 | 30.957 | 0.0302 | 0.124 | 0.05 | 0.118 | 3.721 | 5.899 | 0.3189 | 0.14 | 28.486 | -0.0025 | 19.923 | I.S. | I.S. | I.S. | I.S. | I.S. | I.S. | I.S. | I.S. | I.S. | I.S. | I.S. | I.S. | I.S. | I.S. | I.S. | [23 empty] | 1.102975 | 100% | 99.96% | 99.71% | 89.81% | 74.07% | 65.16% | 58.38% | 47.54% | [19 empty] | 0% | 0.03831% | 0.2554% | 9.897% | 15.74% | 8.919% | 6.771% | 10.84% | 47.54% | [6 empty] | 100% | 99.96% | 99.71% | 89.81% | 74.07% | 65.16% | 58.38% | 47.54%
Mag Con | 2013-10-02 | N/S | 05:00 | 9.08 | 1103.95 | 2067.35 | 3171.3 | 3015.43 | 7.54% | [6 empty] | 0.7132 | 14.029 | 8.4664 | 7.7532 | 55.27% | 244.28 | [7 empty] | 0.18 | 0 | 1.2 | 56.23 | 73.57 | 34.29 | 25.86 | 27.48 | 25.47 | 0.169 | 0.927 | 3.379 | 4.147 | 0.0033 | 0.114 | 0.117 | 0.021 | 0.618 | 15.977 | 1.103 | 0.274 | 72.657 | 0.0262 | 50.817 | [15 empty] | 0.09 | 0.931 | 3.302 | 3.943 | 0.0043 | 0.094 | 0.023 | 0.02 | 0.602 | 16.048 | 1.1066 | 0.277 | 72.941 | 0.0132 | 51.015 | [8 empty] | 1.602879 | 99.93% | 99.93% | 99.44% | 76.42% | 46.3% | 32.26% | 21.68% | 10.43% | bad | [8 empty] | 1 | [9 empty] | 0.07369% | 0% | 0.4912% | 23.02% | 30.12% | 14.04% | 10.59% | 11.25% | 10.43% | [6 empty] | 99.93% | 99.93% | 99.44% | 76.42% | 46.3% | 32.26% | 21.68% | 10.43%
Screened Fines (CV107) | 2013-10-03 | D/S | 16:00 | 4.48 | 1100.15 | 3887.56 | 4987.71 | 4738.29 | 6.416% | [6 empty] | 0.7169 | 20.9333 | 3.5059 | 2.789 | 13.32% | 473.39 | [7 empty] | 27.52 | 22.14 | 131.34 | 126.13 | 58.84 | 28.78 | 19.71 | 31.41 | 27.52 | 0.872 | 1.632 | 17.133 | 26.285 | 0.0183 | 0.2 | 0.062 | 0.091 | 2.777 | 7.678 | 0.4571 | 0.17 | 36.488 | 0.0108 | 25.52 | [38 empty] | 2.415464 | 94.19% | 89.51% | 61.77% | 35.12% | 22.69% | 16.61% | 12.45% | 5.813% | [19 empty] | 5.813% | 4.677% | 27.74% | 26.64% | 12.43% | 6.08% | 4.164% | 6.635% | 5.813% | [6 empty] | 94.19% | 89.51% | 61.77% | 35.12% | 22.69% | 16.61% | 12.45% | 5.813%
LIMS Feed (15PP02) | 2013-10-03 | D/S | 16:00 | 4.32 | [5 empty] | 2.75 | 11.5 | 2021.23 | 730.8109 | 0.56 | 53.45% | 0.7043 | 20.5144 | 5.1268 | 4.4225 | 21.56% | 373.96 | [7 empty] | 0.05 | 0 | 2.1 | 75.14 | 101.71 | 42.41 | 25.52 | 31.6 | 95.43 | 0.834 | 1.591 | 13.633 | 21.004 | 0.0158 | 0.173 | 0.082 | 0.071 | 2.788 | 9.545 | 0.5847 | 0.206 | 44.273 | 0.0208 | 30.964 | 0.022 | 0.34 | 2.055 | 1.368 | 0.0022 | 0.037 | 0.021 | 0.004 | 0.167 | 14.486 | 1.3294 | 0.273 | 82.499 | 0.0212 | 57.7 | [23 empty] | 1.520352 | 99.99% | 99.99% | 99.43% | 79.33% | 52.13% | 40.79% | 33.97% | 25.52% | [19 empty] | 0.01337% | 0% | 0.5616% | 20.09% | 27.2% | 11.34% | 6.824% | 8.45% | 25.52% | [6 empty] | 99.99% | 99.99% | 99.43% | 79.33% | 52.13% | 40.79% | 33.97% | 25.52%
Fine NMT | 2013-10-03 | D/S | 16:00 | 3.2 | [5 empty] | 1.75 | 11.5 | 1530.08 | 867.76 | 0.56 | 57.52% | 0.7236 | 20.5871 | 0.9811 | 0.2575 | 1.251% | 318.8 | [7 empty] | 0 | 0.03 | 0.7 | 37.44 | 58.49 | 28.99 | 21.05 | 33.22 | 138.88 | 1.221 | 1.892 | 19.221 | 30.232 | 0.0197 | 0.205 | 0.058 | 0.11 | 4.241 | 6.27 | 0.3116 | 0.149 | 29.16 | 0.0077 | 20.395 | I.S. | I.S. | I.S. | I.S. | I.S. | I.S. | I.S. | I.S. | I.S. | I.S. | I.S. | I.S. | I.S. | I.S. | I.S. | [23 empty] | 1.20605 | 100% | 99.99% | 99.77% | 88.03% | 69.68% | 60.59% | 53.98% | 43.56% | [19 empty] | 0% | 0.00941% | 0.2196% | 11.74% | 18.35% | 9.093% | 6.603% | 10.42% | 43.56% | [6 empty] | 100% | 99.99% | 99.77% | 88.03% | 69.68% | 60.59% | 53.98% | 43.56%
Mag Con | 2013-10-03 | D/S | 16:00 | 3.8 | 1037.83 | 2818.94 | 3856.77 | 3639.09 | 7.722% | [6 empty] | 0.7316 | 11.6699 | 7.3417 | 6.6101 | 56.64% | 329.79 | [7 empty] | 0 | 0 | 1.82 | 74.8 | 102.92 | 48.38 | 33.42 | 36.81 | 31.64 | 0.186 | 0.975 | 3.801 | 4.63 | 0.0034 | 0.122 | 0.112 | 0.024 | 0.67 | 15.712 | 1.1132 | 0.279 | 72.87 | 0.0193 | 50.965 | [15 empty] | 0.083 | 0.891 | 3.365 | 3.922 | 0.0042 | 0.094 | 0.022 | 0.026 | 0.588 | 15.883 | 1.1349 | 0.281 | 73.779 | 0.0196 | 51.601 | [8 empty] | 1.606228 | 100% | 100% | 99.45% | 76.77% | 45.56% | 30.89% | 20.76% | 9.594% | bad | [8 empty] | 1 | [9 empty] | 0% | 0% | 0.5519% | 22.68% | 31.21% | 14.67% | 10.13% | 11.16% | 9.594% | [6 empty] | 100% | 100% | 99.45% | 76.77% | 45.56% | 30.89% | 20.76% | 9.594%
Screened Fines (CV107) | 2013-10-03 | N/S | 04:00 | 12.32 | 1054.62 | 3087.33 | 4141.95 | 3890.33 | 8.15% | [6 empty] | 0.6994 | 20.618 | 3.1292 | 2.4298 | 11.78% | 356.09 | [7 empty] | 24.15 | 18.14 | 103.2 | 93.08 | 44.25 | 21.69 | 13.64 | 20.2 | 17.74 | 0.783 | 1.61 | 17.936 | 26.694 | 0.0158 | 0.168 | 0.061 | 0.084 | 2.406 | 7.209 | 0.4363 | 0.156 | 35.047 | 0.0136 | 24.512 | [38 empty] | 2.478392 | 93.22% | 88.12% | 59.14% | 33% | 20.58% | 14.49% | 10.65% | 4.982% | [19 empty] | 6.782% | 5.094% | 28.98% | 26.14% | 12.43% | 6.091% | 3.83% | 5.673% | 4.982% | [6 empty] | 93.22% | 88.12% | 59.14% | 33% | 20.58% | 14.49% | 10.65% | 4.982%
LIMS Feed (15PP02) | 2013-10-03 | N/S | 04:00 | 6.48 | [5 empty] | 4.5 | 11.5 | 1883.73 | 416.0511 | 0.56 | 31.63% | 0.7011 | 21.1428 | 3.9236 | 3.2225 | 15.24% | 405.54 | [7 empty] | 0 | 0.1 | 1.19 | 37.66 | 73 | 44.53 | 30.34 | 45.75 | 172.97 | 1.138 | 1.773 | 17.015 | 26.429 | 0.0196 | 0.229 | 0.134 | 0.095 | 3.669 | 7.383 | 0.4524 | 0.162 | 36.244 | 0.01 | 25.349 | 0.046 | 0.466 | 2.435 | 2.328 | 0.0025 | 0.072 | 0.024 | 0.008 | 0.303 | 14.353 | 1.2991 | 0.258 | 80.135 | 0.0166 | 56.046 | [23 empty] | 1.175458 | 100% | 99.98% | 99.68% | 90.4% | 72.39% | 61.41% | 53.93% | 42.65% | [19 empty] | 0% | 0.02466% | 0.2934% | 9.286% | 18% | 10.98% | 7.481% | 11.28% | 42.65% | [6 empty] | 100% | 99.98% | 99.68% | 90.4% | 72.39% | 61.41% | 53.93% | 42.65%
Fine NMT | 2013-10-03 | N/S | 04:00 | 5.28 | [5 empty] | 3.2 | 11.5 | 1155.55 | 357.515625 | 0.56 | 24.24% | 0.7 | 21.949 | 0.8377 | 0.1377 | 0.6274% | 396.4 | [7 empty] | 0 | 0 | 0.52 | 32.23 | 57.9 | 33.38 | 30.2 | 44.11 | 198.06 | 1.337 | 1.896 | 18.819 | 30.039 | 0.0224 | 0.194 | 0.1 | 0.116 | 4.183 | 6.495 | 0.3174 | 0.144 | 29.39 | 0.013 | 20.555 | I.S. | I.S. | I.S. | I.S. | I.S. | I.S. | I.S. | I.S. | I.S. | I.S. | I.S. | I.S. | I.S. | I.S. | I.S. | [23 empty] | 1.018131 | 100% | 100% | 99.87% | 91.74% | 77.13% | 68.71% | 61.09% | 49.96% | [19 empty] | 0% | 0% | 0.1312% | 8.131% | 14.61% | 8.421% | 7.619% | 11.13% | 49.96% | [6 empty] | 100% | 100% | 99.87% | 91.74% | 77.13% | 68.71% | 61.09% | 49.96%
Mag Con | 2013-10-03 | N/S | 04:00 | 6.36 | 972.28 | 1415.47 | 2387.75 | 2270.31 | 8.297% | [6 empty] | 0.7045 | 11.4429 | 8.508 | 7.8035 | 68.2% | 319.06 | [7 empty] | 0.09 | 0 | 1.85 | 64.33 | 92.47 | 45.44 | 33.21 | 39.18 | 42.49 | 0.247 | 1.038 | 4.261 | 5.417 | 0.0038 | 0.177 | 0.136 | 0.021 | 0.893 | 14.502 | 1.107 | 0.259 | 70.974 | 0.0195 | 49.639 | [15 empty] | 0.169 | 1.005 | 4.122 | 5.162 | 0.0042 | 0.154 | 0.045 | 0.019 | 0.865 | 14.633 | 1.1322 | 0.261 | 71.493 | 0.0098 | 50.002 | [8 empty] | 1.558291 | 99.97% | 99.97% | 99.39% | 79.23% | 50.25% | 36.01% | 25.6% | 13.32% | bad | [8 empty] | 1 | [9 empty] | 0.02821% | 0% | 0.5798% | 20.16% | 28.98% | 14.24% | 10.41% | 12.28% | 13.32% | [6 empty] | 99.97% | 99.97% | 99.39% | 79.23% | 50.25% | 36.01% | 25.6% | 13.32%
Screened Fines (CV107) | 2013-10-04 | D/S | 16:00 | 5.34 | 1093.53 | 4725.55 | 5819.08 | 5637.9 | 3.834% | [6 empty] | 0.6967 | 20.1796 | 4.1918 | 3.4951 | 17.32% | 566.3 | [7 empty] | 140.6 | 57.01 | 151.65 | 90.93 | 38.55 | 19.42 | 11.04 | 32.4 | 24.7 | 1.237 | 1.892 | 16.556 | 27.483 | 0.0188 | 0.248 | 0.053 | 0.095 | 4.797 | 6.803 | 0.4213 | 0.153 | 34.107 | 0.015 | 23.854 | [38 empty] | 3.45408 | 75.17% | 65.11% | 38.33% | 22.27% | 15.46% | 12.03% | 10.08% | 4.362% | [19 empty] | 24.83% | 10.07% | 26.78% | 16.06% | 6.807% | 3.429% | 1.949% | 5.721% | 4.362% | [6 empty] | 75.17% | 65.11% | 38.33% | 22.27% | 15.46% | 12.03% | 10.08% | 4.362%
LIMS Feed (15PP02) | 2013-10-04 | D/S | 16:00 | 4.54 | [5 empty] | 3.5 | 11.5 | 402.23 | 111.6371 | 0.56 | 9.817% | 0.7139 | 21.6852 | 4.275 | 3.5611 | 16.42% | 203.28 | [7 empty] | 0 | 0 | 0.54 | 12.21 | 20.59 | 16.75 | 20.41 | 32.77 | 100.01 | 1.212 | 1.751 | 15.406 | 24.908 | 0.0169 | 0.215 | 0.143 | 0.102 | 3.91 | 7.677 | 0.4946 | 0.167 | 38.48 | 0.0154 | 26.913 | 0.041 | 0.297 | 2.143 | 2.008 | 0.0012 | 0.044 | 0.044 | 0.008 | 0.221 | 13.115 | 1.3061 | 0.238 | 80.486 | 0.022 | 56.292 | [23 empty] | 0.9084924 | 100% | 100% | 99.73% | 93.73% | 83.6% | 75.36% | 65.32% | 49.2% | [19 empty] | 0% | 0% | 0.2656% | 6.006% | 10.13% | 8.24% | 10.04% | 16.12% | 49.2% | [6 empty] | 100% | 100% | 99.73% | 93.73% | 83.6% | 75.36% | 65.32% | 49.2%
Fine NMT | 2013-10-04 | D/S | 16:00 | 2.42 | [5 empty] | 1.5 | 11.5 | 395.1 | 255.7333 | 0.56 | 20.62% | 0.7183 | 23.8437 | 0.8188 | 0.1005 | 0.4215% | 179.1 | [7 empty] | 0 | 0 | 0.27 | 7.37 | 13.79 | 10.19 | 11.81 | 20.82 | 114.85 | 1.589 | 2.057 | 19.466 | 32.116 | 0.0218 | 0.242 | 0.17 | 0.131 | 5.088 | 4.684 | 0.2433 | 0.123 | 24.245 | 0.0061 | 16.957 | I.S. | I.S. | I.S. | I.S. | I.S. | I.S. | I.S. | I.S. | I.S. | I.S. | I.S. | I.S. | I.S. | I.S. | I.S. | [23 empty] | 0.5075327 | 100% | 100% | 99.85% | 95.73% | 88.03% | 82.35% | 75.75% | 64.13% | [19 empty] | 0% | 0% | 0.1508% | 4.115% | 7.7% | 5.69% | 6.594% | 11.62% | 64.13% | [6 empty] | 100% | 100% | 99.85% | 95.73% | 88.03% | 82.35% | 75.75% | 64.13%
Mag Con | 2013-10-04 | D/S | 16:00 | 2.62 | 1091.36 | 1801.99 | 2893.35 | 2769.01 | 6.9% | [6 empty] | 0.7095 | 10.3506 | 7.9424 | 7.2329 | 69.88% | 334.68 | [7 empty] | 0.29 | 0 | 3.4 | 47.57 | 73.96 | 51.62 | 37.62 | 54.13 | 66.09 | 0.212 | 0.968 | 3.803 | 4.704 | 0.0024 | 0.173 | 0.131 | 0.022 | 0.811 | 15.09 | 1.1402 | 0.269 | 73.663 | 0.0259 | 51.52 | [15 empty] | 0.123 | 0.937 | 3.606 | 4.388 | 0.0029 | 0.147 | 0.039 | 0.026 | 0.747 | 14.714 | 1.1411 | 0.264 | 72.957 | 0.0253 | 51.026 | [8 empty] | 1.426925 | 99.91% | 99.91% | 98.9% | 84.68% | 62.59% | 47.16% | 35.92% | 19.75% | bad | [8 empty] | 1 | [9 empty] | 0.08665% | 0% | 1.016% | 14.21% | 22.1% | 15.42% | 11.24% | 16.17% | 19.75% | [6 empty] | 99.91% | 99.91% | 98.9% | 84.68% | 62.59% | 47.16% | 35.92% | 19.75%
Screened Fines (CV107) | 2013-10-04 | N/S | 04:00 | 10.98 | 1088.75 | 2633.63 | 3722.38 | 3539.14 | 6.958% | [6 empty] | 0.7358 | 20.0183 | 3.5336 | 2.7978 | 13.98% | 306.16 | [7 empty] | 26.88 | 16.01 | 84.86 | 71.55 | 34.01 | 14.27 | 14.54 | 19.68 | 24.52 | 0.867 | 1.452 | 17.85 | 26.182 | 0.0178 | 0.178 | 0.065 | 0.086 | 2.9 | 7.518 | 0.4383 | 0.166 | 34.676 | 0.0164 | 24.253 | [38 empty] | 2.536637 | 91.22% | 86% | 58.3% | 34.94% | 23.83% | 19.18% | 14.43% | 8.005% | [19 empty] | 8.78% | 5.229% | 27.72% | 23.37% | 11.11% | 4.661% | 4.749% | 6.428% | 8.009% | [6 empty] | 91.22% | 85.99% | 58.27% | 34.9% | 23.79% | 19.13% | 14.38% | 7.957%
LIMS Feed (15PP02) | 2013-10-04 | N/S | 04:00 | 8.32 | [5 empty] | 6.5 | 11.5 | 1563.86 | 238.8246 | 0.56 | 20% | 0.7254 | 19.7738 | 3.4105 | 2.6851 | 13.58% | 325.26 | [7 empty] | 0 | 0 | 1.34 | 35.43 | 50.26 | 31.35 | 30.7 | 40.96 | 135.22 | 1.081 | 1.66 | 17.204 | 26.543 | 0.0185 | 0.154 | 0.172 | 0.106 | 2.816 | 7.181 | 0.4278 | 0.168 | 34.921 | 0.0199 | 24.424 | 0.029 | 0.324 | 1.788 | 1.406 | 0.0015 | 0.034 | 0.014 | 0.005 | 0.142 | 14.956 | 1.272 | 0.269 | 79.278 | 0.0188 | 55.447 | [23 empty] | 1.174216 | 100% | 100% | 99.59% | 88.7% | 73.24% | 63.6% | 54.17% | 41.57% | [19 empty] | 0% | 0% | 0.412% | 10.89% | 15.45% | 9.638% | 9.439% | 12.59% | 41.57% | [6 empty] | 100% | 100% | 99.59% | 88.7% | 73.24% | 63.6% | 54.17% | 41.57%
Fine NMT | 2013-10-04 | N/S | 04:00 | 4.86 | [5 empty] | 3 | 11.5 | 1791.75 | 593.4167 | 0.56 | 41.4% | 0.7114 | 20.0395 | 1.0962 | 0.3848 | 1.92% | 418.14 | [7 empty] | 0 | 0 | 0.67 | 30.41 | 52.11 | 32.18 | 32.78 | 47.51 | 222.48 | 1.123 | 1.759 | 18.703 | 29 | 0.0191 | 0.139 | 0.101 | 0.112 | 3.345 | 6.6 | 0.3183 | 0.159 | 29.845 | 0.0138 | 20.873 | I.S. | I.S. | I.S. | I.S. | I.S. | I.S. | I.S. | I.S. | I.S. | I.S. | I.S. | I.S. | I.S. | I.S. | I.S. | [23 empty] | 0.9198351 | 100% | 100% | 99.84% | 92.57% | 80.1% | 72.41% | 64.57% | 53.21% | [19 empty] | 0% | 0% | 0.1602% | 7.273% | 12.46% | 7.696% | 7.839% | 11.36% | 53.21% | [6 empty] | 100% | 100% | 99.84% | 92.57% | 80.1% | 72.41% | 64.57% | 53.21%
Mag Con | 2013-10-04 | N/S | 04:00 | 4.98 | 1099.9 | 2153.63 | 3253.53 | 3065.39 | 8.736% | [6 empty] | 0.7164 | 9.5661 | 6.8782 | 6.1618 | 64.41% | 250.55 | [7 empty] | 0 | 0.05 | 1.9 | 39.33 | 67.42 | 37.47 | 29.83 | 34.72 | 39.83 | 0.194 | 0.85 | 3.61 | 4.088 | 0.0043 | 0.11 | 0.155 | 0.022 | 0.526 | 15.074 | 1.141 | 0.273 | 72.692 | 0.0142 | 50.841 | [15 empty] | 0.099 | 0.857 | 3.688 | 4.162 | 0.004 | 0.071 | 0.027 | 0.022 | 0.518 | 15.409 | 1.1628 | 0.276 | 73.819 | 0.0168 | 51.629 | [8 empty] | 1.486466 | 100% | 99.98% | 99.22% | 83.52% | 56.62% | 41.66% | 29.75% | 15.9% | bad | [8 empty] | 1 | [9 empty] | 0% | 0.01996% | 0.7583% | 15.7% | 26.91% | 14.96% | 11.91% | 13.86% | 15.9% | [6 empty] | 100% | 99.98% | 99.22% | 83.52% | 56.62% | 41.66% | 29.75% | 15.9%
Screened Fines (CV107) | 2013-10-05 | D/S | 16:00 | 5.26 | 1091.44 | 4645.43 | 5736.87 | 5308.7 | 9.217% | [6 empty] | 0.7254 | 19.8986 | 2.7736 | 2.0482 | 10.29% | 262.88 | [7 empty] | 18.25 | 17.16 | 78.93 | 65.78 | 30.33 | 13.67 | 10.19 | 14.68 | 13.89 | 0.693 | 1.296 | 18.489 | 26.206 | 0.0174 | 0.149 | 0.28 | 0.082 | 1.984 | 7.399 | 0.4307 | 0.173 | 35.054 | 0.0112 | 24.516 | [38 empty] | 2.534819 | 93.06% | 86.53% | 56.5% | 31.48% | 19.94% | 14.74% | 10.87% | 5.284% | [19 empty] | 6.942% | 6.528% | 30.03% | 25.02% | 11.54% | 5.2% | 3.876% | 5.584% | 5.284% | [6 empty] | 93.06% | 86.53% | 56.5% | 31.48% | 19.94% | 14.74% | 10.87% | 5.284%
LIMS Feed (15PP02) | 2013-10-05 | D/S | 16:00 | 4.06 | [5 empty] | 2.6 | 11.5 | 1091.91 | 415.5423 | 0.56 | 30.87% | 0.7271 | 19.8034 | 5.0276 | 4.3005 | 21.72% | 544.98 | [7 empty] | 0.18 | 0 | 4.54 | 67.23 | 86.13 | 64.72 | 47.19 | 73.79 | 201.2 | 1.11 | 1.57 | 14.82 | 23.391 | 0.0188 | 0.177 | 0.111 | 0.104 | 3.377 | 8.694 | 0.5298 | 0.193 | 40.887 | 0.0107 | 28.596 | 0.014 | 0.296 | 1.743 | 1.243 | 0.0018 | 0.021 | 0.014 | 0.003 | 0.175 | 14.983 | 1.2724 | 0.24 | 79.053 | 0.0151 | 55.289 | [23 empty] | 1.25594 | 99.97% | 99.97% | 99.13% | 86.8% | 70.99% | 59.12% | 50.46% | 36.92% | [19 empty] | 0.03303% | 0% | 0.8331% | 12.34% | 15.8% | 11.88% | 8.659% | 13.54% | 36.92% | [6 empty] | 99.97% | 99.97% | 99.13% | 86.8% | 70.99% | 59.12% | 50.46% | 36.92%
Fine NMT | 2013-10-05 | D/S | 16:00 | 2.92 | [5 empty] | 1.75 | 11.5 | 646.7 | 362.9714 | 0.56 | 26.92% | 0.7158 | 19.8005 | 0.9283 | 0.2125 | 1.073% | 307.78 | [7 empty] | 0 | 0.03 | 0.66 | 20.76 | 31.73 | 20.25 | 21.83 | 33.82 | 178.7 | 1.177 | 1.717 | 20.121 | 30.685 | 0.0205 | 0.187 | 0.167 | 0.105 | 3.363 | 5.655 | 0.2757 | 0.164 | 27.801 | 0.009 | 19.444 | I.S. | I.S. | I.S. | I.S. | I.S. | I.S. | I.S. | I.S. | I.S. | I.S. | I.S. | I.S. | I.S. | I.S. | I.S. | [23 empty] | 0.7794268 | 100% | 99.99% | 99.78% | 93.03% | 82.72% | 76.14% | 69.05% | 58.06% | [19 empty] | 0% | 0.009747% | 0.2144% | 6.745% | 10.31% | 6.579% | 7.093% | 10.99% | 58.06% | [6 empty] | 100% | 99.99% | 99.78% | 93.03% | 82.72% | 76.14% | 69.05% | 58.06%
Mag Con | 2013-10-05 | D/S | 16:00 | 4.02 | 1097.95 | 3169.64 | 4267.59 | 4000.23 | 8.435% | [6 empty] | 0.725 | 9.832 | 6.765 | 6.04 | 61.43% | 368.73 | [7 empty] | 0 | 0 | 2.61 | 49.83 | 96.8 | 62.99 | 43.66 | 53.96 | 58.88 | 0.178 | 0.695 | 3.296 | 3.441 | 0.0051 | 0.096 | 0.148 | 0.017 | 0.403 | 15.733 | 1.1637 | 0.274 | 74.566 | 0.0251 | 52.151 | [15 empty] | 0.09 | 0.719 | 3.218 | 3.433 | 0.0028 | 0.077 | 0.034 | 0.013 | 0.445 | 15.293 | 1.1747 | 0.271 | 74.675 | 0.0179 | 52.227 | [8 empty] | 1.455903 | 100% | 100% | 99.29% | 85.78% | 59.53% | 42.44% | 30.6% | 15.97% | bad | [8 empty] | 1 | [9 empty] | 0% | 0% | 0.7078% | 13.51% | 26.25% | 17.08% | 11.84% | 14.63% | 15.97% | [6 empty] | 100% | 100% | 99.29% | 85.78% | 59.53% | 42.44% | 30.6% | 15.97%
Screened Fines (CV107) | 2013-10-05 | N/S | 04:00 | 10.76 | 1096.75 | 2356.41 | 3453.16 | 3329.23 | 5.259% | [6 empty] | 0.7268 | 19.8311 | 5.258 | 4.5312 | 22.85% | 557.21 | [7 empty] | 53.04 | 38.59 | 160.9 | 133.33 | 61.83 | 28.63 | 25 | 30.6 | 25.29 | 1.122 | 1.816 | 16.105 | 25.335 | 0.0184 | 0.209 | 0.043 | 0.072 | 4.089 | 7.431 | 0.4541 | 0.182 | 37.901 | 0.01 | 26.508 | [38 empty] | 2.624469 | 90.48% | 83.56% | 54.68% | 30.75% | 19.66% | 14.52% | 10.03% | 4.539% | [19 empty] | 9.519% | 6.926% | 28.88% | 23.93% | 11.1% | 5.138% | 4.487% | 5.492% | 4.539% | [6 empty] | 90.48% | 83.56% | 54.68% | 30.75% | 19.66% | 14.52% | 10.03% | 4.539%
LIMS Feed (15PP02) | 2013-10-05 | N/S | 04:00 | 7.92 | [5 empty] | 6 | 11.5 | 1916.11 | 317.435 | 0.56 | 25.88% | 0.7089 | 21.4378 | 5.1489 | 4.44 | 20.71% | 553.36 | [7 empty] | 0 | 0 | 1.96 | 70.04 | 96.04 | 55.18 | 40.12 | 63.4 | 226.62 | 0.973 | 1.658 | 15.281 | 23.334 | 0.0164 | 0.196 | 0.147 | 0.078 | 3.064 | 8.586 | 0.5272 | 0.203 | 41.173 | 0.0225 | 28.797 | 0.021 | 0.307 | 1.659 | 1.206 | 0.0017 | 0.035 | 0.018 | 0.002 | 0.175 | 14.759 | 1.2836 | 0.261 | 81.16 | 0.0165 | 56.763 | [23 empty] | 1.235288 | 100% | 100% | 99.65% | 86.99% | 69.63% | 59.66% | 52.41% | 40.95% | [19 empty] | 0% | 0% | 0.3542% | 12.66% | 17.36% | 9.972% | 7.25% | 11.46% | 40.95% | [6 empty] | 100% | 100% | 99.65% | 86.99% | 69.63% | 59.66% | 52.41% | 40.95%
Fine NMT | 2013-10-05 | N/S | 04:00 | 6.96 | [5 empty] | 5 | 11.5 | 1989.77 | 395.654 | 0.56 | 30.91% | 0.7099 | 25.3257 | 0.9745 | 0.2646 | 1.045% | 387.29 | [7 empty] | 0 | 0 | 0.18 | 12.53 | 29.13 | 24.01 | 28.57 | 49.14 | 243.73 | 1.437 | 2.068 | 20.694 | 32.314 | 0.0227 | 0.221 | 0.188 | 0.106 | 4.414 | 4.465 | 0.2427 | 0.147 | 26.547 | 0.0134 | 18.567 | I.S. | I.S. | I.S. | I.S. | I.S. | I.S. | I.S. | I.S. | I.S. | I.S. | I.S. | I.S. | I.S. | I.S. | I.S. | [23 empty] | 0.5308988 | 100% | 100% | 99.95% | 96.72% | 89.2% | 83% | 75.62% | 62.93% | [19 empty] | 0% | 0% | 0.04648% | 3.235% | 7.521% | 6.199% | 7.377% | 12.69% | 62.93% | [6 empty] | 100% | 100% | 99.95% | 96.72% | 89.2% | 83% | 75.62% | 62.93%
Mag Con | 2013-10-05 | N/S | 04:00 | 8.94 | 1101.82 | 2029.75 | 3131.57 | 2974.36 | 7.745% | [6 empty] | 0.719 | 9.7294 | 7.3493 | 6.6303 | 68.15% | 456.98 | [7 empty] | 0 | 0 | 2.83 | 73.5 | 125.36 | 71.61 | 49.1 | 61.64 | 72.94 | 0.178 | 0.809 | 3.423 | 3.941 | 0.0022 | 0.102 | 0.118 | 0.015 | 0.6 | 15.312 | 1.1102 | 0.273 | 73.336 | 0.0171 | 51.292 | [15 empty] | 0.08 | 0.77 | 3.303 | 3.806 | 0.0047 | 0.065 | 0.023 | 0.015 | 0.504 | 15.519 | 1.1284 | 0.284 | 74.153 | 0.0226 | 51.863 | [8 empty] | 1.494119 | 100% | 100% | 99.38% | 83.3% | 55.86% | 40.19% | 29.45% | 15.96% | bad | [8 empty] | 1 | [9 empty] | 0% | 0% | 0.6193% | 16.08% | 27.43% | 15.67% | 10.74% | 13.49% | 15.96% | [6 empty] | 100% | 100% | 99.38% | 83.3% | 55.86% | 40.19% | 29.45% | 15.96%
Screened Fines (CV107) | 2013-10-06 | N/S | 04:00 | 5.9 | 1097.88 | 1308.26 | 2406.14 | 2341.95 | 4.907% | [6 empty] | 0.7075 | 20.0663 | 3.6855 | 2.978 | 14.84% | 300.16 | [7 empty] | 55.18 | 27.49 | 97 | 61.11 | 23.85 | 9.99 | 6.61 | 8.99 | 9.94 | 1.085 | 1.877 | 16.845 | 27.109 | 0.0186 | 0.165 | 0.039 | 0.106 | 3.786 | 7.239 | 0.4278 | 0.161 | 35.737 | 0.0179 | 24.995 | [38 empty] | 3.119728 | 81.62% | 72.46% | 40.14% | 19.78% | 11.84% | 8.509% | 6.307% | 3.312% | [19 empty] | 18.38% | 9.158% | 32.32% | 20.36% | 7.946% | 3.328% | 2.202% | 2.995% | 3.312% | [6 empty] | 81.62% | 72.46% | 40.14% | 19.78% | 11.84% | 8.509% | 6.307% | 3.312%
LIMS Feed (15PP02) | 2013-10-06 | N/S | 04:00 | 6.62 | [5 empty] | 5.4 | 11.5 | 964.18 | 176.4222 | 0.56 | 15.72% | 0.7109 | 19.9685 | 3.8598 | 3.1489 | 15.77% | 481.33 | [7 empty] | 0 | 0 | 1.35 | 33.4 | 55.29 | 46.84 | 42.51 | 70.83 | 231.11 | 1.26 | 1.853 | 16.696 | 26.978 | 0.0198 | 0.196 | 0.136 | 0.114 | 3.981 | 7.461 | 0.4412 | 0.172 | 36.408 | 0.0126 | 25.464 | 0.049 | 0.48 | 2.386 | 2.62 | 0.002 | 0.069 | 0.015 | 0.015 | 0.327 | 14.882 | 1.2434 | 0.261 | 78.228 | 0.0214 | 54.713 | [23 empty] | 0.9751917 | 100% | 100% | 99.72% | 92.78% | 81.29% | 71.56% | 62.73% | 48.01% | [19 empty] | 0% | 0% | 0.2805% | 6.939% | 11.49% | 9.731% | 8.832% | 14.72% | 48.01% | [6 empty] | 100% | 100% | 99.72% | 92.78% | 81.29% | 71.56% | 62.73% | 48.01%
Fine NMT | 2013-10-06 | N/S | 04:00 | 5.76 | [5 empty] | 4.2 | 11.5 | 1287.36 | 303.7762 | 0.56 | 24.54% | 0.7282 | 20.0664 | 1.0299 | 0.3017 | 1.504% | 356.64 | [7 empty] | 0 | 0 | 0.8 | 23.39 | 35.33 | 24.82 | 29.8 | 49.2 | 193.3 | 1.556 | 2.062 | 19.205 | 31.399 | 0.022 | 0.216 | 0.143 | 0.136 | 4.793 | 6.035 | 0.2854 | 0.156 | 28.667 | 0.0119 | 20.05 | I.S. | I.S. | I.S. | I.S. | I.S. | I.S. | I.S. | I.S. | I.S. | I.S. | I.S. | I.S. | I.S. | I.S. | I.S. | [23 empty] | 0.8323999 | 100% | 100% | 99.78% | 93.22% | 83.31% | 76.35% | 68% | 54.2% | [19 empty] | 0% | 0% | 0.2243% | 6.558% | 9.906% | 6.959% | 8.356% | 13.8% | 54.2% | [6 empty] | 100% | 100% | 99.78% | 93.22% | 83.31% | 76.35% | 68% | 54.2%
Mag Con | 2013-10-06 | N/S | 04:00 | 9.16 | 1089.97 | 1796.84 | 2886.81 | 2750.34 | 7.595% | [6 empty] | 0.7154 | 9.9646 | 7.3429 | 6.6275 | 66.51% | 393.02 | [7 empty] | 0 | 0 | 3.89 | 73.59 | 74.79 | 49.76 | 40.7 | 73.96 | 76.33 | 0.186 | 0.867 | 3.448 | 4.202 | 0.003 | 0.129 | 0.117 | 0.022 | 0.633 | 15.276 | 1.1359 | 0.266 | 73.519 | 0.0203 | 51.42 | [15 empty] | 0.119 | 0.858 | 3.415 | 4.188 | 0.0031 | 0.107 | 0.037 | 0.024 | 0.623 | 15.388 | 1.1566 | 0.271 | 74.014 | 0.0149 | 51.765 | [8 empty] | 1.450144 | 100% | 100% | 99.01% | 80.29% | 61.26% | 48.6% | 38.24% | 19.42% | bad | [8 empty] | 1 | [9 empty] | 0% | 0% | 0.9898% | 18.72% | 19.03% | 12.66% | 10.36% | 18.82% | 19.42% | [6 empty] | 100% | 100% | 99.01% | 80.29% | 61.26% | 48.6% | 38.24% | 19.42%
Screened Fines (CV107) | 2013-10-07 | D/S | 16:00 | 8.06 | 1092.96 | 1509.94 | 2602.9 | 2504.75 | 6.5% | [6 empty] | 0.7023 | 22.1935 | 4.6904 | 3.9881 | 17.97% | 358.9 | [7 empty] | 31.69 | 23.06 | 114.82 | 87.44 | 38.02 | 17.58 | 15.13 | 17.31 | 14.22 | 0.995 | 1.751 | 17.611 | 27.185 | 0.0178 | 0.193 | 0.048 | 0.087 | 3.695 | 7.253 | 0.4519 | 0.17 | 36.621 | 0.0127 | 25.613 | [38 empty] | 2.626239 | 91.18% | 84.76% | 52.8% | 28.46% | 17.88% | 12.99% | 8.776% | 3.958% | [19 empty] | 8.83% | 6.425% | 31.99% | 24.36% | 10.59% | 4.898% | 4.216% | 4.823% | 3.962% | [6 empty] | 91.17% | 84.75% | 52.75% | 28.39% | 17.8% | 12.9% | 8.682% | 3.859%
LIMS Feed (15PP02) | 2013-10-07 | D/S | 16:00 | 7.22 | [5 empty] | 5.3 | 11.5 | 1906.54 | 357.5547 | 0.56 | 28.45% | 0.7147 | 20.1366 | 20.1366 | 19.4219 | 96.45% | 553.52 | [7 empty] | 0 | 0 | 3.55 | 108.24 | 129.76 | 62.05 | 37.49 | 48.35 | 164.08 | 1.105 | 1.767 | 18.606 | 28.6 | 0.0194 | 0.159 | 0.166 | 0.118 | 2.954 | 5.867 | 0.3782 | 0.15 | 31.666 | 0.0096 | 22.148 | 0.051 | 0.354 | 2.162 | 2.106 | 0.0022 | 0.032 | 0.018 | 0.007 | 0.221 | 14.629 | 1.2917 | 0.259 | 80.317 | 0.0269 | 56.174 | [23 empty] | 1.475737 | 100% | 100% | 99.36% | 79.8% | 56.36% | 45.15% | 38.38% | 29.64% | [19 empty] | 0% | 0% | 0.6413% | 19.55% | 23.44% | 11.21% | 6.773% | 8.735% | 29.64% | [6 empty] | 100% | 100% | 99.36% | 79.8% | 56.36% | 45.15% | 38.38% | 29.64%
Fine NMT | 2013-10-07 | D/S | 16:00 | 3.32 | [5 empty] | 2 | 11.5 | 898.87 | 443.685 | 0.56 | 32.15% | 0.7153 | 20.669 | 0.9978 | 0.2825 | 1.367% | 343.99 | [7 empty] | 0 | 0 | 0.65 | 18.62 | 27.04 | 19.38 | 23.29 | 39.29 | 215.72 | 1.251 | 2.005 | 20.942 | 32.2 | 0.0237 | 0.172 | 0.103 | 0.115 | 3.956 | 5.064 | 0.2648 | 0.157 | 27.646 | 0.0067 | 19.335 | I.S. | I.S. | I.S. | I.S. | I.S. | I.S. | I.S. | I.S. | I.S. | I.S. | I.S. | I.S. | I.S. | I.S. | I.S. | [23 empty] | 0.5781065 | 100% | 100% | 99.81% | 94.4% | 86.54% | 80.9% | 74.13% | 62.71% | [19 empty] | 0% | 0% | 0.189% | 5.413% | 7.861% | 5.634% | 6.771% | 11.42% | 62.71% | [6 empty] | 100% | 100% | 99.81% | 94.4% | 86.54% | 80.9% | 74.13% | 62.71%
Mag Con | 2013-10-07 | D/S | 16:00 | 3.84 | 1090.23 | 3230.23 | 4320.46 | 3919.18 | 12.42% | [6 empty] | 0.7034 | 11.4632 | 7.7622 | 7.0588 | 61.58% | 346.38 | [7 empty] | 0 | 0 | 1.37 | 54.4 | 99.62 | 57.02 | 38.18 | 48.84 | 46.95 | 0.235 | 0.902 | 3.581 | 4.158 | 0.0067 | 0.114 | 0.199 | 0.024 | 0.511 | 15.432 | 1.1801 | 0.272 | 74.298 | 0.02 | 51.964 | [15 empty] | 0.112 | 0.846 | 3.524 | 4.081 | 0.0059 | 0.084 | 0.053 | 0.021 | 0.49 | 15.432 | 1.1884 | 0.269 | 74.313 | 0.0221 | 51.975 | [8 empty] | 1.498956 | 100% | 100% | 99.6% | 83.9% | 55.14% | 38.68% | 27.65% | 13.55% | bad | [8 empty] | 1 | [9 empty] | 0% | 0% | 0.3955% | 15.71% | 28.76% | 16.46% | 11.02% | 14.1% | 13.55% | [6 empty] | 100% | 100% | 99.6% | 83.9% | 55.14% | 38.68% | 27.65% | 13.55%
Screened Fines (CV107) | 2013-10-07 | N/S | 4:00 | 9.48 | 1088.86 | 2381.36 | 3470.22 | 3310.46 | 6.709% | [6 empty] | 0.704 | 20.43281 | 3.7167 | 3.0127 | 14.74% | 578.92 | [7 empty] | 78.92 | 50.25 | 195.46 | 126.49 | 52.15 | 22.29 | 15.58 | 20.23 | 17.55 | 0.962 | 1.702 | 17.019 | 26.287 | 0.0185 | 0.123 | 0.039 | 0.102 | 3.182 | 7.565 | 0.458 | 0.168 | 36.21 | 0.0111 | 25.325 | [38 empty] | 2.902906 | 86.37% | 77.69% | 43.92% | 22.08% | 13.07% | 9.217% | 6.526% | 3.032% | [19 empty] | 13.63% | 8.68% | 33.76% | 21.85% | 9.008% | 3.85% | 2.691% | 3.494% | 3.032% | [6 empty] | 86.37% | 77.69% | 43.92% | 22.08% | 13.07% | 9.217% | 6.526% | 3.032%
LIMS Feed (15PP02) | 2013-10-07 | N/S | 4:00 | 7.52 | [5 empty] | 5.85 | 11.5 | 1414.23 | 239.7829 | 0.56 | 20.15% | 0.7011 | 22.8031 | 4.393 | 3.6919 | 16.19% | 356.45 | [7 empty] | 0 | 0 | 1.49 | 35.67 | 57.11 | 36.2 | 35.51 | 46.44 | 144.03 | 1.043 | 1.669 | 14.997 | 23.715 | 0.0167 | 0.119 | 0.106 | 0.107 | 3.06 | 8.937 | 0.5404 | 0.187 | 40.275 | 0.0135 | 28.169 | 0.004 | 0.324 | 1.528 | 1.188 | 0.0038 | 0.042 | 0.011 | 0.002 | 0.122 | 15.519 | 1.2959 | 0.254 | 80.093 | 0.0181 | 56.017 | [23 empty] | 1.17595 | 100% | 100% | 99.58% | 89.57% | 73.55% | 63.4% | 53.44% | 40.41% | [19 empty] | 0% | 0% | 0.418% | 10.01% | 16.02% | 10.16% | 9.962% | 13.03% | 40.41% | [6 empty] | 100% | 100% | 99.58% | 89.57% | 73.55% | 63.4% | 53.44% | 40.41%
Fine NMT | 2013-10-07 | N/S | 4:00 | 5.48 | [5 empty] | 3.85 | 11.5 | 1450.39 | 373.7377 | 0.56 | 29.25% | 0.7214 | 24.7105 | 0.9061 | 0.1847 | 0.7475% | 404.17 | [7 empty] | 0 | 0.09 | 1.21 | 46.07 | 54.07 | 30.2 | 30.1 | 44.87 | 197.56 | 1.47 | 2.092 | 19.831 | 31.903 | 0.0234 | 0.173 | 0.152 | 0.127 | 4.586 | 5.666 | 0.2901 | 0.144 | 26.732 | 0.0174 | 18.696 | I.S. | I.S. | I.S. | I.S. | I.S. | I.S. | I.S. | I.S. | I.S. | I.S. | I.S. | I.S. | I.S. | I.S. | I.S. | [23 empty] | 1.076366 | 100% | 99.98% | 99.68% | 88.28% | 74.9% | 67.43% | 59.98% | 48.88% | [19 empty] | 0% | 0.02227% | 0.2994% | 11.4% | 13.38% | 7.472% | 7.447% | 11.1% | 48.88% | [6 empty] | 100% | 99.98% | 99.68% | 88.28% | 74.9% | 67.43% | 59.98% | 48.88%
Mag Con | 2013-10-07 | N/S | 4:00 | 8.28 | 1103.87 | 2172.24 | 3276.11 | 3105.84 | 7.838% | [6 empty] | 0.7046 | 10.2376 | 7.4118 | 6.7072 | 65.52% | 468.04 | [7 empty] | 0 | 0 | 2.91 | 82.44 | 128.93 | 77.9 | 48.23 | 64.25 | 63.38 | 0.201 | 0.905 | 3.592 | 4.278 | 0.0041 | 0.125 | 0.125 | 0.021 | 0.648 | 15.295 | 1.1494 | 0.259 | 73.553 | 0.0186 | 51.443 | [15 empty] | 0.137 | 0.96 | 3.809 | 4.585 | 0.0053 | 0.109 | 0.041 | 0.023 | 0.696 | 16.483 | 1.2522 | 0.284 | 79.764 | 0.03 | 55.787 | [8 empty] | 1.520944 | 100% | 100% | 99.38% | 81.76% | 54.22% | 37.57% | 27.27% | 13.54% | bad | [8 empty] | 1 | [9 empty] | 0% | 0% | 0.6217% | 17.61% | 27.55% | 16.64% | 10.3% | 13.73% | 13.54% | [6 empty] | 100% | 100% | 99.38% | 81.76% | 54.22% | 37.57% | 27.27% | 13.54%
Screened Fines (CV107) | 2013-10-08 | N/S | 4:00 | 8.74 | 1102.33 | 2140.81 | 3243.14 | 3072.68 | 7.962% | [6 empty] | 0.7132 | 20.8361 | 3.1732 | 2.46 | 11.81% | 249.01 | [7 empty] | 14.16 | 12.01 | 79.12 | 67.84 | 33.32 | 14.1 | 10.14 | 12.29 | 6.03 | 0.951 | 1.557 | 16.984 | 26.087 | 0.0172 | 0.078 | 0.034 | 0.114 | 2.835 | 8.087 | 0.4618 | 0.161 | 35.973 | 0.0254 | 25.159 | [38 empty] | 2.470612 | 94.31% | 89.49% | 57.72% | 30.47% | 17.09% | 11.43% | 7.357% | 2.422% | [19 empty] | 5.687% | 4.823% | 31.77% | 27.24% | 13.38% | 5.662% | 4.072% | 4.936% | 2.422% | [6 empty] | 94.31% | 89.49% | 57.72% | 30.47% | 17.09% | 11.43% | 7.357% | 2.422%
LIMS Feed (15PP02) | 2013-10-08 | N/S | 4:00 | 11.3 | [5 empty] | 8.5 | 11.5 | 2924.77 | 342.7376 | 0.56 | 27.13% | 0.7163 | 20.0258 | 4.5435 | 3.8272 | 19.11% | 383.13 | [7 empty] | 0 | 0.07 | 1.29 | 44.71 | 70.86 | 38.16 | 32.73 | 39.34 | 155.97 | 0.915 | 1.503 | 15.949 | 23.807 | 0.0156 | 0.148 | 0.135 | 0.09 | 2.495 | 8.649 | 0.5049 | 0.194 | 40.046 | 0.0205 | 28.008 | -0.009 | 0.343 | 1.6 | 1.284 | 0.0025 | 0.03 | 0.008 | 0.004 | 0.148 | 15.677 | 1.2377 | 0.267 | 78.355 | 0.0221 | 54.802 | [23 empty] | 1.236991 | 100% | 99.98% | 99.65% | 87.98% | 69.48% | 59.52% | 50.98% | 40.71% | [19 empty] | 0% | 0.01827% | 0.3367% | 11.67% | 18.5% | 9.96% | 8.543% | 10.27% | 40.71% | [6 empty] | 100% | 99.98% | 99.65% | 87.98% | 69.48% | 59.52% | 50.98% | 40.71%
Fine NMT | 2013-10-08 | N/S | 4:00 | 6.2 | [5 empty] | 3.8 | 11.5 | 2455.06 | 643.0421 | 0.56 | 43.33% | 0.7268 | 20.2407 | 1.3705 | 0.6437 | 3.18% | 280.01 | [7 empty] | 0 | 0 | 1.14 | 35.88 | 50.26 | 25.04 | 18.4 | 25.4 | 123.89 | 1.066 | 1.747 | 19.257 | 29.151 | 0.0176 | 0.137 | 0.074 | 0.108 | 3.112 | 6.565 | 0.3237 | 0.166 | 30.338 | 0.0202 | 21.218 | 0.011 | 0.497 | 1.818 | 2.273 | 0.0049 | 0.037 | 0.005 | 0.021 | 0.221 | 19.445 | 1.1148 | 0.322 | 73.352 | 0.0317 | 51.302 | [23 empty] | 1.224697 | 100% | 100% | 99.59% | 86.78% | 68.83% | 59.89% | 53.32% | 44.24% | [19 empty] | 0% | 0% | 0.4071% | 12.81% | 17.95% | 8.943% | 6.571% | 9.071% | 44.24% | [6 empty] | 100% | 100% | 99.59% | 86.78% | 68.83% | 59.89% | 53.32% | 44.24%
Mag Con | 2013-10-08 | N/S | 4:00 | 10.2 | 1097.85 | 2330.42 | 3428.27 | 3239.32 | 8.108% | [6 empty] | 0.7277 | 10.8203 | 6.9856 | 6.2579 | 57.83% | 402.92 | [7 empty] | 0 | 0 | 1.82 | 78.68 | 130.21 | 61.89 | 41.63 | 45.23 | 43.46 | 0.175 | 0.82 | 3.341 | 4.137 | 0.0048 | 0.103 | 0.121 | 0.025 | 0.549 | 16.029 | 1.1242 | 0.282 | 73.538 | 0.0326 | 51.433 | [15 empty] | 0.088 | 0.774 | 3.224 | 3.785 | 0.0046 | 0.081 | 0.027 | 0.021 | 0.513 | 15.941 | 1.1448 | 0.273 | 74.443 | 0.0221 | 52.065 | [8 empty] | 1.573467 | 100% | 100% | 99.55% | 80.02% | 47.7% | 32.34% | 22.01% | 10.79% | bad | [8 empty] | 1 | [9 empty] | 0% | 0% | 0.4517% | 19.53% | 32.32% | 15.36% | 10.33% | 11.23% | 10.79% | [6 empty] | 100% | 100% | 99.55% | 80.02% | 47.7% | 32.34% | 22.01% | 10.79%
Screened Fines (CV107) | 2013-10-09 | D/S | 16:00 | 5.18 | 1091.97 | 4555.55 | 5647.52 | 5183.84 | 10.18% | [6 empty] | 0.7312 | 20.7907 | 4.4514 | 3.7202 | 17.89% | 385.91 | [7 empty] | 23.9 | 22.76 | 118.76 | 102.31 | 48.44 | 21.99 | 15.09 | 20 | 12.66 | 0.513 | 1.357 | 17.469 | 23.896 | 0.017 | 0.068 | 0.051 | 0.07 | 1.301 | 8.082 | 0.4866 | 0.178 | 39.757 | 0.017 | 27.806 | [38 empty] | 2.501417 | 93.81% | 87.91% | 57.14% | 30.62% | 18.07% | 12.37% | 8.463% | 3.281% | [19 empty] | 6.193% | 5.898% | 30.77% | 26.51% | 12.55% | 5.698% | 3.91% | 5.183% | 3.281% | [6 empty] | 93.81% | 87.91% | 57.14% | 30.62% | 18.07% | 12.37% | 8.463% | 3.281%
LIMS Feed (15PP02) | 2013-10-09 | D/S | 16:00 | 6.64 | [5 empty] | 5.25 | 11.5 | 1638.51 | 309.9067 | 0.56 | 26.76% | 0.729 | 20.0576 | 4.4535 | 3.7245 | 18.57% | 415.27 | [7 empty] | 0 | 0 | 0.9 | 38.89 | 65.21 | 37.3 | 35.27 | 41.79 | 195.91 | 0.864 | 1.478 | 15.885 | 22.588 | 0.0149 | 0.174 | 0.318 | 0.075 | 1.895 | 8.963 | 0.5467 | 0.177 | 41.843 | 0.0182 | 29.265 | 0.004 | 0.324 | 1.528 | 1.188 | 0.0038 | 0.042 | 0.011 | 0.002 | 0.122 | 15.519 | 1.2959 | 0.254 | 80.093 | 0.0181 | 56.017 | [23 empty] | 1.099768 | 100% | 100% | 99.78% | 90.42% | 74.72% | 65.73% | 57.24% | 47.18% | [19 empty] | 0% | 0% | 0.2167% | 9.365% | 15.7% | 8.982% | 8.493% | 10.06% | 47.18% | [6 empty] | 100% | 100% | 99.78% | 90.42% | 74.72% | 65.73% | 57.24% | 47.18%
Fine NMT | 2013-10-09 | D/S | 16:00 | 3.58 | [5 empty] | 2 | 11.5 | 1364.36 | 676.43 | 0.56 | 44.8% | 0.7075 | 20.773 | 1.4034 | 0.6959 | 3.35% | 350.46 | [7 empty] | 0 | 0 | 2.57 | 57.24 | 52.3 | 24.65 | 20.84 | 27.54 | 165.32 | 0.824 | 1.68 | 18.642 | 26.741 | 0.0184 | 0.119 | 0.12 | 0.085 | 2.345 | 8.063 | 0.4016 | 0.172 | 34.827 | 0.0167 | 24.358 | -0.002 | 0.401 | 1.643 | 1.903 | 0.0065 | 0.032 | 0.018 | 0.013 | 0.155 | 19.499 | 1.1909 | 0.302 | 75.235 | 0.0433 | 52.619 | [23 empty] | 1.234112 | 100% | 100% | 99.27% | 82.93% | 68.01% | 60.98% | 55.03% | 47.17% | [19 empty] | 0% | 0% | 0.7333% | 16.33% | 14.92% | 7.034% | 5.946% | 7.858% | 47.17% | [6 empty] | 100% | 100% | 99.27% | 82.93% | 68.01% | 60.98% | 55.03% | 47.17%
Mag Con | 2013-10-09 | D/S | 16:00 | 4.8 | 1099.33 | 4201.38 | 5300.71 | 4927.39 | 8.886% | [6 empty] | 0.7131 | 10.4384 | 7.164 | 6.4509 | 61.8% | 385.15 | [7 empty] | 0 | 0 | 2.61 | 69.06 | 98.51 | 57.43 | 49.22 | 57.58 | 50.74 | 0.191 | 0.72 | 3.203 | 3.727 | 0.0059 | 0.097 | 0.143 | 0.02 | 0.419 | 15.959 | 1.1762 | 0.267 | 75.207 | 0.0276 | 52.6 | [15 empty] | 0.067 | 0.685 | 3.029 | 3.361 | 0.0068 | 0.065 | 0.044 | 0.016 | 0.373 | 16.066 | 1.2066 | 0.268 | 76.492 | 0.0337 | 53.498 | [8 empty] | 1.507681 | 100% | 100% | 99.32% | 81.39% | 55.81% | 40.9% | 28.12% | 13.17% | bad | [8 empty] | 1 | [9 empty] | 0% | 0% | 0.6777% | 17.93% | 25.58% | 14.91% | 12.78% | 14.95% | 13.17% | [6 empty] | 100% | 100% | 99.32% | 81.39% | 55.81% | 40.9% | 28.12% | 13.17%
Screened Fines (CV107) | 2013-10-09 | N/S | 05:00 | 11.02 | 1100.38 | 1105.55 | 2205.93 | 2120.94 | 7.688% | [6 empty] | 0.7229 | 20.4179 | 4.602 | 3.8791 | 19% | 259.08 | [7 empty] | 21.32 | 22.69 | 84.52 | 63.38 | 27.12 | 11.76 | 9.63 | 11.08 | 7.58 | 0.691 | 1.609 | 16.067 | 22.939 | 0.0167 | 0.142 | 0.045 | 0.064 | 2.539 | 8.365 | 0.5438 | 0.171 | 41.402 | 0.0191 | 28.957 | [38 empty] | 2.671158 | 91.77% | 83.01% | 50.39% | 25.93% | 15.46% | 10.92% | 7.202% | 2.926% | [19 empty] | 8.229% | 8.758% | 32.62% | 24.46% | 10.47% | 4.539% | 3.717% | 4.277% | 2.926% | [6 empty] | 91.77% | 83.01% | 50.39% | 25.93% | 15.46% | 10.92% | 7.202% | 2.926%
LIMS Feed (15PP02) | 2013-10-09 | N/S | 05:00 | 5.06 | [5 empty] | 3.75 | 11.5 | 990.91 | 261.176 | 0.56 | 21.76% | 0.7052 | 20.3424 | 4.1263 | 3.4211 | 16.82% | 238.67 | [7 empty] | 0 | 0 | 0.48 | 12.85 | 30.68 | 21.58 | 22.3 | 30.2 | 120.58 | 0.829 | 1.737 | 17.517 | 24.885 | 0.0183 | 0.177 | 0.162 | 0.072 | 2.463 | 7.664 | 0.5026 | 0.156 | 38.808 | 0.0167 | 27.142 | 0.005 | 0.408 | 1.727 | 1.401 | 0.0045 | 0.053 | 0.024 | 0.001 | 0.162 | 15.211 | 1.3375 | 0.244 | 80.711 | 0.0241 | 56.449 | [23 empty] | 0.9370209 | 100% | 100% | 99.8% | 94.41% | 81.56% | 72.52% | 63.18% | 50.52% | [19 empty] | 0% | 0% | 0.2011% | 5.384% | 12.85% | 9.042% | 9.343% | 12.65% | 50.52% | [6 empty] | 100% | 100% | 99.8% | 94.41% | 81.56% | 72.52% | 63.18% | 50.52%
Fine NMT | 2013-10-09 | N/S | 05:00 | 8.64 | [5 empty] | 6 | 11.5 | 3038.78 | 504.5467 | 0.56 | 37.47% | 0.7139 | 20.0657 | 1.0612 | 0.3473 | 1.731% | 281.77 | [7 empty] | 0 | 0 | 0.66 | 25.13 | 41.89 | 22.91 | 17.28 | 26.96 | 146.94 | 1.001 | 1.888 | 18.878 | 27.806 | 0.0203 | 0.186 | 0.176 | 0.09 | 3.107 | 7.176 | 0.3753 | 0.158 | 32.635 | 0.0112 | 22.825 | I.S. | I.S. | I.S. | I.S. | I.S. | I.S. | I.S. | I.S. | I.S. | I.S. | I.S. | I.S. | I.S. | I.S. | I.S. | [23 empty] | 1.016699 | 100% | 100% | 99.77% | 90.85% | 75.98% | 67.85% | 61.72% | 52.15% | [19 empty] | 0% | 0% | 0.2342% | 8.919% | 14.87% | 8.131% | 6.133% | 9.568% | 52.15% | [6 empty] | 100% | 100% | 99.77% | 90.85% | 75.98% | 67.85% | 61.72% | 52.15%
Mag Con | 2013-10-09 | N/S | 05:00 | 6.1 | 1093.26 | 2840.15 | 3933.41 | 3679.64 | 8.935% | [6 empty] | 0.7073 | 10.0593 | 6.748 | 6.0407 | 60.05% | 310.04 | [7 empty] | 0 | 0 | 8.45 | 57.79 | 95.23 | 50.4 | 32.31 | 45.97 | 19.89 | 0.185 | 0.791 | 3.343 | 3.69 | 0.0067 | 0.104 | 0.137 | 0.015 | 0.433 | 15.39 | 1.2101 | 0.237 | 74.501 | 0.0253 | 52.106 | [15 empty] | 0.079 | 0.786 | 3.14 | 3.394 | 0.006 | 0.081 | 0.03 | 0.015 | 0.409 | 15.652 | 1.2283 | 0.241 | 75.742 | 0.015 | 52.974 | [8 empty] | 1.599294 | 100% | 100% | 97.27% | 78.64% | 47.92% | 31.66% | 21.24% | 6.415% | bad | [8 empty] | 1 | [9 empty] | 0% | 0% | 2.725% | 18.64% | 30.72% | 16.26% | 10.42% | 14.83% | 6.415% | [6 empty] | 100% | 100% | 97.27% | 78.64% | 47.92% | 31.66% | 21.24% | 6.415%
Screened Fines (CV107) | 2013-10-10 | D/S | 16:00 | 8.2 | 1051.27 | 7584.26 | 8635.53 | 8032.42 | 7.952% | [6 empty] | 0.7161 | 20.8577 | 4.4323 | 3.7162 | 17.82% | 250.7 | [7 empty] | 26.14 | 17.25 | 77.38 | 60.93 | 29.52 | 12.3 | 9.23 | 11.93 | 6.02 | 0.606 | 1.668 | 16.057 | 23.842 | 0.0163 | 0.11 | 0.038 | 0.074 | 2.09 | 8.258 | 0.5114 | 0.188 | 40.591 | 0.02 | 28.389 | [38 empty] | 2.682701 | 89.57% | 82.69% | 51.83% | 27.52% | 15.75% | 10.84% | 7.16% | 2.401% | [19 empty] | 10.43% | 6.881% | 30.87% | 24.3% | 11.78% | 4.906% | 3.682% | 4.759% | 2.401% | [6 empty] | 89.57% | 82.69% | 51.83% | 27.52% | 15.75% | 10.84% | 7.16% | 2.401%
LIMS Feed (15PP02) | 2013-10-10 | D/S | 16:00 | 7.12 | [5 empty] | 5.4 | 11.5 | 1524.81 | 280.2426 | 0.56 | 23.07% | 0.7145 | 20.0431 | 3.962 | 3.2475 | 16.2% | 379.57 | [7 empty] | 0 | 0 | 1.35 | 24.41 | 52.2 | 35.26 | 29.75 | 46.29 | 190.31 | 0.815 | 1.66 | 17.153 | 24.944 | 0.0189 | 0.155 | 0.186 | 0.084 | 2.051 | 7.634 | 0.477 | 0.18 | 38.771 | 0.0078 | 27.116 | 0.004 | 0.316 | 1.596 | 1.11 | 0.0036 | 0.034 | 0.017 | 0.002 | 0.116 | 15.771 | 1.3071 | 0.261 | 82.03 | 0.03 | 57.372 | [23 empty] | 0.9788042 | 100% | 100% | 99.64% | 93.21% | 79.46% | 70.17% | 62.33% | 50.14% | [19 empty] | 0% | 0% | 0.3557% | 6.431% | 13.75% | 9.289% | 7.838% | 12.2% | 50.14% | [6 empty] | 100% | 100% | 99.64% | 93.21% | 79.46% | 70.17% | 62.33% | 50.14%
Fine NMT | 2013-10-10 | D/S | 16:00 | 8.42 | [5 empty] | 6.5 | 11.5 | 2992.06 | 458.5477 | 0.56 | 37.92% | 0.7222 | 20.2292 | 0.9963 | 0.2741 | 1.355% | 349 | [7 empty] | 0 | 0 | 1.07 | 28.59 | 42.59 | 25.06 | 19.53 | 33.38 | 198.78 | 0.974 | 1.928 | 19.913 | 29.419 | 0.0205 | 0.172 | 0.185 | 0.095 | 2.527 | 6.653 | 0.3408 | 0.17 | 31.556 | 0.0178 | 22.07 | I.S. | I.S. | I.S. | I.S. | I.S. | I.S. | I.S. | I.S. | I.S. | I.S. | I.S. | I.S. | I.S. | I.S. | I.S. | [23 empty] | 0.8787765 | 100% | 100% | 99.69% | 91.5% | 79.3% | 72.12% | 66.52% | 56.96% | [19 empty] | 0% | 0% | 0.3066% | 8.192% | 12.2% | 7.181% | 5.596% | 9.564% | 56.96% | [6 empty] | 100% | 100% | 99.69% | 91.5% | 79.3% | 72.12% | 66.52% | 56.96%
Mag Con | 2013-10-10 | D/S | 16:00 | 15.46 | 1054.52 | 2754.22 | 3808.74 | 3608.72 | 7.262% | [6 empty] | 0.7289 | 10.2475 | 7.2119 | 6.483 | 63.26% | 325.78 | [7 empty] | 0 | 0 | 3.84 | 60.81 | 98.03 | 55.9 | 37.88 | 52.51 | 16.81 | 0.131 | 0.662 | 2.928 | 3.184 | 0.0052 | 0.083 | 0.1 | 0.02 | 0.341 | 15.954 | 1.1642 | 0.262 | 75.335 | 0.0191 | 52.689 | [15 empty] | 0.054 | 0.638 | 2.766 | 2.87 | 0.0045 | 0.056 | 0.024 | 0.014 | 0.31 | 16.164 | 1.1945 | 0.263 | 76.781 | 0.0288 | 53.701 | [8 empty] | 1.568548 | 100% | 100% | 98.82% | 80.16% | 50.06% | 32.91% | 21.28% | 5.16% | bad | [8 empty] | 1 | [9 empty] | 0% | 0% | 1.179% | 18.67% | 30.09% | 17.16% | 11.63% | 16.12% | 5.16% | [6 empty] | 100% | 100% | 98.82% | 80.16% | 50.06% | 32.91% | 21.28% | 5.16%
Screened Fines (CV107) | 2013-10-10 | N/S | 4:00 | 7.86 | 524.15 | 1061.65 | 1585.8 | 1502.36 | 7.859% | [6 empty] | 0.7154 | 20.3737 | 5.1483 | 4.4329 | 21.76% | 237.68 | [7 empty] | 11.19 | 9.56 | 70.52 | 69.14 | 31.95 | 14.2 | 9.89 | 13.81 | 7.42 | 0.686 | 1.495 | 16.057 | 23.558 | 0.0147 | 0.107 | 0.032 | 0.091 | 2.254 | 9.048 | 0.5211 | 0.192 | 41.26 | 0.0174 | 28.857 | [38 empty] | 2.395187 | 95.29% | 91.27% | 61.6% | 32.51% | 19.07% | 13.09% | 8.932% | 3.122% | [19 empty] | 4.708% | 4.022% | 29.67% | 29.09% | 13.44% | 5.974% | 4.161% | 5.81% | 3.122% | [6 empty] | 95.29% | 91.27% | 61.6% | 32.51% | 19.07% | 13.09% | 8.932% | 3.122%
LIMS Feed (15PP02) | 2013-10-10 | N/S | 4:00 | 5.32 | [5 empty] | 4 | 11.5 | 1144.55 | 283.2625 | 0.56 | 23.8% | 0.7157 | 20.4086 | 5.1614 | 4.4457 | 21.78% | 250.16 | [7 empty] | 0 | 0 | 0.67 | 14.61 | 31.61 | 20.93 | 20.35 | 33.57 | 128.42 | 0.994 | 1.68 | 16.612 | 24.672 | 0.0164 | 0.211 | 0.193 | 0.083 | 2.921 | 8.128 | 0.502 | 0.176 | 39.696 | 0.0193 | 27.763 | 0.004 | 0.41 | 1.802 | 1.598 | 0.0032 | 0.052 | 0.023 | 0.005 | 0.181 | 15.922 | 1.2592 | 0.252 | 79.581 | 0.0288 | 55.659 | [23 empty] | 0.920224 | 100% | 100% | 99.73% | 93.89% | 81.26% | 72.89% | 64.75% | 51.34% | [19 empty] | 0% | 0% | 0.2678% | 5.84% | 12.64% | 8.367% | 8.135% | 13.42% | 51.34% | [6 empty] | 100% | 100% | 99.73% | 93.89% | 81.26% | 72.89% | 64.75% | 51.34%
Fine NMT | 2013-10-10 | N/S | 4:00 | 5.36 | [5 empty] | 3.5 | 11.5 | 1683.83 | 477.8086 | 0.56 | 34.84% | 0.7145 | 20.2648 | 1.3397 | 0.6252 | 3.085% | 212.21 | [7 empty] | 0 | 0 | 0.18 | 19.68 | 29.68 | 15.57 | 14.96 | 20.44 | 111.7 | 1.108 | 1.919 | 19.575 | 29.611 | 0.0181 | 0.204 | 0.158 | 0.096 | 3.322 | 6.671 | 0.3189 | 0.177 | 30.743 | 0.0209 | 21.502 | I.S. | I.S. | I.S. | I.S. | I.S. | I.S. | I.S. | I.S. | I.S. | I.S. | I.S. | I.S. | I.S. | I.S. | I.S. | [23 empty] | 0.9950893 | 100% | 100% | 99.92% | 90.64% | 76.66% | 69.32% | 62.27% | 52.64% | [19 empty] | 0% | 0% | 0.08482% | 9.274% | 13.99% | 7.337% | 7.05% | 9.632% | 52.64% | [6 empty] | 100% | 100% | 99.92% | 90.64% | 76.66% | 69.32% | 62.27% | 52.64%
Mag Con | 2013-10-10 | N/S | 4:00 | 7.54 | 1090.08 | 6939.33 | 8029.41 | 7449.32 | 8.359% | [6 empty] | 0.7142 | 10.8709 | 7.8005 | 7.0863 | 65.19% | 438.87 | [7 empty] | 0 | 0 | 3.33 | 67.38 | 116.94 | 64.28 | 49.17 | 69.94 | 67.83 | 0.168 | 0.713 | 3.048 | 3.439 | 0.0047 | 0.092 | 0.117 | 0.013 | 0.526 | 15.742 | 1.1693 | 0.248 | 75.379 | 0.0204 | 52.72 | [15 empty] | 0.078 | 0.683 | 2.959 | 3.258 | 0.0041 | 0.077 | 0.036 | 0.018 | 0.476 | 15.668 | 1.1744 | 0.249 | 75.577 | 0.0149 | 52.858 | [8 empty] | 1.476175 | 100% | 100% | 99.24% | 83.89% | 57.24% | 42.6% | 31.39% | 15.46% | bad | [8 empty] | 1 | [9 empty] | 0% | 0% | 0.7588% | 15.35% | 26.65% | 14.65% | 11.2% | 15.94% | 15.46% | [6 empty] | 100% | 100% | 99.24% | 83.89% | 57.24% | 42.6% | 31.39% | 15.46%
Screened Fines (CV107) | 2013-10-11 | D/S | 16:00 | 7.3 | 989.72 | 1566.46 | 2556.18 | 2403.46 | 9.749% | [6 empty] | 0.7091 | 20.2182 | 4.1002 | 3.3911 | 16.77% | 359.88 | [7 empty] | 17.06 | 10.68 | 97.68 | 106.42 | 50.08 | 22.66 | 19.02 | 21.23 | 15.05 | 0.514 | 1.398 | 17.743 | 25.006 | 0.0148 | 0.088 | 0.035 | 0.076 | 1.663 | 7.997 | 0.4659 | 0.175 | 37.848 | 0.0182 | 26.471 | [38 empty] | 2.334636 | 95.26% | 92.29% | 65.15% | 35.58% | 21.66% | 15.37% | 10.08% | 4.182% | [19 empty] | 4.74% | 2.968% | 27.14% | 29.57% | 13.92% | 6.297% | 5.285% | 5.899% | 4.182% | [6 empty] | 95.26% | 92.29% | 65.15% | 35.58% | 21.66% | 15.37% | 10.08% | 4.182%
LIMS Feed (15PP02) | 2013-10-11 | D/S | 16:00 | 5.92 | [5 empty] | 4.6 | 11.5 | 1037.52 | 223.0478 | 0.56 | 19.14% | 0.8119 | 20.113 | 3.54757 | 2.73567 | 13.6% | 417.41 | [7 empty] | 0 | 0 | 0.17 | 4.48 | 31.09 | 33.31 | 32.92 | 53.6 | 261.84 | 0.879 | 1.59 | 18.746 | 26.918 | 0.0159 | 0.17 | 0.209 | 0.086 | 2.177 | 6.672 | 0.4172 | 0.162 | 35.212 | 0.0164 | 24.627 | D.I.P. | D.I.P. | D.I.P. | D.I.P. | D.I.P. | D.I.P. | D.I.P. | D.I.P. | D.I.P. | D.I.P. | D.I.P. | D.I.P. | D.I.P. | D.I.P. | D.I.P. | [23 empty] | 0.5369292 | 100% | 100% | 99.96% | 98.89% | 91.44% | 83.46% | 75.57% | 62.73% | [19 empty] | 0% | 0% | 0.04073% | 1.073% | 7.448% | 7.98% | 7.887% | 12.84% | 62.73% | [6 empty] | 100% | 100% | 99.96% | 98.89% | 91.44% | 83.46% | 75.57% | 62.73%
Fine NMT | 2013-10-11 | D/S | 16:00 | 7.48 | [5 empty] | 5 | 11.5 | 2799.75 | 557.65 | 0.56 | 40.29% | 0.7349 | 19.2066 | 0.9716 | 0.2367 | 1.232% | 415.74 | [7 empty] | 0 | 0 | 0.66 | 26.89 | 47.43 | 29.08 | 29.75 | 40.62 | 241.31 | 0.996 | 1.688 | 20.522 | 29.726 | 0.0191 | 0.155 | 0.21 | 0.1 | 2.495 | 6.179 | 0.3118 | 0.166 | 30.065 | 0.0103 | 21.027 | I.S. | I.S. | I.S. | I.S. | I.S. | I.S. | I.S. | I.S. | I.S. | I.S. | I.S. | I.S. | I.S. | I.S. | I.S. | [23 empty] | 0.804732 | 100% | 100% | 99.84% | 93.37% | 81.96% | 74.97% | 67.81% | 58.04% | [19 empty] | 0% | 0% | 0.1588% | 6.468% | 11.41% | 6.995% | 7.156% | 9.771% | 58.04% | [6 empty] | 100% | 100% | 99.84% | 93.37% | 81.96% | 74.97% | 67.81% | 58.04%
Mag Con | 2013-10-11 | D/S | 16:00 | 13.8 | 1102.88 | 1638.45 | 2741.33 | 2601.11 | 8.558% | [6 empty] | 0.7262 | 10.1094 | 6.8059 | 6.0797 | 60.14% | D.I.P | [7 empty] | D.I.P | D.I.P | D.I.P | D.I.P | D.I.P | D.I.P | D.I.P | D.I.P | D.I.P | 0.179 | 0.717 | 3.234 | 3.734 | 0.004 | 0.085 | 0.122 | 0.019 | 0.469 | 16.229 | 1.1576 | 0.262 | 74.522 | 0.0304 | 52.121 | [15 empty] | 0.095 | 0.687 | 3.035 | 3.504 | 0.0048 | 0.056 | 0.029 | 0.02 | 0.443 | 16.194 | 1.1522 | 0.258 | 74.334 | 0.0203 | 51.989 | [17 empty] | bad | [8 empty] | 1
Screened Fines (CV107) | 2013-10-11 | N/S | 04:00 | 6.74 | 972.49 | 6124.72 | 7097.21 | 6491.55 | 9.889% | [6 empty] | 0.7135 | 20.3748 | 4.8146 | 4.1011 | 20.13% | D.I.P | [7 empty] | D.I.P | D.I.P | D.I.P | D.I.P | D.I.P | D.I.P | D.I.P | D.I.P | D.I.P | 0.551 | 1.551 | 17.52 | 25.266 | 0.0157 | 0.126 | 0.041 | 0.06 | 1.938 | 7.533 | 0.4754 | 0.185 | 37.738 | 0.0156 | 26.394
LIMS Feed (15PP02) | 2013-10-11 | N/S | 04:00 | 5.6 | [5 empty] | 4.25 | 11.5 | 1151.64 | 268.2682 | 0.56 | 22.62% | 0.705 | 20.4909 | 3.8604 | 3.1554 | 15.4% | 278.17 | [7 empty] | 0 | 0 | 0.76 | 16.94 | 33.25 | 21.69 | 21.01 | 33.47 | 151.05 | 0.758 | 1.626 | 18.195 | 26.059 | 0.0168 | 0.156 | 0.139 | 0.066 | 2.14 | 6.986 | 0.4573 | 0.163 | 36.606 | 0.0167 | 25.602 | D.I.P. | D.I.P. | D.I.P. | D.I.P. | D.I.P. | D.I.P. | D.I.P. | D.I.P. | D.I.P. | D.I.P. | D.I.P. | D.I.P. | D.I.P. | D.I.P. | D.I.P. | [23 empty] | 0.870617 | 100% | 100% | 99.73% | 93.64% | 81.68% | 73.89% | 66.33% | 54.3% | [19 empty] | 0% | 0% | 0.2732% | 6.09% | 11.95% | 7.797% | 7.553% | 12.03% | 54.3% | [6 empty] | 100% | 100% | 99.73% | 93.64% | 81.68% | 73.89% | 66.33% | 54.3%
Fine NMT | 2013-10-11 | N/S | 04:00 | 6.52 | [5 empty] | 4 | 11.5 | 2685.68 | 668.545 | 0.56 | 44.87% | 0.756 | 21.51 | 1.0425 | 0.2865 | 1.332% | 304.55 | [7 empty] | 0 | 0 | 1.05 | 28.53 | 36.39 | 16.9 | 18.99 | 28.14 | 174.55 | 0.881 | 1.751 | 18.901 | 28.225 | 0.0199 | 0.16 | 0.109 | 0.071 | 2.876 | 6.681 | 0.3214 | 0.178 | 31.444 | 0.014 | 21.992 | I.S. | I.S. | I.S. | I.S. | I.S. | I.S. | I.S. | I.S. | I.S. | I.S. | I.S. | I.S. | I.S. | I.S. | I.S. | [23 empty] | 0.8822368 | 100% | 100% | 99.66% | 90.29% | 78.34% | 72.79% | 66.55% | 57.31% | [19 empty] | 0% | 0% | 0.3448% | 9.368% | 11.95% | 5.549% | 6.235% | 9.24% | 57.31% | [6 empty] | 100% | 100% | 99.66% | 90.29% | 78.34% | 72.79% | 66.55% | 57.31%
Mag Con | 2013-10-11 | N/S | 04:00 | 4.16 | 1103.72 | 3553.27 | 4656.99 | 4368.73 | 8.113% | [6 empty] | 0.8161 | 10.3047 | 8.3224 | 7.5063 | 72.84% | 395.86 | [7 empty] | 0 | 0 | 6.94 | 70.06 | 100.35 | 56.7 | 41.66 | 64.99 | 55.16 | 0.184 | 0.83 | 3.428 | 3.938 | 0.0046 | 0.112 | 0.113 | 0.015 | 0.569 | 14.959 | 1.1936 | 0.253 | 75.012 | 0.0288 | 52.463 | [15 empty] | 0.087 | 0.794 | 3.264 | 3.675 | 0.0042 | 0.073 | 0.033 | 0.011 | 0.534 | 15.049 | 1.2005 | 0.255 | 75.398 | 0.023 | 52.734 | [8 empty] | 1.519625 | 100% | 100% | 98.25% | 80.55% | 55.2% | 40.88% | 30.35% | 13.93% | bad | [8 empty] | 1 | [9 empty] | 0% | 0% | 1.753% | 17.7% | 25.35% | 14.32% | 10.52% | 16.42% | 13.93% | [6 empty] | 100% | 100% | 98.25% | 80.55% | 55.2% | 40.88% | 30.35% | 13.93%
Mag Con' | 2013-10-11 | D/S | NR 1 | 9.14 | N/A | N/A | N/A | N/A | N/A | [6 empty] | N/A | N/A | N/A | N/A | N/A | N/A | [7 empty] | N/A | N/A | N/A | N/A | N/A | N/A | N/A | N/A | N/A | N/A | N/A | N/A | N/A | N/A | N/A | N/A | N/A | N/A | N/A | N/A | N/A | N/A | N/A | N/A
Mag Con' | 2013-10-11 | D/S | NR 2 | 8.36 | N/A | N/A | N/A | N/A | N/A | [6 empty] | N/A | N/A | N/A | N/A | N/A | N/A | [7 empty] | N/A | N/A | N/A | N/A | N/A | N/A | N/A | N/A | N/A | N/A | N/A | N/A | N/A | N/A | N/A | N/A | N/A | N/A | N/A | N/A | N/A | N/A | N/A | N/A
Mag Con' | 2013-10-11 | N/S | 23:00 | 4.88 | N/A | N/A | N/A | N/A | N/A | [6 empty] | N/A | N/A | N/A | N/A | N/A | N/A | [7 empty] | N/A | N/A | N/A | N/A | N/A | N/A | N/A | N/A | N/A | N/A | N/A | N/A | N/A | N/A | N/A | N/A | N/A | N/A | N/A | N/A | N/A | N/A | N/A | N/A
Mag Con' | 2013-10-11 | N/S | 05:00 | 4.3 | N/A | N/A | N/A | N/A | N/A | [6 empty] | N/A | N/A | N/A | N/A | N/A | N/A | [7 empty] | N/A | N/A | N/A | N/A | N/A | N/A | N/A | N/A | N/A | N/A | N/A | N/A | N/A | N/A | N/A | N/A | N/A | N/A | N/A | N/A | N/A | N/A | N/A | N/A
Screened Fines (CV107) | 2013-10-12 | D/S | 16:00 | 7.32 | 1094.12 | 6722.05 | 7816.17 | 7226.89 | 8.766% | [6 empty] | 0.8241 | 20.3232 | 3.9775 | 3.1534 | 15.52% | 412.65 | [7 empty] | 22.69 | 19.85 | 127.18 | 116.45 | 49.79 | 22.95 | 18.01 | 21.63 | 14.1 | 0.525 | 1.459 | 16.933 | 24.07 | 0.0204 | 0.104 | 0.045 | 0.06 | 1.78 | 8.293 | 0.5362 | 0.156 | 38.868 | 0.0139 | 27.184 | [38 empty] | 2.455989 | 94.5% | 89.69% | 58.87% | 30.65% | 18.58% | 13.02% | 8.659% | 3.417% | [19 empty] | 5.499% | 4.81% | 30.82% | 28.22% | 12.07% | 5.562% | 4.364% | 5.242% | 3.417% | [6 empty] | 94.5% | 89.69% | 58.87% | 30.65% | 18.58% | 13.02% | 8.659% | 3.417%
LIMS Feed (15PP02) | 2013-10-12 | D/S | 16:00 | 6.56 | [5 empty] | 5 | 11.5 | 1415.3 | 280.76 | 0.56 | 23.4% | 0.8038 | 20.0442 | 3.6986 | 2.8948 | 14.44% | 340.83 | [7 empty] | 0 | 0 | 0.65 | 21.89 | 41.72 | 28.71 | 27.94 | 41.17 | 178.75 | 0.873 | 1.574 | 17.835 | 25.918 | 0.021 | 0.176 | 0.213 | 0.067 | 2.436 | 7.21 | 0.4915 | 0.154 | 37.226 | 0.0125 | 26.036 | D.I.P. | D.I.P. | D.I.P. | D.I.P. | D.I.P. | D.I.P. | D.I.P. | D.I.P. | D.I.P. | D.I.P. | D.I.P. | D.I.P. | D.I.P. | D.I.P. | D.I.P. | [23 empty] | 0.915392 | 100% | 100% | 99.81% | 93.39% | 81.15% | 72.72% | 64.52% | 52.45% | [19 empty] | 0% | 0% | 0.1907% | 6.423% | 12.24% | 8.424% | 8.198% | 12.08% | 52.45% | [6 empty] | 100% | 100% | 99.81% | 93.39% | 81.15% | 72.72% | 64.52% | 52.45%
Fine NMT | 2013-10-12 | D/S | 16:00 | 8.5 | [5 empty] | 5.8 | 11.5 | 3172.97 | 545.081 | 0.56 | 39.82% | 0.741 | 20.0295 | 0.8755 | 0.1345 | 0.6715% | 418.84 | [7 empty] | 0 | 0 | 1.78 | 45.98 | 54.84 | 31.29 | 28.55 | 40.44 | 215.96 | 1.011 | 1.822 | 19.737 | 29.263 | 0.0209 | 0.197 | 0.217 | 0.072 | 2.777 | 5.969 | 0.3549 | 0.142 | 30.421 | 0.0072 | 21.277 | I.S. | I.S. | I.S. | I.S. | I.S. | I.S. | I.S. | I.S. | I.S. | I.S. | I.S. | I.S. | I.S. | I.S. | I.S. | [23 empty] | 1.041139 | 100% | 100% | 99.58% | 88.6% | 75.5% | 68.03% | 61.22% | 51.56% | [19 empty] | 0% | 0% | 0.425% | 10.98% | 13.09% | 7.471% | 6.816% | 9.655% | 51.56% | [6 empty] | 100% | 100% | 99.58% | 88.6% | 75.5% | 68.03% | 61.22% | 51.56%
Mag Con | 2013-10-12 | D/S | 16:00 | 14.84 | 1097.49 | 3635.41 | 4732.9 | 4447.7 | 7.845% | [6 empty] | 0.8258 | 10.5856 | 7.8972 | 7.0714 | 66.8% | 398.44 | [7 empty] | 0 | 0 | 6.19 | 74.96 | 108.67 | 58.08 | 42.65 | 61.49 | 46.4 | 0.176 | 0.864 | 3.489 | 4.032 | 0.006 | 0.108 | 0.116 | 0.011 | 0.516 | 14.418 | 1.2073 | 0.246 | 73.925 | 0.0272 | 51.703 | [15 empty] | 0.088 | 0.893 | 3.435 | 3.906 | 0.0057 | 0.1 | 0.035 | 0.012 | 0.496 | 14.567 | 1.2349 | 0.245 | 74.683 | 0.0173 | 52.233 | [8 empty] | 1.548187 | 100% | 100% | 98.45% | 79.63% | 52.36% | 37.78% | 27.08% | 11.65% | bad | [8 empty] | 1 | [9 empty] | 0% | 0% | 1.554% | 18.81% | 27.27% | 14.58% | 10.7% | 15.43% | 11.65% | [6 empty] | 100% | 100% | 98.45% | 79.63% | 52.36% | 37.78% | 27.08% | 11.65%
Mag Con' | 2013-10-12 | D/S | NR | 10.5 | N/A | N/A | N/A | N/A | N/A | [6 empty] | N/A | N/A | N/A | N/A | N/A | N/A | [7 empty] | N/A | N/A | N/A | N/A | N/A | N/A | N/A | N/A | N/A | N/A | N/A | N/A | N/A | N/A | N/A | N/A | N/A | N/A | N/A | N/A | N/A | N/A | N/A | N/A | [15 empty] | N/A | N/A | N/A | N/A | N/A | N/A | N/A | N/A | N/A | N/A | N/A | N/A | N/A | N/A | N/A
Screened Fines (CV107) | 2013-10-12 | N/S | 04:00 | 8.14 | 517.2 | 928.7 | 1445.9 | 1377.97 | 7.315% | [6 empty] | 0.8142 | 20.0587 | 4.8158 | 4.0016 | 19.95% | 328.99 | [7 empty] | 35.41 | 15.99 | 107.34 | 85.17 | 33.78 | 14.97 | 12.53 | 13.3 | 10.2 | 0.907 | 1.689 | 16.12 | 25.431 | 0.0214 | 0.087 | 0.032 | 0.117 | 2.944 | 8.522 | 0.4838 | 0.178 | 37.734 | 0.0157 | 26.391 | [38 empty] | 2.674787 | 89.23% | 84.36% | 51.71% | 25.79% | 15.52% | 10.96% | 7.15% | 3.103% | [19 empty] | 10.76% | 4.86% | 32.63% | 25.89% | 10.27% | 4.55% | 3.809% | 4.043% | 3.1% | [6 empty] | 89.24% | 84.38% | 51.75% | 25.86% | 15.59% | 11.04% | 7.234% | 3.192%
LIMS Feed (15PP02) | 2013-10-12 | N/S | 04:00 | 4.04 | [5 empty] | 2.9 | 11.5 | 866.4 | 294.7931 | 0.56 | 24.57% | 0.7445 | 19.901 | 2.7572 | 2.0127 | 10.11% | 411.8 | [7 empty] | 0 | 0 | 0.11 | 9.94 | 48.32 | 42.26 | 36.21 | 54.24 | 220.72 | 1.135 | 1.668 | 18.611 | 28.31 | 0.0206 | 0.161 | 0.152 | 0.12 | 3.121 | 6.765 | 0.4059 | 0.15 | 33.531 | 0.014 | 23.452 | 0.029 | 0.386 | 2.085 | 1.93 | 0.0021 | 0.049 | 0.036 | 0.006 | 0.218 | 14.812 | 1.2392 | 0.258 | 78.64 | 0.0383 | 55.001 | [23 empty] | 0.8294357 | 100% | 100% | 99.97% | 97.56% | 85.83% | 75.56% | 66.77% | 53.6% | [19 empty] | 0% | 0% | 0.02671% | 2.414% | 11.73% | 10.26% | 8.793% | 13.17% | 53.6% | [6 empty] | 100% | 100% | 99.97% | 97.56% | 85.83% | 75.56% | 66.77% | 53.6%
Fine NMT | 2013-10-12 | N/S | 04:00 | 7.86 | [5 empty] | 4.95 | 11.5 | 3299.21 | 664.1838 | 0.56 | 45.04% | 0.7398 | 20.0481 | 0.9851 | 0.2453 | 1.224% | 410.22 | [7 empty] | 0 | 0 | 1.05 | 47.25 | 74.05 | 36.67 | 30.98 | 37.23 | 182.99 | 1.227 | 1.771 | 18.541 | 28.97 | 0.0225 | 0.165 | 0.134 | 0.125 | 3.632 | 7.14 | 0.343 | 0.155 | 30.697 | 0.0156 | 21.47 | I.S. | I.S. | I.S. | I.S. | I.S. | I.S. | I.S. | I.S. | I.S. | I.S. | I.S. | I.S. | I.S. | I.S. | I.S. | [23 empty] | 1.195924 | 100% | 100% | 99.74% | 88.23% | 70.17% | 61.24% | 53.68% | 44.61% | [19 empty] | 0% | 0% | 0.256% | 11.52% | 18.05% | 8.939% | 7.552% | 9.076% | 44.61% | [6 empty] | 100% | 100% | 99.74% | 88.23% | 70.17% | 61.24% | 53.68% | 44.61%
Mag Con | 2013-10-12 | N/S | 04:00 | 5 | 1100.94 | 4400.47 | 5501.41 | 5125.7 | 8.538% | [6 empty] | 0.7222 | 10.2057 | 7.4406 | 6.7184 | 65.83% | 326.62 | [7 empty] | 0 | 0 | 1.86 | 61.2 | 91.62 | 57.48 | 36.32 | 54.92 | 23.22 | 0.182 | 0.753 | 3.221 | 3.848 | 0.0038 | 0.103 | 0.122 | 0.022 | 0.532 | 15.856 | 1.1071 | 0.269 | 72.72 | 0.0257 | 50.861 | [15 empty] | 0.097 | 0.897 | 4.171 | 3.761 | 0.0044 | 0.082 | 0.037 | 0.022 | 0.727 | 15.724 | 1.1841 | 0.269 | 72.254 | 0.0225 | 50.535 | [8 empty] | 1.543952 | 100% | 100% | 99.43% | 80.69% | 52.64% | 35.04% | 23.92% | 7.109% | bad | [8 empty] | 1 | [9 empty] | 0% | 0% | 0.5695% | 18.74% | 28.05% | 17.6% | 11.12% | 16.81% | 7.109% | [6 empty] | 100% | 100% | 99.43% | 80.69% | 52.64% | 35.04% | 23.92% | 7.109%
Screened Fines (CV107) | 2013-10-13 | D/S | 16:00 | 6.18 | 1104.07 | 5551.35 | 6655.42 | 6268.15 | 6.976% | [6 empty] | 0.7306 | 23.083 | 5.2235 | 4.4929 | 19.46% | 304.85 | [7 empty] | 28.48 | 12.02 | 86.54 | 82.13 | 39.35 | 17.48 | 12.08 | 15.62 | 11.15 | 0.875 | 1.789 | 16.306 | 25.018 | 0.0184 | 0.086 | 0.034 | 0.102 | 2.758 | 8.294 | 0.4705 | 0.183 | 38.466 | 0.0128 | 26.903 | [38 empty] | 2.536882 | 90.66% | 86.71% | 58.33% | 31.39% | 18.48% | 12.74% | 8.781% | 3.658% | [19 empty] | 9.342% | 3.943% | 28.39% | 26.94% | 12.91% | 5.734% | 3.963% | 5.124% | 3.658% | [6 empty] | 90.66% | 86.71% | 58.33% | 31.39% | 18.48% | 12.74% | 8.781% | 3.658%
LIMS Feed (15PP02) | 2013-10-13 | D/S | 16:00 | 3.98 | [5 empty] | 2.65 | 11.5 | 981.7 | 366.1132 | 0.56 | 28.37% | 0.7336 | 19.0596 | 3.2747 | 2.5411 | 13.33% | 240.6 | [7 empty] | 0 | 0 | 0.76 | 25.26 | 43.15 | 23.92 | 20.73 | 26.42 | 100.36 | 1.18 | 1.807 | 15.975 | 24.662 | 0.0186 | 0.152 | 0.206 | 0.117 | 2.861 | 8.624 | 0.5118 | 0.185 | 39.915 | 0.0178 | 27.917 | 0.002 | 0.222 | 1.498 | 1.03 | 0.0006 | 0.022 | 0.024 | 0.002 | 0.13 | 14.734 | 1.3141 | 0.264 | 82.458 | 0.0257 | 57.671 | [23 empty] | 1.199327 | 100% | 100% | 99.68% | 89.19% | 71.25% | 61.31% | 52.69% | 41.71% | [19 empty] | 0% | 0% | 0.3159% | 10.5% | 17.93% | 9.942% | 8.616% | 10.98% | 41.71% | [6 empty] | 100% | 100% | 99.68% | 89.19% | 71.25% | 61.31% | 52.69% | 41.71%
Fine NMT | 2013-10-13 | D/S | 16:00 | 5.02 | [5 empty] | 3.15 | 11.5 | 1932.95 | 609.9841 | 0.56 | 43.08% | 0.772 | 19.9913 | 0.9573 | 0.1853 | 0.9269% | 256.72 | [7 empty] | 0 | 0 | 0.54 | 8.36 | 17.5 | 15.41 | 14.26 | 30.11 | 170.54 | n | [14 empty] | I.S. | I.S. | I.S. | I.S. | I.S. | I.S. | I.S. | I.S. | I.S. | I.S. | I.S. | I.S. | I.S. | I.S. | I.S. | [23 empty] | 0.3984402 | 100% | 100% | 99.79% | 96.53% | 89.72% | 83.71% | 78.16% | 66.43% | [19 empty] | 0% | 0% | 0.2103% | 3.256% | 6.817% | 6.003% | 5.555% | 11.73% | 66.43% | [6 empty] | 100% | 100% | 99.79% | 96.53% | 89.72% | 83.71% | 78.16% | 66.43%
Mag Con | 2013-10-13 | D/S | 16:00 | 13.02 | 1094.43 | 2361.17 | 3455.6 | 3258.1 | 8.364% | [6 empty] | 0.7178 | 9.7116 | 6.0138 | 5.296 | 54.53% | 409.9 | [7 empty] | 0.22 | 0.07 | 2.88 | 88.68 | 129.1 | 70.89 | 43.53 | 53.2 | 21.33 | 0.17 | 0.814 | 3.388 | 4.173 | 0.0053 | 0.069 | 0.051 | 0.025 | 0.461 | 15.933 | 1.0739 | 0.278 | 71.216 | 0.0252 | 49.808 | [15 empty] | 0.098 | 0.791 | 3.232 | 3.963 | 0.0045 | 0.055 | 0.031 | 0.028 | 0.457 | 16.305 | 1.1011 | 0.282 | 73.039 | 0.0236 | 51.083 | [8 empty] | 1.607447 | 99.95% | 99.93% | 99.23% | 77.59% | 46.1% | 28.8% | 18.18% | 5.204% | bad | [8 empty] | 1 | [9 empty] | 0.05367% | 0.01708% | 0.7026% | 21.63% | 31.5% | 17.29% | 10.62% | 12.98% | 5.204% | [6 empty] | 99.95% | 99.93% | 99.23% | 77.59% | 46.1% | 28.8% | 18.18% | 5.204%
Screened Fines (CV107) | 2013-10-13 | N/S | 04:00 | 7.5 | 1016 | 6899.61 | 7915.61 | 7586.27 | 4.773% | [6 empty] | 0.7298 | 20.1143 | 4.6434 | 3.9136 | 19.46% | 395.58 | [7 empty] | 55.01 | 32.71 | 120.51 | 79.5 | 39.03 | 18.56 | 13.89 | 21.56 | 14.81 | 0.988 | 1.72 | 15.689 | 24.581 | 0.0183 | 0.192 | 0.042 | 0.074 | 3.883 | 7.415 | 0.4795 | 0.169 | 38.186 | 0.0169 | 26.707 | [38 empty] | 2.860471 | 86.09% | 77.82% | 47.36% | 27.26% | 17.4% | 12.71% | 9.194% | 3.744% | [19 empty] | 13.91% | 8.269% | 30.46% | 20.1% | 9.867% | 4.692% | 3.511% | 5.45% | 3.744% | [6 empty] | 86.09% | 77.82% | 47.36% | 27.26% | 17.4% | 12.71% | 9.194% | 3.744%
LIMS Feed (15PP02) | 2013-10-13 | N/S | 04:00 | 3.3 | [5 empty] | 2.5 | 11.5 | 493.43 | 192.772 | 0.56 | 17.59% | 0.7274 | 20.4968 | 3.4259 | 2.6985 | 13.17% | 235.56 | [7 empty] | 0 | 0 | 0.13 | 6.52 | 12.13 | 11.83 | 17.02 | 33.4 | 154.53 | 1.083 | 1.89 | 18.011 | 27.577 | 0.0211 | 0.195 | 0.133 | 0.09 | 3.491 | 6.429 | 0.4269 | 0.155 | 35.202 | 0.0109 | 24.62 | 0.011 | 0.386 | 1.736 | 1.294 | 0.0022 | 0.065 | 0.029 | 0.004 | 0.177 | 15.135 | 1.3066 | 0.258 | 81.495 | 0.0242 | 56.998 | [23 empty] | 0.382528 | 100% | 100% | 99.94% | 97.18% | 92.03% | 87.01% | 79.78% | 65.6% | [19 empty] | 0% | 0% | 0.05519% | 2.768% | 5.149% | 5.022% | 7.225% | 14.18% | 65.6% | [6 empty] | 100% | 100% | 99.94% | 97.18% | 92.03% | 87.01% | 79.78% | 65.6%
Fine NMT | 2013-10-13 | N/S | 04:00 | 8.12 | [5 empty] | 4.9 | 11.5 | 3537.11 | 719.5122 | 0.56 | 46.64% | 0.7217 | 19.5054 | 0.885 | 0.1633 | 0.8372% | 331.11 | [7 empty] | 0.1 | 0 | 1.17 | 21.87 | 30.85 | 20.24 | 18.24 | 34.42 | 204.22 | 1.321 | 2.077 | 19.596 | 31.096 | 0.0246 | 0.209 | 0.111 | 0.105 | 4.563 | 5.505 | 0.2879 | 0.152 | 28.692 | 0.0132 | 20.067 | I.S. | I.S. | I.S. | I.S. | I.S. | I.S. | I.S. | I.S. | I.S. | I.S. | I.S. | I.S. | I.S. | I.S. | I.S. | [23 empty] | 0.6725587 | 99.97% | 99.97% | 99.62% | 93.01% | 83.69% | 77.58% | 72.07% | 61.68% | [19 empty] | 0.0302% | 0% | 0.3534% | 6.605% | 9.317% | 6.113% | 5.509% | 10.4% | 61.68% | [6 empty] | 99.97% | 99.97% | 99.62% | 93.01% | 83.69% | 77.58% | 72.07% | 61.68%
Mag Con | 2013-10-13 | N/S | 04:00 | 5.52 | 1097.43 | 4925.24 | 6022.67 | 5669.09 | 7.179% | [6 empty] | 0.7266 | 11.1586 | 7.8114 | 7.0848 | 63.49% | 292.52 | [7 empty] | 0 | 0 | 2.6 | 57.32 | 86.74 | 48.04 | 31.86 | 42.82 | 23.14 | 0.182 | 0.88 | 3.674 | 4.381 | 0.0038 | 0.134 | 0.103 | 0.017 | 0.726 | 15.022 | 1.1311 | 0.257 | 73.389 | 0.0341 | 51.329 | [15 empty] | 0.134 | 0.876 | 3.616 | 4.237 | 0.0041 | 0.122 | 0.038 | 0.018 | 0.715 | 15.272 | 1.1583 | 0.26 | 74.293 | 0.0337 | 51.961 | [8 empty] | 1.56911 | 100% | 100% | 99.11% | 79.52% | 49.86% | 33.44% | 22.55% | 7.911% | bad | [8 empty] | 1 | [9 empty] | 0% | 0% | 0.8888% | 19.6% | 29.65% | 16.42% | 10.89% | 14.64% | 7.911% | [6 empty] | 100% | 100% | 99.11% | 79.52% | 49.86% | 33.44% | 22.55% | 7.911%
Screened Fines (CV107) | 2013-10-14 | D/S | 16:00 | 5 | 1103.24 | 4377.66 | 5480.9 | 5214 | 6.097% | [6 empty] | 0.7477 | 22.2048 | 4.5919 | 3.8442 | 17.31% | 280.41 | [7 empty] | 45.14 | 24.4 | 90.93 | 58.42 | 25.72 | 11.41 | 11.41 | 7.93 | 5.05 | 0.906 | 1.708 | 16.545 | 25.333 | 0.0188 | 0.14 | 0.047 | 0.085 | 3.232 | 7.783 | 0.4813 | 0.174 | 38.37 | 0.0103 | 26.836 | [38 empty] | 2.986325 | 83.9% | 75.2% | 42.77% | 21.94% | 12.77% | 8.698% | 4.629% | 1.801% | [19 empty] | 16.1% | 8.702% | 32.43% | 20.83% | 9.172% | 4.069% | 4.069% | 2.828% | 1.801% | [6 empty] | 83.9% | 75.2% | 42.77% | 21.94% | 12.77% | 8.698% | 4.629% | 1.801%
LIMS Feed (15PP02) | 2013-10-14 | D/S | 16:00 | 2.98 | [5 empty] | 2.2 | 11.5 | 425.86 | 188.3455 | 0.56 | 17.12% | 0.7439 | 20.3185 | 2.4276 | 1.6837 | 8.287% | 217.02 | [7 empty] | 0 | 0 | 0.14 | 1.92 | 6.69 | 10.44 | 15.99 | 29.68 | 152.16 | 1.127 | 1.87 | 19.62 | 29.708 | 0.0201 | 0.165 | 0.141 | 0.109 | 3.179 | 5.703 | 0.3798 | 0.142 | 32.107 | 0.0142 | 22.456 | 0.012 | 0.413 | 1.801 | 1.468 | 0.0022 | 0.054 | 0.02 | 0.003 | 0.195 | 14.947 | 1.3107 | 0.254 | 81.217 | 0.0159 | 56.803 | [23 empty] | 0.1985649 | 100% | 100% | 99.94% | 99.05% | 95.97% | 91.16% | 83.79% | 70.11% | [19 empty] | 0% | 0% | 0.06451% | 0.8847% | 3.083% | 4.811% | 7.368% | 13.68% | 70.11% | [6 empty] | 100% | 100% | 99.94% | 99.05% | 95.97% | 91.16% | 83.79% | 70.11%
Fine NMT | 2013-10-14 | D/S | 16:00 | 3.14 | [5 empty] | 2 | 11.5 | 877.38 | 432.94 | 0.56 | 33.56% | 0.7512 | 20.6906 | 0.9097 | 0.1585 | 0.766% | 230.4 | [7 empty] | 0 | 0 | 0.29 | 9.26 | 19.59 | 15.41 | 15.44 | 24.97 | 145.44 | 1.172 | 1.962 | 20.49 | 31.438 | 0.0223 | 0.161 | 0.089 | 0.118 | 3.626 | 5.535 | 0.3024 | 0.145 | 28.786 | 0.0094 | 20.133 | I.S. | I.S. | I.S. | I.S. | I.S. | I.S. | I.S. | I.S. | I.S. | I.S. | I.S. | I.S. | I.S. | I.S. | I.S. | [23 empty] | 0.5707731 | 100% | 100% | 99.87% | 95.86% | 87.35% | 80.66% | 73.96% | 63.13% | [19 empty] | 0% | 0% | 0.1259% | 4.019% | 8.503% | 6.688% | 6.701% | 10.84% | 63.12% | [6 empty] | 100% | 100% | 99.87% | 95.86% | 87.35% | 80.66% | 73.96% | 63.13%
Mag Con | 2013-10-14 | D/S | 16:00 | 5.96 | 1058.69 | 5371.54 | 6430.23 | 6029.29 | 7.464% | [6 empty] | 0.7377 | 10.2131 | 7.0105 | 6.2728 | 61.42% | 359.55 | [7 empty] | 0 | 0 | 3.37 | 65.31 | 82.8 | 52.96 | 47.5 | 55.73 | 51.88 | 0.16 | 0.805 | 3.298 | 3.953 | 0.0033 | 0.108 | 0.103 | 0.023 | 0.557 | 15.558 | 1.1533 | 0.261 | 74.139 | 0.0152 | 51.853 | [15 empty] | 0.091 | 0.778 | 3.051 | 3.55 | 0.004 | 0.081 | 0.032 | 0.016 | 0.51 | 15.549 | 1.1581 | 0.264 | 74.415 | 0.0254 | 52.046 | [8 empty] | 1.494918 | 100% | 100% | 99.06% | 80.9% | 57.87% | 43.14% | 29.93% | 14.43% | bad | [8 empty] | 1 | [9 empty] | 0% | 0% | 0.9373% | 18.16% | 23.03% | 14.73% | 13.21% | 15.5% | 14.43% | [6 empty] | 100% | 100% | 99.06% | 80.9% | 57.87% | 43.14% | 29.93% | 14.43%
Screened Fines (CV107) | 2013-10-14 | N/S | 04:00 | 3.3 | 1091.2 | 2683.8 | 3775 | 3619.2 | 5.805% | [6 empty] | 0.738 | 20.0679 | 3.8269 | 3.0889 | 15.39% | 306.25 | [7 empty] | 45.56 | 26.09 | 99.2 | 66.33 | 29.5 | 12.83 | 8.7 | 11.11 | 6.93 | 0.932 | 1.76 | 16.823 | 25.867 | 0.0168 | 0.149 | 0.041 | 0.095 | 3.219 | 7.598 | 0.4617 | 0.166 | 37.504 | 0.0198 | 26.23 | [38 empty] | 2.931458 | 85.12% | 76.6% | 44.21% | 22.55% | 12.92% | 8.731% | 5.891% | 2.263% | [19 empty] | 14.88% | 8.519% | 32.39% | 21.66% | 9.633% | 4.189% | 2.841% | 3.628% | 2.263% | [6 empty] | 85.12% | 76.6% | 44.21% | 22.55% | 12.92% | 8.731% | 5.891% | 2.263%
LIMS Feed (15PP02) | 2013-10-14 | N/S | 04:00 | 1.7 | [5 empty] | 1 | 11.5 | 152.18 | 140.68 | 0.56 | 12.34% | 0.741 | 20.0154 | 2.1605 | 1.4195 | 7.092% | I.S. | [16 empty] | 1.06 | 1.78 | 19.685 | 29.283 | 0.019 | 0.158 | 0.149 | 0.109 | 2.958 | 5.498 | 0.3626 | 0.137 | 31.253 | 0.009 | 21.859 | 0.185 | 0.59 | 5.723 | 7.391 | 0.0057 | 0.054 | 0.054 | 0.033 | 0.656 | 11.964 | 1.1181 | 0.219 | 71.227 | 0.0239 | 49.816
Fine NMT | 2013-10-14 | N/S | 04:00 | 3.38 | [5 empty] | 1.8 | 11.5 | 1143.11 | 628.6722 | 0.56 | 40.13% | 0.7386 | 20.0925 | 1.0925 | 0.3539 | 1.761% | 334.61 | [7 empty] | 0 | 0 | 3.65 | 58.69 | 48.96 | 24.62 | 17.85 | 31.01 | 149.83 | 1.173 | 1.933 | 18.401 | 29 | 0.0198 | 0.155 | 0.051 | 0.107 | 3.975 | 7.028 | 0.3228 | 0.178 | 31.415 | 0.0238 | 21.972 | I.S. | I.S. | I.S. | I.S. | I.S. | I.S. | I.S. | I.S. | I.S. | I.S. | I.S. | I.S. | I.S. | I.S. | I.S. | [23 empty] | 1.278613 | 100% | 100% | 98.91% | 81.37% | 66.74% | 59.38% | 54.05% | 44.78% | [19 empty] | 0% | 0% | 1.091% | 17.54% | 14.63% | 7.358% | 5.335% | 9.268% | 44.78% | [6 empty] | 100% | 100% | 98.91% | 81.37% | 66.74% | 59.38% | 54.05% | 44.78%
Mag Con | 2013-10-14 | N/S | 04:00 | 3.6 | 1051.53 | 2990.78 | 4042.31 | 3787.73 | 8.512% | [6 empty] | 0.7451 | 10.0916 | 7.2234 | 6.4783 | 64.19% | 346.9 | [7 empty] | 0 | 0 | 4 | 69.12 | 73.92 | 65.88 | 32.96 | 67.35 | 33.67 | 0.15 | 0.783 | 3.209 | 3.796 | 0.0044 | 0.101 | 0.1 | 0.018 | 0.529 | 15.279 | 1.148 | 0.258 | 73.673 | 0.0239 | 51.527 | [15 empty] | 0.112 | 0.834 | 3.298 | 3.852 | 0.0044 | 0.088 | 0.035 | 0.022 | 0.536 | 15.622 | 1.1913 | 0.265 | 75.399 | 0.0294 | 52.734 | [8 empty] | 1.522956 | 100% | 100% | 98.85% | 78.92% | 57.61% | 38.62% | 29.12% | 9.706% | bad | [8 empty] | 1 | [9 empty] | 0% | 0% | 1.153% | 19.93% | 21.31% | 18.99% | 9.501% | 19.41% | 9.706% | [6 empty] | 100% | 100% | 98.85% | 78.92% | 57.61% | 38.62% | 29.12% | 9.706%
Screened Fines (CV107) | 2013-10-15 | N/S | 04:00 | 8.12 | 17.09 | 497.84 | 514.93 | 481.55 | 6.705% | [6 empty] | 0.727 | 20.9855 | 5.0955 | 4.3685 | 20.82% | 377.16 | [7 empty] | 25.57 | 21.04 | 120.05 | 96.64 | 41.71 | 19.26 | 16.23 | 19.95 | 16.62 | 0.785 | 1.515 | 15.275 | 23.666 | 0.0156 | 0.124 | 0.036 | 0.069 | 2.907 | 7.061 | 0.4286 | 0.159 | 33.84 | 0.0206 | 23.668 | [38 empty] | 2.528856 | 93.22% | 87.64% | 55.8% | 30.17% | 19.11% | 14% | 9.698% | 4.408% | [19 empty] | 6.78% | 5.579% | 31.83% | 25.62% | 11.06% | 5.107% | 4.303% | 5.29% | 4.407% | [6 empty] | 93.22% | 87.64% | 55.81% | 30.19% | 19.13% | 14.02% | 9.72% | 4.43%
LIMS Feed (15PP02) | 2013-10-15 | N/S | 04:00 | 4.88 | [5 empty] | 2.6 | 11.5 | 899.54 | 341.5538 | 0.56 | 20.56% | 0.7508 | 19.8437 | 3.1196 | 2.3688 | 11.94% | 407.66 | [7 empty] | 0 | 0 | 0.22 | 10.86 | 33.29 | 30.86 | 37.13 | 59.84 | 235.46 | 1.036 | 1.714 | 18.189 | 28.115 | 0.02 | 0.125 | 0.087 | 0.084 | 3.682 | 6.168 | 0.3787 | 0.153 | 32.286 | 0.0086 | 22.581 | 0.017 | 0.397 | 2.274 | 1.554 | 0.002 | 0.036 | 0.021 | 0.005 | 0.165 | 14.713 | 1.2743 | 0.258 | 79.821 | 0.0326 | 55.827 | [23 empty] | 0.6754798 | 100% | 100% | 99.95% | 97.28% | 89.12% | 81.55% | 72.44% | 57.76% | [19 empty] | 0% | 0% | 0.05397% | 2.664% | 8.166% | 7.57% | 9.108% | 14.68% | 57.76% | [6 empty] | 100% | 100% | 99.95% | 97.28% | 89.12% | 81.55% | 72.44% | 57.76%
Fine NMT | 2013-10-15 | N/S | 04:00 | 6.26 | [5 empty] | 4 | 11.5 | 2443.13 | 607.9075 | 0.56 | 42.66% | 0.7253 | 21.3273 | 0.938 | 0.2127 | 0.9973% | 400.54 | [7 empty] | 0 | 0 | 0.2 | 12.99 | 40.29 | 32.09 | 34.62 | 47.95 | 232.4 | 1.159 | 1.881 | 20.553 | 31.637 | 0.0222 | 0.136 | 0.111 | 0.11 | 3.715 | 5.015 | 0.2632 | 0.144 | 26.637 | 0.0128 | 18.63 | I.S. | I.S. | I.S. | I.S. | I.S. | I.S. | I.S. | I.S. | I.S. | I.S. | I.S. | I.S. | I.S. | I.S. | I.S. | [23 empty] | 0.7230399 | 100% | 100% | 99.95% | 96.71% | 86.65% | 78.64% | 69.99% | 58.02% | [19 empty] | 0% | 0% | 0.04993% | 3.243% | 10.06% | 8.012% | 8.643% | 11.97% | 58.02% | [6 empty] | 100% | 100% | 99.95% | 96.71% | 86.65% | 78.64% | 69.99% | 58.02%
Mag Con | 2013-10-15 | N/S | 04:00 | 5.42 | 972.34 | 4831.6 | 5803.94 | 5408.19 | 8.191% | [6 empty] | 0.7228 | 11.6884 | 7.8338 | 7.111 | 60.84% | 297.71 | [7 empty] | 0 | 1.3 | 4.91 | 54.79 | 90.21 | 48.32 | 36.62 | 41.63 | 19.93 | 0.175 | 0.83 | 3.815 | 4.363 | 0.0047 | 0.092 | 0.091 | 0.021 | 0.556 | 15.575 | 1.1231 | 0.273 | 72.678 | 0.034 | 50.831 | [15 empty] | 0.098 | 0.815 | 3.611 | 4.026 | 0.0041 | 0.076 | 0.032 | 0.024 | 0.519 | 15.828 | 1.1441 | 0.275 | 73.83 | 0.0328 | 51.637 | [8 empty] | 1.58439 | 100% | 99.56% | 97.91% | 79.51% | 49.21% | 32.98% | 20.68% | 6.694% | bad | [8 empty] | 1 | [9 empty] | 0% | 0.4367% | 1.649% | 18.4% | 30.3% | 16.23% | 12.3% | 13.98% | 6.694% | [6 empty] | 100% | 99.56% | 97.91% | 79.51% | 49.21% | 32.98% | 20.68% | 6.694%
Screened Fines (CV107) | 2013-10-16 | D/S | 16:00 | 5.32 | 1091.36 | 2312.8 | 3404.16 | 3236.32 | 7.257% | [6 empty] | 0.7453 | 21.8481 | 4.3749 | 3.6296 | 16.61% | 547.56 | [7 empty] | 19.98 | 21.03 | 143.67 | 154.55 | 74.77 | 35.88 | 26.15 | 38.59 | 32.94 | 0.833 | 1.572 | 16.813 | 25.58 | 0.0183 | 0.127 | 0.046 | 0.089 | 2.904 | 7.826 | 0.4521 | 0.182 | 37.175 | 0.016 | 26 | [38 empty] | 2.299009 | 96.35% | 92.51% | 66.27% | 38.05% | 24.39% | 17.84% | 13.06% | 6.016% | [19 empty] | 3.649% | 3.841% | 26.24% | 28.23% | 13.66% | 6.553% | 4.776% | 7.048% | 6.016% | [6 empty] | 96.35% | 92.51% | 66.27% | 38.05% | 24.39% | 17.84% | 13.06% | 6.016%
LIMS Feed (15PP02) | 2013-10-16 | D/S | 16:00 | 9.58 | [5 empty] | 6 | 11.5 | 2573.61 | 427.0183 | 0.56 | 28.4% | 0.723 | 22.1809 | 4.668 | 3.9101 | 17.63% | 321.88 | [7 empty] | 0 | 0 | 0.64 | 27.45 | 49.61 | 29.29 | 25.37 | 35.88 | 153.64 | 0.845 | 1.461 | 14.934 | 22.472 | 0.0175 | 0.102 | 0.082 | 0.077 | 2.832 | 7.753 | 0.4533 | 0.171 | 36.866 | 0.0216 | 25.784 | 0.032 | 0.326 | 2.282 | 1.855 | 0.0024 | 0.024 | 0.017 | 0.005 | 0.183 | 14.776 | 1.2529 | 0.257 | 78.791 | 0.0259 | 55.107 | [23 empty] | 1.069058 | 100% | 100% | 99.8% | 91.27% | 75.86% | 66.76% | 58.88% | 47.73% | [19 empty] | 0% | 0% | 0.1988% | 8.528% | 15.41% | 9.1% | 7.882% | 11.15% | 47.73% | [6 empty] | 100% | 100% | 99.8% | 91.27% | 75.86% | 66.76% | 58.88% | 47.73%
Fine NMT | 2013-10-16 | D/S | 16:00 | 6.3 | [5 empty] | 4 | 11.5 | 2515.73 | 626.0575 | 0.56 | 43.63% | 0.723 | 18.5375 | 0.9742 | 0.2512 | 1.355% | 448.6 | [7 empty] | 0 | 0 | 0.4 | 20.01 | 52.81 | 39.79 | 37.47 | 54.17 | 243.95 | 1.137 | 1.788 | 20.173 | 31.184 | 0.0232 | 0.108 | 0.051 | 0.107 | 3.819 | 5.161 | 0.2655 | 0.143 | 27.085 | 0.0042 | 18.943 | I.S. | I.S. | I.S. | I.S. | I.S. | I.S. | I.S. | I.S. | I.S. | I.S. | I.S. | I.S. | I.S. | I.S. | I.S. | [23 empty] | 0.8443443 | 100% | 100% | 99.91% | 95.45% | 83.68% | 74.81% | 66.46% | 54.38% | [19 empty] | 0% | 0% | 0.08917% | 4.461% | 11.77% | 8.87% | 8.353% | 12.08% | 54.38% | [6 empty] | 100% | 100% | 99.91% | 95.45% | 83.68% | 74.81% | 66.46% | 54.38%
Mag Con | 2013-10-16 | D/S | 16:00 | 8.4 | 517.13 | 1906.64 | 2423.77 | 2251.69 | 9.025% | [6 empty] | 0.7308 | 10.5428 | 7.1704 | 6.4396 | 61.08% | 421.74 | [7 empty] | 0 | 0 | 3.76 | 83.38 | 124.03 | 70.1 | 50.84 | 57.12 | 32.51 | 0.153 | 0.777 | 3.423 | 3.648 | 0.0052 | 0.089 | 0.111 | 0.019 | 0.444 | 15.81 | 1.1292 | 0.273 | 73.467 | 0.0282 | 51.383 | [15 empty] | 0.081 | 0.79 | 3.425 | 3.652 | 0.0036 | 0.062 | 0.024 | 0.016 | 0.459 | 16.08 | 1.1785 | 0.279 | 74.648 | 0.0287 | 52.209 | [8 empty] | 1.571736 | 100% | 100% | 99.11% | 79.34% | 49.93% | 33.31% | 21.25% | 7.709% | bad | [8 empty] | 1 | [9 empty] | 0% | 0% | 0.8915% | 19.77% | 29.41% | 16.62% | 12.05% | 13.54% | 7.709% | [6 empty] | 100% | 100% | 99.11% | 79.34% | 49.93% | 33.31% | 21.25% | 7.709%
Screened Fines (CV107) | 2013-10-16 | N/S | 04:00 | 9.22 | 1091.22 | 1775.81 | 2867.03 | 2734.79 | 7.447% | [6 empty] | 0.7508 | 19.0188 | 4.1961 | 3.4453 | 18.12% | 405.11 | [7 empty] | 25.3 | 25.18 | 135.68 | 101.59 | 44.44 | 19.62 | 15.64 | 21.6 | 16.39 | 0.771 | 1.652 | 16.438 | 24.877 | 0.0162 | 0.132 | 0.046 | 0.088 | 2.677 | 7.979 | 0.465 | 0.18 | 37.892 | 0.0209 | 26.502 | [38 empty] | 2.544146 | 93.76% | 87.55% | 54.08% | 29.03% | 18.07% | 13.23% | 9.37% | 4.043% | [19 empty] | 6.245% | 6.216% | 33.49% | 25.08% | 10.97% | 4.843% | 3.861% | 5.332% | 4.046% | [6 empty] | 93.75% | 87.54% | 54.05% | 28.97% | 18% | 13.16% | 9.296% | 3.964%
LIMS Feed (15PP02) | 2013-10-16 | N/S | 04:00 | 7.64 | [5 empty] | 4.9 | 11.5 | 2948.32 | 599.351 | 0.56 | 41.48% | 0.7354 | 21.838 | 5.0337 | 4.2983 | 19.68% | 322.79 | [7 empty] | 0 | 0 | 1.2 | 30.45 | 52.48 | 31.39 | 24.61 | 35.69 | 146.97 | 0.799 | 1.537 | 14.346 | 21.781 | 0.0146 | 0.113 | 0.068 | 0.078 | 2.661 | 9.164 | 0.5256 | 0.2 | 41.912 | 0.0219 | 29.313 | 0.025 | 0.311 | 2.112 | 1.724 | 0.0029 | 0.022 | 0.01 | 0.01 | 0.181 | 15.2 | 1.2603 | 0.267 | 80.078 | 0.017 | 56.007 | [23 empty] | 1.127419 | 100% | 100% | 99.63% | 90.19% | 73.94% | 64.21% | 56.59% | 45.53% | [19 empty] | 0% | 0% | 0.3718% | 9.433% | 16.26% | 9.725% | 7.624% | 11.06% | 45.53% | [6 empty] | 100% | 100% | 99.63% | 90.19% | 73.94% | 64.21% | 56.59% | 45.53%
Fine NMT | 2013-10-16 | N/S | 04:00 | 3.18 | [5 empty] | 1.7 | 11.5 | 1048.99 | 610.2882 | 0.56 | 39.6% | 0.7499 | 19.6611 | 1.2847 | 0.5348 | 2.72% | 350.91 | [7 empty] | 0 | 0 | 0.56 | 32.32 | 56.14 | 29.9 | 27.63 | 34.4 | 169.96 | 1.052 | 1.8 | 18.564 | 28.603 | 0.0205 | 0.136 | 0.086 | 0.1 | 3.432 | 6.628 | 0.3067 | 0.167 | 30.337 | 0.0178 | 21.218 | I.S. | I.S. | I.S. | I.S. | I.S. | I.S. | I.S. | I.S. | I.S. | I.S. | I.S. | I.S. | I.S. | I.S. | I.S. | [23 empty] | 1.083561 | 100% | 100% | 99.84% | 90.63% | 74.63% | 66.11% | 58.24% | 48.43% | [19 empty] | 0% | 0% | 0.1596% | 9.21% | 16% | 8.521% | 7.874% | 9.803% | 48.43% | [6 empty] | 100% | 100% | 99.84% | 90.63% | 74.63% | 66.11% | 58.24% | 48.43%
Mag Con | 2013-10-16 | N/S | 04:00 | 2.48 | 1095.21 | 1615.38 | 2710.59 | 2562.19 | 9.187% | [6 empty] | 0.7472 | 11.6589 | 7.5333 | 6.7861 | 58.21% | 360.78 | [7 empty] | 0 | 0 | 3.32 | 71.5 | 110.8 | 60.88 | 35.27 | 51.11 | 27.9 | 0.175 | 0.765 | 3.349 | 3.787 | 0.0053 | 0.08 | 0.136 | 0.022 | 0.449 | 16.118 | 1.1176 | 0.282 | 73.492 | 0.0157 | 51.4 | [15 empty] | 0.078 | 0.732 | 3.246 | 3.648 | 0.0042 | 0.048 | 0.019 | 0.019 | 0.424 | 16.122 | 1.1157 | 0.28 | 73.401 | 0.027 | 51.337 | [8 empty] | 1.580055 | 100% | 100% | 99.08% | 79.26% | 48.55% | 31.68% | 21.9% | 7.733% | bad | [8 empty] | 1 | [9 empty] | 0% | 0% | 0.9202% | 19.82% | 30.71% | 16.87% | 9.776% | 14.17% | 7.733% | [6 empty] | 100% | 100% | 99.08% | 79.26% | 48.55% | 31.68% | 21.9% | 7.733%
Screened Fines (CV107) | 2013-10-17 | D/S | 16:00 | 11.76 | 1091.17 | 2783.95 | 3875.12 | 3675.81 | 7.159% | [6 empty] | 0.7271 | 21.025 | 3.7184 | 2.9913 | 14.23% | 313.68 | [7 empty] | 20.68 | 17.71 | 95.25 | 80.87 | 36.24 | 16.37 | 14.81 | 17.82 | 15.2 | 0.71 | 1.524 | 16.118 | 23.921 | 0.016 | 0.217 | 0.046 | 0.069 | 2.535 | 8.392 | 0.4872 | 0.191 | 39.731 | 0.0136 | 27.788 | [38 empty] | 2.499952 | 93.43% | 87.81% | 57.57% | 31.89% | 20.38% | 15.19% | 10.48% | 4.826% | [19 empty] | 6.593% | 5.646% | 30.37% | 25.78% | 11.55% | 5.219% | 4.721% | 5.681% | 4.846% | [6 empty] | 93.41% | 87.76% | 57.4% | 31.62% | 20.06% | 14.84% | 10.12% | 4.441%
LIMS Feed (15PP02) | 2013-10-17 | D/S | 16:00 | 10.46 | [9 empty] | N/A | N/A | 0.7452 | 20.6586 | 4.5164 | 3.7712 | 18.25% | 202.16 | [7 empty] | 0 | 0 | 0.42 | 9.8 | 22.99 | 16.37 | 17.5 | 26.41 | 108.67 | 0.917 | 1.619 | 16.125 | 24.449 | 0.0175 | 0.175 | 0.121 | 0.08 | 3.006 | 7.737 | 0.4631 | 0.181 | 38.315 | 0.0172 | 26.797 | 0.041 | 0.382 | 2.33 | 2.13 | 0.003 | 0.03 | 0.013 | 0.008 | 0.37 | 15.347 | 1.2424 | 0.27 | 78.681 | 0.0221 | 55.029 | [23 empty] | 0.8461497 | 100% | 100% | 99.79% | 94.94% | 83.57% | 75.47% | 66.82% | 53.75% | [19 empty] | 0% | 0% | 0.2078% | 4.848% | 11.37% | 8.098% | 8.657% | 13.06% | 53.75% | [6 empty] | 100% | 100% | 99.79% | 94.94% | 83.57% | 75.47% | 66.82% | 53.75%
Fine NMT | 2013-10-17 | D/S | 16:00 | 7.48 | [9 empty] | N/A | N/A | 0.732 | 19.9465 | 1.1829 | 0.4509 | 2.261% | 420.85 | [7 empty] | 0 | 0 | 0.55 | 21.13 | 46.3 | 34.62 | 26.64 | 47.01 | 244.6 | 1.001 | 1.832 | 20.289 | 30.934 | 0.0191 | 0.152 | 0.064 | 0.1 | 3.312 | 5.412 | 0.2822 | 0.152 | 28.65 | 0.02 | 20.038 | I.S. | I.S. | I.S. | I.S. | I.S. | I.S. | I.S. | I.S. | I.S. | I.S. | I.S. | I.S. | I.S. | I.S. | I.S. | [23 empty] | 0.7682322 | 100% | 100% | 99.87% | 94.85% | 83.85% | 75.62% | 69.29% | 58.12% | [19 empty] | 0% | 0% | 0.1307% | 5.021% | 11% | 8.226% | 6.33% | 11.17% | 58.12% | [6 empty] | 100% | 100% | 99.87% | 94.85% | 83.85% | 75.62% | 69.29% | 58.12%
Mag Con | 2013-10-17 | D/S | 16:00 | 11.06 | 1100.9 | 2211.89 | 3312.79 | 3139.26 | 7.845% | [6 empty] | 0.7395 | 11.1863 | 7.7182 | 6.9787 | 62.39% | 547.16 | [7 empty] | 0 | 0 | 4.03 | 122.54 | 160.77 | 105.99 | 48.09 | 69.9 | 35.84 | 0.162 | 0.787 | 3.415 | 3.927 | 0.0049 | 0.097 | 0.109 | 0.017 | 0.659 | 15.891 | 1.1272 | 0.278 | 73.045 | 0.0235 | 51.088 | [15 empty] | 0.084 | 0.763 | 3.397 | 3.863 | 0.0048 | 0.069 | 0.028 | 0.018 | 0.649 | 16.187 | 1.142 | 0.283 | 74.091 | 0.0268 | 51.819 | [8 empty] | 1.606696 | 100% | 100% | 99.26% | 76.87% | 47.49% | 28.11% | 19.33% | 6.55% | bad | [8 empty] | 1 | [9 empty] | 0% | 0% | 0.7365% | 22.4% | 29.38% | 19.37% | 8.789% | 12.78% | 6.55% | [6 empty] | 100% | 100% | 99.26% | 76.87% | 47.49% | 28.11% | 19.33% | 6.55%
Screened Fines (CV107) | 2013-10-17 | N/S | 04:00 | 8.02 | 1094.45 | 1781.32 | 2875.77 | 2726.43 | 8.384% | [6 empty] | 0.7496 | 20.4045 | 4.8773 | 4.1277 | 20.23% | 375.06 | [7 empty] | 17.11 | 14.4 | 111.24 | 107.74 | 51.07 | 23.14 | 15.56 | 20.47 | 14.33 | 0.599 | 1.612 | 16.385 | 23.809 | 0.0155 | 0.192 | 0.046 | 0.068 | 2.084 | 8.382 | 0.4921 | 0.19 | 39.488 | 0.0249 | 27.618 | [38 empty] | 2.384625 | 95.44% | 91.6% | 61.94% | 33.21% | 19.6% | 13.43% | 9.279% | 3.821% | [19 empty] | 4.562% | 3.839% | 29.66% | 28.73% | 13.62% | 6.17% | 4.149% | 5.458% | 3.821% | [6 empty] | 95.44% | 91.6% | 61.94% | 33.21% | 19.6% | 13.43% | 9.279% | 3.821%
LIMS Feed (15PP02) | 2013-10-17 | N/S | 04:00 | 5.96 | [9 empty] | N/A | N/A | 0.7358 | 21.1963 | 4.5298 | 3.794 | 17.9% | 360.13 | [7 empty] | 0 | 0 | 2.21 | 59.3 | 78.77 | 38.52 | 28.52 | 33.2 | 119.61 | 0.768 | 1.511 | 11.727 | 17.943 | 0.0161 | 0.216 | 0.072 | 0.055 | 2.955 | 10.441 | 0.6373 | 0.216 | 48.328 | 0.0349 | 33.801 | 0.03 | 0.351 | 2.118 | 2.01 | 0.0019 | 0.035 | 0.019 | 0.003 | 0.455 | 14.772 | 1.2543 | 0.256 | 79.242 | 0.0244 | 55.422 | [23 empty] | 1.401087 | 100% | 100% | 99.39% | 82.92% | 61.05% | 50.35% | 42.43% | 33.21% | [19 empty] | 0% | 0% | 0.6137% | 16.47% | 21.87% | 10.7% | 7.919% | 9.219% | 33.21% | [6 empty] | 100% | 100% | 99.39% | 82.92% | 61.05% | 50.35% | 42.43% | 33.21%
Fine NMT | 2013-10-17 | N/S | 04:00 | 5.04 | [9 empty] | N/A | N/A | 0.7419 | 19.4685 | 1.0813 | 0.3394 | 1.743% | 400.21 | [7 empty] | 0 | 0 | 1.26 | 39.05 | 59.45 | 33.01 | 25.18 | 39.06 | 203.2 | 0.973 | 1.925 | 18.885 | 28.698 | 0.0221 | 0.225 | 0.051 | 0.083 | 3.511 | 6.441 | 0.3063 | 0.175 | 30.681 | 0.017 | 21.458 | I.S. | I.S. | I.S. | I.S. | I.S. | I.S. | I.S. | I.S. | I.S. | I.S. | I.S. | I.S. | I.S. | I.S. | I.S. | [23 empty] | 1.052878 | 100% | 100% | 99.69% | 89.93% | 75.07% | 66.82% | 60.53% | 50.77% | [19 empty] | 0% | 0% | 0.3148% | 9.757% | 14.85% | 8.248% | 6.292% | 9.76% | 50.77% | [6 empty] | 100% | 100% | 99.69% | 89.93% | 75.07% | 66.82% | 60.53% | 50.77%
Mag Con | 2013-10-17 | N/S | 04:00 | 7.18 | 1069.33 | 1725.71 | 2795.04 | 2632.43 | 9.423% | [6 empty] | 0.7301 | 11.4239 | 8.0217 | 7.2916 | 63.83% | 396.36 | [7 empty] | 0 | 0 | 1.76 | 77.17 | 117.88 | 79.19 | 33.3 | 57.65 | 29.41 | 0.163 | 0.782 | 3.276 | 3.938 | 0.005 | 0.122 | 0.13 | 0.017 | 0.759 | 16.331 | 1.1319 | 0.281 | 73.389 | 0.0389 | 51.328 | [15 empty] | 0.077 | 0.749 | 3.167 | 3.937 | 0.0051 | 0.086 | 0.025 | 0.015 | 0.795 | 16.256 | 1.1072 | 0.285 | 72.287 | 0.0426 | 50.557 | [8 empty] | 1.567669 | 100% | 100% | 99.56% | 80.09% | 50.35% | 30.37% | 21.96% | 7.42% | bad | [8 empty] | 1 | [9 empty] | 0% | 0% | 0.444% | 19.47% | 29.74% | 19.98% | 8.401% | 14.54% | 7.42% | [6 empty] | 100% | 100% | 99.56% | 80.09% | 50.35% | 30.37% | 21.96% | 7.42%
Screened Fines (CV107) | 2013-10-18 | D/S | 16:00 | 7.52 | 1088.76 | 1509.18 | 2597.94 | 2547.31 | 3.355% | [6 empty] | 0.7206 | 21.0142 | 4.8005 | 4.0799 | 19.41% | 359.45 | [7 empty] | 69.18 | 37.14 | 108.83 | 63.65 | 26.81 | 13.06 | 7.82 | 16.47 | 16.49 | 1.148 | 1.712 | 16.019 | 25.351 | 0.0196 | 0.23 | 0.037 | 0.072 | 4.457 | 7.779 | 0.4768 | 0.181 | 38.627 | 0.022 | 27.016 | [38 empty] | 3.18762 | 80.75% | 70.42% | 40.14% | 22.44% | 14.98% | 11.35% | 9.17% | 4.588% | [19 empty] | 19.25% | 10.33% | 30.28% | 17.71% | 7.459% | 3.633% | 2.176% | 4.582% | 4.588% | [6 empty] | 80.75% | 70.42% | 40.14% | 22.44% | 14.98% | 11.35% | 9.17% | 4.588%
LIMS Feed (15PP02) | 2013-10-18 | D/S | 16:00 | 4.02 | [9 empty] | N/A | N/A | 0.7445 | 19.454 | 4.8727 | 4.1282 | 21.22% | 394.08 | [7 empty] | 0 | 0 | 1.74 | 39.23 | 61.84 | 38.47 | 34.68 | 44.38 | 173.74 | 0.992 | 1.68 | 15.179 | 23.635 | 0.0181 | 0.225 | 0.079 | 0.075 | 3.552 | 8.38 | 0.5042 | 0.193 | 40.451 | 0.0111 | 28.291 | 0.057 | 0.419 | 2.561 | 3.038 | 0.0032 | 0.034 | 0.018 | 0.009 | 0.744 | 15.065 | 1.2301 | 0.263 | 77.701 | 0.0247 | 54.344 | [23 empty] | 1.145367 | 100% | 100% | 99.56% | 89.6% | 73.91% | 64.15% | 55.35% | 44.09% | [19 empty] | 0% | 0% | 0.4415% | 9.955% | 15.69% | 9.762% | 8.8% | 11.26% | 44.09% | [6 empty] | 100% | 100% | 99.56% | 89.6% | 73.91% | 64.15% | 55.35% | 44.09%
Fine NMT | 2013-10-18 | D/S | 16:00 | 6.6 | [9 empty] | N/A | N/A | 0.76 | 18.0303 | 1.061 | 0.301 | 1.669% | 371.8 | [7 empty] | 0 | 0 | 0.28 | 14.21 | 31.99 | 25.78 | 21.23 | 42.8 | 235.51 | 1.266 | 2.051 | 20.288 | 31.616 | 0.0241 | 0.27 | 0.123 | 0.102 | 4.175 | 5.201 | 0.2778 | 0.15 | 28.429 | 0.0069 | 19.883 | I.S. | I.S. | I.S. | I.S. | I.S. | I.S. | I.S. | I.S. | I.S. | I.S. | I.S. | I.S. | I.S. | I.S. | I.S. | [23 empty] | 0.5551792 | 100% | 100% | 99.92% | 96.1% | 87.5% | 80.56% | 74.85% | 63.34% | [19 empty] | 0% | 0% | 0.07531% | 3.822% | 8.604% | 6.934% | 5.71% | 11.51% | 63.34% | [6 empty] | 100% | 100% | 99.92% | 96.1% | 87.5% | 80.56% | 74.85% | 63.34%
Mag Con | 2013-10-18 | D/S | 16:00 | 6.4 | 1102.28 | 1646.38 | 2748.66 | 2630.31 | 7.188% | [6 empty] | 0.7245 | 11.9412 | 8.1798 | 7.4553 | 62.43% | 366.38 | [7 empty] | 0 | 0 | 2.25 | 76.03 | 98.04 | 76.36 | 32.81 | 54.32 | 26.57 | 0.149 | 0.794 | 3.36 | 4.392 | 0.0033 | 0.115 | 0.09 | 0.014 | 1.11 | 16.093 | 1.1186 | 0.278 | 72.517 | 0.0294 | 50.718 | [15 empty] | 0.091 | 0.785 | 3.283 | 4.279 | 0.0041 | 0.105 | 0.024 | 0.014 | 1.117 | 16.035 | 1.1176 | 0.281 | 72.309 | 0.0214 | 50.573 | [8 empty] | 1.570554 | 100% | 100% | 99.39% | 78.63% | 51.88% | 31.03% | 22.08% | 7.252% | bad | [8 empty] | 1 | [9 empty] | 0% | 0% | 0.6141% | 20.75% | 26.76% | 20.84% | 8.955% | 14.83% | 7.252% | [6 empty] | 100% | 100% | 99.39% | 78.63% | 51.88% | 31.03% | 22.08% | 7.252%
Screened Fines (CV107) | 2013-10-18 | N/S | 04:00 | 2.84 | 561.59 | 2243.52 | 2805.11 | 2616.87 | 8.39% | [6 empty] | 0.7265 | 19.166 | 3.9999 | 3.2734 | 17.08% | 240.1 | [7 empty] | 7.14 | 9.43 | 54.89 | 72.98 | 36.32 | 17.09 | 11.27 | 16.79 | 13.1 | 0.676 | 1.75 | 17.063 | 24.984 | 0.0144 | 0.186 | 0.037 | 0.074 | 2.38 | 7.899 | 0.4365 | 0.193 | 37.609 | 0.0207 | 26.304 | [38 empty] | 2.241077 | 97.01% | 93.07% | 70.1% | 39.57% | 24.37% | 17.22% | 12.51% | 5.481% | [19 empty] | 2.974% | 3.928% | 22.86% | 30.4% | 15.13% | 7.118% | 4.694% | 6.993% | 5.456% | [6 empty] | 97.03% | 93.1% | 70.24% | 39.84% | 24.71% | 17.6% | 12.9% | 5.91%
LIMS Feed (15PP02) | 2013-10-18 | N/S | 04:00 | 5.02 | [9 empty] | N/A | N/A | 0.708 | 19.0434 | 4.4948 | 3.7868 | 19.89% | 333.94 | [7 empty] | 0 | 0 | 1.64 | 56.96 | 70.15 | 31.1 | 24.98 | 29.53 | 119.58 | 0.77 | 1.607 | 14.594 | 22.046 | 0.0138 | 0.193 | 0.078 | 0.079 | 2.535 | 9.456 | 0.5074 | 0.212 | 42.336 | 0.0236 | 29.61 | 0.034 | 0.339 | 2.201 | 2.663 | 0.0034 | 0.022 | 0.017 | 0.01 | 0.633 | 15.548 | 1.2026 | 0.28 | 77.588 | 0.0168 | 54.265 | [23 empty] | 1.384125 | 100% | 100% | 99.51% | 82.45% | 61.45% | 52.13% | 44.65% | 35.81% | [19 empty] | 0% | 0% | 0.4911% | 17.06% | 21.01% | 9.313% | 7.48% | 8.843% | 35.81% | [6 empty] | 100% | 100% | 99.51% | 82.45% | 61.45% | 52.13% | 44.65% | 35.81%
Fine NMT | 2013-10-18 | N/S | 04:00 | 2.64 | [9 empty] | N/A | N/A | 0.7351 | 18.6829 | 0.96346 | 0.22836 | 1.222% | 325.17 | [7 empty] | 0 | 0 | 0.38 | 28.14 | 51.67 | 31.1 | 24.79 | 30.78 | 158.31 | 1.075 | 1.942 | 19.606 | 29.613 | 0.0176 | 0.222 | 0.1 | 0.104 | 3.115 | 5.736 | 0.2763 | 0.165 | 29.528 | 0.0155 | 20.652 | I.S. | I.S. | I.S. | I.S. | I.S. | I.S. | I.S. | I.S. | I.S. | I.S. | I.S. | I.S. | I.S. | I.S. | I.S. | [23 empty] | 1.076455 | 100% | 100% | 99.88% | 91.23% | 75.34% | 65.77% | 58.15% | 48.69% | [19 empty] | 0% | 0% | 0.1169% | 8.654% | 15.89% | 9.564% | 7.624% | 9.466% | 48.69% | [6 empty] | 100% | 100% | 99.88% | 91.23% | 75.34% | 65.77% | 58.15% | 48.69%
Mag Con | 2013-10-18 | N/S | 04:00 | 3.98 | 619.04 | 3081.12 | 3700.16 | 3430.82 | 8.742% | [6 empty] | 0.722 | 10.1212 | 7.4475 | 6.7255 | 66.45% | 346.33 | [7 empty] | 0 | 0 | 2.52 | 82.74 | 107.23 | 49.58 | 35.24 | 36.56 | 32.46 | 0.166 | 0.81 | 3.481 | 4.825 | 0.0052 | 0.088 | 0.086 | 0.018 | 0.97 | 16.277 | 1.0543 | 0.287 | 69.738 | 0.0212 | 48.775 | [15 empty] | 0.098 | 0.791 | 3.466 | 4.709 | 0.0056 | 0.068 | 0.016 | 0.018 | 0.937 | 16.17 | 1.0352 | 0.28 | 69.156 | 0.0327 | 48.367 | [8 empty] | 1.622236 | 100% | 100% | 99.27% | 75.38% | 44.42% | 30.1% | 19.93% | 9.373% | bad | [8 empty] | 1 | [9 empty] | 0% | 0% | 0.7276% | 23.89% | 30.96% | 14.32% | 10.18% | 10.56% | 9.373% | [6 empty] | 100% | 100% | 99.27% | 75.38% | 44.42% | 30.1% | 19.93% | 9.373%
Screened Fines (CV107) | 2013-10-19 | D/S | 16:00 | 9.84 | 1089.76 | 2254.32 | 3344.08 | 3208.87 | 5.998% | [6 empty] | 0.7377 | 19.6052 | 3.812 | 3.0743 | 15.68% | 250.89 | [7 empty] | 9.93 | 10.7 | 77.75 | 69.51 | 30 | 13.23 | 9.8 | 14.24 | 15.13 | 0.888 | 1.784 | 16.053 | 24.863 | 0.0168 | 0.157 | 0.025 | 0.105 | 2.561 | 8.583 | 0.4612 | 0.191 | 38.673 | 0.0147 | 27.048 | [38 empty] | 2.393023 | 96.03% | 91.76% | 60.69% | 32.92% | 20.94% | 15.65% | 11.73% | 6.045% | [19 empty] | 3.958% | 4.265% | 30.99% | 27.71% | 11.96% | 5.273% | 3.906% | 5.676% | 6.031% | [6 empty] | 96.04% | 91.78% | 60.79% | 33.08% | 21.12% | 15.85% | 11.95% | 6.27%
LIMS Feed (15PP02) | 2013-10-19 | D/S | 16:00 | 9.3 | [9 empty] | N/A | N/A | 0.7281 | 20.086 | 5.0569 | 4.3288 | 21.55% | 173 | [7 empty] | 0 | 0 | 0.57 | 24.97 | 35.93 | 17.99 | 13.7 | 17.11 | 62.73 | 0.932 | 1.723 | 14.179 | 22.115 | 0.0149 | 0.164 | 0.066 | 0.095 | 2.751 | 9.555 | 0.5176 | 0.203 | 41.969 | 0.026 | 29.353 | 0.054 | 0.383 | 2.387 | 2.784 | 0.003 | 0.034 | 0.014 | 0.012 | 0.441 | 15.657 | 1.1998 | 0.275 | 78.063 | 0.031 | 54.597 | [23 empty] | 1.335246 | 100% | 100% | 99.67% | 85.24% | 64.47% | 54.07% | 46.15% | 36.26% | [19 empty] | 0% | 0% | 0.3295% | 14.43% | 20.77% | 10.4% | 7.919% | 9.89% | 36.26% | [6 empty] | 100% | 100% | 99.67% | 85.24% | 64.47% | 54.07% | 46.15% | 36.26%
Fine NMT | 2013-10-19 | D/S | 16:00 | 7.28 | [9 empty] | N/A | N/A | 0.7238 | 20.8921 | 1.1166 | 0.3928 | 1.88% | 342.17 | [7 empty] | 0 | 0 | 0.47 | 23.03 | 44.41 | 27.14 | 24.49 | 34.81 | 187.82 | 3.477 | 0.84 | 3.572 | 4.642 | 0.0037 | 0.11 | 0.097 | 0.022 | 0.841 | 15.939 | 1.056 | 0.282 | 71.004 | 0.0188 | 49.66 | I.S. | I.S. | I.S. | I.S. | I.S. | I.S. | I.S. | I.S. | I.S. | I.S. | I.S. | I.S. | I.S. | I.S. | I.S. | [23 empty] | 0.898052 | 100% | 100% | 99.86% | 93.13% | 80.15% | 72.22% | 65.06% | 54.89% | [19 empty] | 0% | 0% | 0.1374% | 6.731% | 12.98% | 7.932% | 7.157% | 10.17% | 54.89% | [6 empty] | 100% | 100% | 99.86% | 93.13% | 80.15% | 72.22% | 65.06% | 54.89%
Mag Con | 2013-10-19 | D/S | 16:00 | 12.34 | 1094.36 | 3940.37 | 5034.73 | 4706.39 | 8.333% | [6 empty] | 0.7386 | 12.0812 | 8.4033 | 7.6647 | 63.44% | 229.16 | [7 empty] | 0 | 0 | 1.32 | 47.76 | 69 | 36.72 | 25.5 | 29.96 | 18.9 | 0.17 | 0.82 | 3.454 | 4.512 | 0.0039 | 0.118 | 0.099 | 0.026 | 0.754 | 16.499 | 1.0725 | 0.294 | 72.113 | 0.0306 | 50.436 | [15 empty] | 3.201 | 0.825 | 3.245 | 4.099 | 0.0014 | 0.118 | 0.072 | 0.021 | 0.683 | 15.467 | 0.4481 | 0.275 | 70.872 | 0.0232 | 49.568 | [8 empty] | 1.581256 | 100% | 100% | 99.42% | 78.58% | 48.47% | 32.45% | 21.32% | 8.248% | bad | [8 empty] | 1 | [9 empty] | 0% | 0% | 0.576% | 20.84% | 30.11% | 16.02% | 11.13% | 13.07% | 8.248% | [6 empty] | 100% | 100% | 99.42% | 78.58% | 48.47% | 32.45% | 21.32% | 8.248%
Screened Fines (CV107) | 2013-10-19 | N/S | 04:00 | 10.44 | 1069.7 | 2452.95 | 3522.65 | 3376.41 | 5.962% | [6 empty] | 0.7429 | 20.6885 | 4.282 | 3.5391 | 17.11% | 295.14 | [7 empty] | 12.3 | 13.59 | 86.85 | 81.72 | 35.93 | 15.61 | 13.24 | 17 | 18.9 | 0.94 | 1.977 | 15.778 | 24.881 | 0.0157 | 0.187 | 0.019 | 0.122 | 2.84 | 8.48 | 0.441 | 0.193 | 38.464 | 0.0212 | 26.902 | [38 empty] | 2.38482 | 95.83% | 91.23% | 61.8% | 34.11% | 21.94% | 16.65% | 12.16% | 6.404% | [19 empty] | 4.168% | 4.605% | 29.43% | 27.69% | 12.17% | 5.289% | 4.486% | 5.76% | 6.404% | [6 empty] | 95.83% | 91.23% | 61.8% | 34.11% | 21.94% | 16.65% | 12.16% | 6.404%
LIMS Feed (15PP02) | 2013-10-19 | N/S | 04:00 | 5.34 | [9 empty] | N/A | N/A | 0.7306 | 20.6674 | 5.6356 | 4.905 | 23.73% | 281.52 | [7 empty] | 0 | 0 | 1.51 | 47.39 | 64.87 | 30.79 | 24.18 | 28.85 | 83.93 | 1.089 | 1.658 | 13.16 | 21.28 | 0.0142 | 0.233 | 0.059 | 0.092 | 3.819 | 10.186 | 0.562 | 0.209 | 44.089 | 0.0246 | 30.836 | 0.102 | 0.424 | 2.762 | 3.408 | 0.0021 | 0.047 | 0.013 | 0.016 | 0.561 | 14.513 | 1.197 | 0.262 | 77.788 | 0.0299 | 54.405 | [23 empty] | 1.426053 | 100% | 100% | 99.46% | 82.63% | 59.59% | 48.65% | 40.06% | 29.81% | [19 empty] | 0% | 0% | 0.5364% | 16.83% | 23.04% | 10.94% | 8.589% | 10.25% | 29.81% | [6 empty] | 100% | 100% | 99.46% | 82.63% | 59.59% | 48.65% | 40.06% | 29.81%
Fine NMT | 2013-10-19 | N/S | 04:00 | 3.44 | [9 empty] | N/A | N/A | 0.7314 | 20.5162 | 0.9845 | 0.2531 | 1.234% | 320.03 | [7 empty] | 0 | 0 | 0.42 | 26.41 | 44.54 | 28.1 | 24.64 | 35.41 | 160.51 | 1.525 | 2.213 | 20.171 | 32.601 | 0.0216 | 0.254 | 0.076 | 0.14 | 4.746 | 5.459 | 0.2676 | 0.148 | 27.348 | 0.015 | 19.127 | I.S. | I.S. | I.S. | I.S. | I.S. | I.S. | I.S. | I.S. | I.S. | I.S. | I.S. | I.S. | I.S. | I.S. | I.S. | [23 empty] | 1.011863 | 100% | 100% | 99.87% | 91.62% | 77.7% | 68.92% | 61.22% | 50.15% | [19 empty] | 0% | 0% | 0.1312% | 8.252% | 13.92% | 8.78% | 7.699% | 11.06% | 50.15% | [6 empty] | 100% | 100% | 99.87% | 91.62% | 77.7% | 68.92% | 61.22% | 50.15%
Mag Con | 2013-10-19 | N/S | 04:00 | 5.46 | 1090.18 | 1375.3 | 2465.48 | 2350.52 | 8.359% | [6 empty] | 0.7125 | 10.6829 | 8.1513 | 7.4388 | 69.63% | 286.35 | [7 empty] | 0 | 0 | 1.08 | 50.49 | 86.55 | 52.07 | 29.58 | 42.57 | 24.01 | 0.253 | 0.899 | 4.128 | 5.263 | 0.0042 | 0.17 | 0.117 | 0.021 | 1.074 | 15.042 | 1.0866 | 0.262 | 71.005 | 0.0284 | 49.661 | [15 empty] | 0.147 | 0.839 | 3.722 | 4.563 | 0.0039 | 0.133 | 0.027 | 0.018 | 0.955 | 15.197 | 1.0907 | 0.267 | 71.817 | 0.0251 | 50.228 | [8 empty] | 1.542156 | 100% | 100% | 99.62% | 81.99% | 51.77% | 33.58% | 23.25% | 8.385% | bad | [8 empty] | 1 | [9 empty] | 0% | 0% | 0.3772% | 17.63% | 30.23% | 18.18% | 10.33% | 14.87% | 8.385% | [6 empty] | 100% | 100% | 99.62% | 81.99% | 51.77% | 33.58% | 23.25% | 8.385%
Screened Fines (CV107) | 2013-10-20 | D/S | 16:00 | LNR | LNR | LNR | LNR | LNR | LNR | LNR | LNR | LNR | LNR | LNR | LNR | LNR | LNR | LNR | LNR | LNR | LNR | LNR | LNR | LNR | LNR | LNR | LNR | LNR | LNR | LNR | LNR | LNR | LNR | LNR | LNR | LNR | LNR | LNR | LNR | LNR | LNR | LNR | LNR | LNR | LNR | LNR | LNR | LNR | LNR | LNR | LNR | LNR | LNR | LNR | LNR | LNR | LNR | LNR | LNR | LNR | LNR | LNR | LNR | LNR | LNR | LNR | LNR | LNR | LNR | LNR | LNR | LNR | LNR | LNR | LNR | LNR | LNR | LNR | LNR | LNR | LNR | LNR | LNR | LNR | LNR | LNR | LNR | LNR | LNR | LNR | LNR | LNR | LNR | LNR | LNR | LNR | LNR | LNR | LNR
LIMS Feed (15PP02) | 2013-10-20 | D/S | 16:00 | LNR | LNR | LNR | LNR | LNR | LNR | LNR | LNR | LNR | LNR | LNR | LNR | LNR | LNR | LNR | LNR | LNR | LNR | LNR | LNR | LNR | LNR | LNR | LNR | LNR | LNR | LNR | LNR | LNR | LNR | LNR | LNR | LNR | LNR | LNR | LNR | LNR | LNR | LNR | LNR | LNR | LNR | LNR | LNR | LNR | LNR | LNR | LNR | LNR | LNR | LNR | LNR | LNR | LNR | LNR | LNR | LNR | LNR | LNR | LNR | LNR | LNR | LNR | LNR | LNR | LNR | LNR | LNR | LNR | LNR | LNR | LNR | LNR | LNR | LNR | LNR | LNR | LNR | LNR | LNR | LNR | LNR | LNR | LNR | LNR | LNR | LNR | LNR | LNR | LNR | LNR | LNR | LNR | LNR | LNR | LNR | bad | [5 empty] | 1
Fine NMT | 2013-10-20 | D/S | 16:00 | LNR | LNR | LNR | LNR | LNR | LNR | LNR | LNR | LNR | LNR | LNR | LNR | LNR | LNR | LNR | LNR | LNR | LNR | LNR | LNR | LNR | LNR | LNR | LNR | LNR | LNR | LNR | LNR | LNR | LNR | LNR | LNR | LNR | LNR | LNR | LNR | LNR | LNR | LNR | LNR | LNR | LNR | LNR | LNR | LNR | LNR | LNR | LNR | LNR | LNR | LNR | LNR | LNR | LNR | LNR | LNR | LNR | LNR | LNR | LNR | LNR | LNR | LNR | LNR | LNR | LNR | LNR | LNR | LNR | LNR | LNR | LNR | LNR | LNR | LNR | LNR | LNR | LNR | LNR | LNR | LNR | LNR | LNR | LNR | LNR | LNR | LNR | LNR | LNR | LNR | LNR | LNR | LNR | LNR | LNR | LNR | bad |  |  | 1
Mag Con | 2013-10-20 | D/S | 16:00 | LNR | LNR | LNR | LNR | LNR | LNR | LNR | LNR | LNR | LNR | LNR | LNR | LNR | LNR | LNR | LNR | LNR | LNR | LNR | LNR | LNR | LNR | LNR | LNR | LNR | LNR | LNR | LNR | LNR | LNR | LNR | LNR | LNR | LNR | LNR | LNR | LNR | LNR | LNR | LNR | LNR | LNR | LNR | LNR | LNR | LNR | LNR | LNR | LNR | LNR | LNR | LNR | LNR | LNR | LNR | LNR | LNR | LNR | LNR | LNR | LNR | LNR | LNR | LNR | LNR | LNR | LNR | LNR | LNR | LNR | LNR | LNR | LNR | LNR | LNR | LNR | LNR | LNR | LNR | LNR | LNR | LNR | LNR | LNR | LNR | LNR | LNR | LNR | LNR | LNR | LNR | LNR | LNR | LNR | LNR | LNR | bad | [7 empty] | 1
Screened Fines (CV107) | 2013-10-20 | N/S | 04:00 | LNR | LNR | LNR | LNR | LNR | LNR | LNR | LNR | LNR | LNR | LNR | LNR | LNR | LNR | LNR | LNR | LNR | LNR | LNR | LNR | LNR | LNR | LNR | LNR | LNR | LNR | LNR | LNR | LNR | LNR | LNR | LNR | LNR | LNR | LNR | LNR | LNR | LNR | LNR | LNR | LNR | LNR | LNR | LNR | LNR | LNR | LNR | LNR | LNR | LNR | LNR | LNR | LNR | LNR | LNR | LNR | LNR | LNR | LNR | LNR | LNR | LNR | LNR | LNR | LNR | LNR | LNR | LNR | LNR | LNR | LNR | LNR | LNR | LNR | LNR | LNR | LNR | LNR | LNR | LNR | LNR | LNR | LNR | LNR | LNR | LNR | LNR | LNR | LNR | LNR | LNR | LNR | LNR | LNR | LNR | LNR
LIMS Feed (15PP02) | 2013-10-20 | N/S | 04:00 | LNR | LNR | LNR | LNR | LNR | LNR | LNR | LNR | LNR | LNR | LNR | LNR | LNR | LNR | LNR | LNR | LNR | LNR | LNR | LNR | LNR | LNR | LNR | LNR | LNR | LNR | LNR | LNR | LNR | LNR | LNR | LNR | LNR | LNR | LNR | LNR | LNR | LNR | LNR | LNR | LNR | LNR | LNR | LNR | LNR | LNR | LNR | LNR | LNR | LNR | LNR | LNR | LNR | LNR | LNR | LNR | LNR | LNR | LNR | LNR | LNR | LNR | LNR | LNR | LNR | LNR | LNR | LNR | LNR | LNR | LNR | LNR | LNR | LNR | LNR | LNR | LNR | LNR | LNR | LNR | LNR | LNR | LNR | LNR | LNR | LNR | LNR | LNR | LNR | LNR | LNR | LNR | LNR | LNR | LNR | LNR | bad | [5 empty] | 1
Fine NMT | 2013-10-20 | N/S | 04:00 | LNR | LNR | LNR | LNR | LNR | LNR | LNR | LNR | LNR | LNR | LNR | LNR | LNR | LNR | LNR | LNR | LNR | LNR | LNR | LNR | LNR | LNR | LNR | LNR | LNR | LNR | LNR | LNR | LNR | LNR | LNR | LNR | LNR | LNR | LNR | LNR | LNR | LNR | LNR | LNR | LNR | LNR | LNR | LNR | LNR | LNR | LNR | LNR | LNR | LNR | LNR | LNR | LNR | LNR | LNR | LNR | LNR | LNR | LNR | LNR | LNR | LNR | LNR | LNR | LNR | LNR | LNR | LNR | LNR | LNR | LNR | LNR | LNR | LNR | LNR | LNR | LNR | LNR | LNR | LNR | LNR | LNR | LNR | LNR | LNR | LNR | LNR | LNR | LNR | LNR | LNR | LNR | LNR | LNR | LNR | LNR | bad |  |  | 1
Mag Con | 2013-10-20 | N/S | 04:00 | LNR | LNR | LNR | LNR | LNR | LNR | LNR | LNR | LNR | LNR | LNR | LNR | LNR | LNR | LNR | LNR | LNR | LNR | LNR | LNR | LNR | LNR | LNR | LNR | LNR | LNR | LNR | LNR | LNR | LNR | LNR | LNR | LNR | LNR | LNR | LNR | LNR | LNR | LNR | LNR | LNR | LNR | LNR | LNR | LNR | LNR | LNR | LNR | LNR | LNR | LNR | LNR | LNR | LNR | LNR | LNR | LNR | LNR | LNR | LNR | LNR | LNR | LNR | LNR | LNR | LNR | LNR | LNR | LNR | LNR | LNR | LNR | LNR | LNR | LNR | LNR | LNR | LNR | LNR | LNR | LNR | LNR | LNR | LNR | LNR | LNR | LNR | LNR | LNR | LNR | LNR | LNR | LNR | LNR | LNR | LNR | bad | [7 empty] | 1
Screened Fines (CV107) | 2013-10-21 | D/S | 16:30 | 9.34 | 1091.1 | 2027.82 | 3118.92 | 2983.13 | 6.696% | [6 empty] | 0.7291 | 20.05 | 3.6494 | 2.9203 | 14.57% | 340.58 | [7 empty] | 18.11 | 18.31 | 106.36 | 92.4 | 41.51 | 19.8 | 10.8 | 18.64 | 14.65 | 0.798 | 1.581 | 16.126 | 24.78 | 0.0132 | 0.121 | 0.022 | 0.121 | 2.382 | 8.668 | 0.4429 | 0.19 | 38.076 | 0.0118 | 26.63 | [38 empty] | 2.467371 | 94.68% | 89.31% | 58.08% | 30.95% | 18.76% | 12.95% | 9.775% | 4.301% | [19 empty] | 5.317% | 5.376% | 31.23% | 27.13% | 12.19% | 5.814% | 3.171% | 5.473% | 4.301% | [6 empty] | 94.68% | 89.31% | 58.08% | 30.95% | 18.76% | 12.95% | 9.775% | 4.301%
LIMS Feed (15PP02) | 2013-10-21 | D/S | 16:30 | 8.66 | [5 empty] | N/A | N/A | N/A | N/A | 0.56 | N/A | 0.7595 | 20.1939 | 3.5948 | 2.8353 | 14.04% | 382.52 | [7 empty] | 0 | 0 | 1.79 | 48.3 | 64.92 | 38.27 | 32.28 | 46.99 | 149.97 | 1.025 | 1.736 | 17.4 | 26.61 | 0.0155 | 0.198 | 0.088 | 0.128 | 2.735 | 7.933 | 0.4307 | 0.18 | 36.907 | 0.0166 | 25.813 | 0.009 | 0.333 | 1.654 | 2.216 | 0.0029 | 0.029 | 0.011 | 0.004 | 0.708 | 16.627 | 1.1977 | 0.284 | 77.794 | 0.0346 | 54.409 | [23 empty] | 1.243253 | 100% | 100% | 99.53% | 86.91% | 69.93% | 59.93% | 51.49% | 39.21% | [19 empty] | 0% | 0% | 0.4679% | 12.63% | 16.97% | 10% | 8.439% | 12.28% | 39.21% | [6 empty] | 100% | 100% | 99.53% | 86.91% | 69.93% | 59.93% | 51.49% | 39.21%
Fine NMT | 2013-10-21 | D/S | 16:30 | 10.74 | [5 empty] | N/A | N/A | N/A | N/A | 0.56 | N/A | 0.7647 | 20.2275 | 0.9742 | 0.2095 | 1.036% | 342.18 | [7 empty] | 0 | 0 | 0.71 | 22.74 | 41.78 | 26.07 | 24.21 | 39.06 | 187.61 | 1.253 | 2.149 | 19.786 | 30.993 | 0.0172 | 0.269 | 0.033 | 0.148 | 3.659 | 5.648 | 0.284 | 0.153 | 28.992 | 0.0248 | 20.277 | I.S. | [37 empty] | 0.8761364 | 100% | 100% | 99.79% | 93.15% | 80.94% | 73.32% | 66.24% | 54.83% | [19 empty] | 0% | 0% | 0.2075% | 6.646% | 12.21% | 7.619% | 7.075% | 11.42% | 54.83% | [6 empty] | 100% | 100% | 99.79% | 93.15% | 80.94% | 73.32% | 66.24% | 54.83%
Mag Con | 2013-10-21 | D/S | 16:30 | 11.26 | 1097.37 | 2573.48 | 3670.85 | 3450.15 | 8.576% | [6 empty] | 0.7287 | 10.0112 | 6.2099 | 5.4812 | 54.75% | 304.3 | [7 empty] | 0 | 0 | 2.47 | 53.58 | 84.09 | 56.3 | 36.95 | 46.29 | 24.62 | 0.148 | 0.749 | 3.413 | 4.528 | 0.0058 | 0.099 | 0.079 | 0.028 | 0.796 | 17.294 | 1.0689 | 0.298 | 71.883 | 0.0224 | 50.275 | [15 empty] | 0.093 | 0.735 | 3.193 | 4.303 | 0.0047 | 0.074 | 0.024 | 0.026 | 0.727 | 17.528 | 1.085 | 0.303 | 72.939 | 0.0267 | 51.013 | [8 empty] | 1.535094 | 100% | 100% | 99.19% | 81.58% | 53.95% | 35.45% | 23.3% | 8.091% | bad | [8 empty] | 1 | [9 empty] | 0% | 0% | 0.8117% | 17.61% | 27.63% | 18.5% | 12.14% | 15.21% | 8.091% | [6 empty] | 100% | 100% | 99.19% | 81.58% | 53.95% | 35.45% | 23.3% | 8.091%
Screened Fines (CV107) | 2013-10-21 | N/S | 4:00 | 9.52 | 1095.1 | 1906.79 | 3001.89 | 2879.48 | 6.42% | [6 empty] | 0.7523 | 20.1654 | 4.0604 | 3.3081 | 16.4% | 323.51 | [7 empty] | 24.03 | 20.8 | 96.86 | 82.01 | 36.67 | 16.62 | 12.25 | 18.45 | 15.82 | 0.901 | 1.721 | 15.813 | 24.777 | 0.0147 | 0.195 | 0.021 | 0.12 | 2.967 | 8.702 | 0.4534 | 0.194 | 38.529 | 0.0223 | 26.947 | [38 empty] | 2.550509 | 92.57% | 86.14% | 56.2% | 30.85% | 19.52% | 14.38% | 10.59% | 4.89% | [19 empty] | 7.428% | 6.429% | 29.94% | 25.35% | 11.34% | 5.137% | 3.787% | 5.703% | 4.89% | [6 empty] | 92.57% | 86.14% | 56.2% | 30.85% | 19.52% | 14.38% | 10.59% | 4.89%
LIMS Feed (15PP02) | 2013-10-21 | N/S | 4:00 | 7.5 | [5 empty] | N/A | N/A | N/A | N/A | 0.56 | N/A | 0.769 | 20.101 | 4.4862 | 3.7172 | 18.49% | 381.31 | [7 empty] | 0 | 0 | 6.37 | 100.05 | 85.79 | 36.79 | 28.08 | 31.31 | 92.92 | 1.042 | 1.755 | 14.381 | 22.871 | 0.0154 | 0.239 | 0.056 | 0.114 | 3.224 | 9.559 | 0.5048 | 0.209 | 41.029 | 0.0179 | 28.696 | 0.027 | 0.356 | 1.887 | 2.697 | 0.0024 | 0.032 | 0.011 | 0.009 | 0.892 | 15.906 | 1.1893 | 0.282 | 76.563 | 0.0384 | 53.548 | [23 empty] | 1.593111 | 100% | 100% | 98.33% | 72.09% | 49.59% | 39.94% | 32.58% | 24.37% | [19 empty] | 0% | 0% | 1.671% | 26.24% | 22.5% | 9.648% | 7.364% | 8.211% | 24.37% | [6 empty] | 100% | 100% | 98.33% | 72.09% | 49.59% | 39.94% | 32.58% | 24.37%
Fine NMT | 2013-10-21 | N/S | 4:00 | 3.08 | [5 empty] | N/A | N/A | N/A | N/A | 0.56 | N/A | 0.743 | 20.2121 | 1.0628 | 0.3198 | 1.582% | 252.39 | [7 empty] | 0 | 0 | 1.05 | 35.49 | 43.13 | 18.99 | 15.41 | 21.42 | 116.9 | 1.301 | 2.006 | 19.338 | 30.412 | 0.0176 | 0.251 | 0.097 | 0.145 | 3.451 | 6.263 | 0.2855 | 0.163 | 29.588 | 0.0123 | 20.694 | I.S. | [37 empty] | 1.215361 | 100% | 100% | 99.58% | 85.52% | 68.43% | 60.91% | 54.8% | 46.32% | [19 empty] | 0% | 0% | 0.416% | 14.06% | 17.09% | 7.524% | 6.106% | 8.487% | 46.32% | [6 empty] | 100% | 100% | 99.58% | 85.52% | 68.43% | 60.91% | 54.8% | 46.32%
Mag Con | 2013-10-21 | N/S | 4:00 | 8.12 | 1094.31 | 1813.66 | 2907.97 | 2738.6 | 9.339% | [6 empty] | 0.7517 | 9.643 | 6.2608 | 5.5091 | 57.13% | 394.15 | [7 empty] | 0 | 0 | 1.75 | 98.55 | 130.77 | 65.05 | 34.2 | 41.42 | 22.41 | 0.189 | 0.881 | 3.768 | 5.637 | 0.0047 | 0.115 | 0.091 | 0.026 | 1.38 | 17.135 | 1.052 | 0.308 | 70.472 | 0.0334 | 49.288 | [15 empty] | 0.175 | 0.86 | 3.679 | 5.488 | 0.0042 | 0.11 | 0.086 | 0.024 | 1.331 | 16.83 | 1.037 | 0.303 | 69.393 | 0.03 | 48.533 | [8 empty] | 1.647123 | 100% | 100% | 99.56% | 74.55% | 41.38% | 24.87% | 16.19% | 5.686% | bad | [8 empty] | 1 | [9 empty] | 0% | 0% | 0.444% | 25% | 33.18% | 16.5% | 8.677% | 10.51% | 5.686% | [6 empty] | 100% | 100% | 99.56% | 74.55% | 41.38% | 24.87% | 16.19% | 5.686%
Screened Fines (CV107) | 2013-10-22 | D/S | 16:00 | LNR | LNR | LNR | LNR | LNR | LNR | LNR | LNR | LNR | LNR | LNR | LNR | LNR | LNR | LNR | LNR | LNR | LNR | LNR | LNR | LNR | LNR | LNR | LNR | LNR | LNR | LNR | LNR | LNR | LNR | LNR | LNR | LNR | LNR | LNR | LNR | LNR | LNR | LNR | LNR | LNR | LNR | LNR | LNR | LNR | LNR | LNR | LNR | LNR | LNR | LNR | LNR | LNR | LNR | LNR | LNR | LNR | LNR | LNR | LNR | LNR | LNR | LNR | LNR | LNR | LNR | LNR | LNR | LNR | LNR | LNR | LNR | LNR | LNR | LNR | LNR | LNR | LNR | LNR | LNR | LNR | LNR | LNR | LNR | LNR | LNR | LNR | LNR | LNR | LNR | LNR | LNR | LNR | LNR | LNR | LNR
LIMS Feed (15PP02) | 2013-10-22 | D/S | 16:00 | LNR | LNR | LNR | LNR | LNR | LNR | LNR | LNR | LNR | LNR | LNR | LNR | LNR | LNR | LNR | LNR | LNR | LNR | LNR | LNR | LNR | LNR | LNR | LNR | LNR | LNR | LNR | LNR | LNR | LNR | LNR | LNR | LNR | LNR | LNR | LNR | LNR | LNR | LNR | LNR | LNR | LNR | LNR | LNR | LNR | LNR | LNR | LNR | LNR | LNR | LNR | LNR | LNR | LNR | LNR | LNR | LNR | LNR | LNR | LNR | LNR | LNR | LNR | LNR | LNR | LNR | LNR | LNR | LNR | LNR | LNR | LNR | LNR | LNR | LNR | LNR | LNR | LNR | LNR | LNR | LNR | LNR | LNR | LNR | LNR | LNR | LNR | LNR | LNR | LNR | LNR | LNR | LNR | LNR | LNR | LNR | bad | [5 empty] | 1
Fine NMT | 2013-10-22 | D/S | 16:00 | LNR | LNR | LNR | LNR | LNR | LNR | LNR | LNR | LNR | LNR | LNR | LNR | LNR | LNR | LNR | LNR | LNR | LNR | LNR | LNR | LNR | LNR | LNR | LNR | LNR | LNR | LNR | LNR | LNR | LNR | LNR | LNR | LNR | LNR | LNR | LNR | LNR | LNR | LNR | LNR | LNR | LNR | LNR | LNR | LNR | LNR | LNR | LNR | LNR | LNR | LNR | LNR | LNR | LNR | LNR | LNR | LNR | LNR | LNR | LNR | LNR | LNR | LNR | LNR | LNR | LNR | LNR | LNR | LNR | LNR | LNR | LNR | LNR | LNR | LNR | LNR | LNR | LNR | LNR | LNR | LNR | LNR | LNR | LNR | LNR | LNR | LNR | LNR | LNR | LNR | LNR | LNR | LNR | LNR | LNR | LNR | bad |  |  | 1
Mag Con | 2013-10-22 | D/S | 16:00 | LNR | LNR | LNR | LNR | LNR | LNR | LNR | LNR | LNR | LNR | LNR | LNR | LNR | LNR | LNR | LNR | LNR | LNR | LNR | LNR | LNR | LNR | LNR | LNR | LNR | LNR | LNR | LNR | LNR | LNR | LNR | LNR | LNR | LNR | LNR | LNR | LNR | LNR | LNR | LNR | LNR | LNR | LNR | LNR | LNR | LNR | LNR | LNR | LNR | LNR | LNR | LNR | LNR | LNR | LNR | LNR | LNR | LNR | LNR | LNR | LNR | LNR | LNR | LNR | LNR | LNR | LNR | LNR | LNR | LNR | LNR | LNR | LNR | LNR | LNR | LNR | LNR | LNR | LNR | LNR | LNR | LNR | LNR | LNR | LNR | LNR | LNR | LNR | LNR | LNR | LNR | LNR | LNR | LNR | LNR | LNR | bad | [7 empty] | 1
Screened Fines (CV107) | 2013-10-22 | N/S | 4:00 | 6.26 | 1094.93 | 1382.54 | 2477.47 | 2395.8 | 5.907% | [6 empty] | 0.7341 | 19.9195 | 4.8642 | 4.1301 | 20.73% | 329.83 | [7 empty] | 19.5 | 19.87 | 110.56 | 83.96 | 33.31 | 15.37 | 13.28 | 17.26 | 16.72 | 1.071 | 1.812 | 15.762 | 25.222 | 0.0171 | 0.137 | 0.019 | 0.115 | 3.052 | 8.44 | 0.4464 | 0.196 | 37.799 | 0.0141 | 26.437 | [38 empty] | 2.531292 | 94.09% | 88.06% | 54.54% | 29.09% | 18.99% | 14.33% | 10.3% | 5.069% | [19 empty] | 5.912% | 6.024% | 33.52% | 25.46% | 10.1% | 4.66% | 4.026% | 5.233% | 5.069% | [6 empty] | 94.09% | 88.06% | 54.54% | 29.09% | 18.99% | 14.33% | 10.3% | 5.069%
LIMS Feed (15PP02) | 2013-10-22 | N/S | 4:00 | 6.34 | [5 empty] | N/A | N/A | N/A | N/A | 0.56 | N/A | 0.7289 | 20.4352 | 5.246 | 4.5171 | 22.1% | 217 | [7 empty] | 0 | 0 | 0.97 | 31.66 | 51.01 | 22.79 | 15.87 | 21.8 | 72.9 | 1.181 | 1.769 | 15.635 | 24.622 | 0.017 | 0.202 | 0.108 | 0.108 | 3.153 | 8.402 | 0.4643 | 0.183 | 38.416 | 0.0153 | 26.868 | 0.015 | 0.4 | 1.699 | 1.653 | 0.0016 | 0.047 | 0.022 | 0.005 | 0.332 | 16.5 | 1.2051 | 0.287 | 78.812 | 0.0292 | 55.121 | [23 empty] | 1.377329 | 100% | 100% | 99.55% | 84.96% | 61.46% | 50.95% | 43.64% | 33.59% | [19 empty] | 0% | 0% | 0.447% | 14.59% | 23.51% | 10.5% | 7.313% | 10.05% | 33.59% | [6 empty] | 100% | 100% | 99.55% | 84.96% | 61.46% | 50.95% | 43.64% | 33.59%
Fine NMT | 2013-10-22 | N/S | 4:00 | 7.14 | [5 empty] | N/A | N/A | N/A | N/A | 0.56 | N/A | 0.7486 | 21.3073 | 1.0253 | 0.2767 | 1.299% | 197.93 | [7 empty] | 0 | 0 | 0.25 | 14.42 | 28.01 | 16.31 | 13.34 | 22.66 | 102.94 | 1.471 | 2.031 | 20.328 | 32.257 | 0.023 | 0.208 | 0.06 | 0.136 | 4.058 | 5.295 | 0.2508 | 0.145 | 26.632 | 0.0169 | 18.626 | I.S. | [37 empty] | 0.9639121 | 100% | 100% | 99.87% | 92.59% | 78.44% | 70.2% | 63.46% | 52.01% | [19 empty] | 0% | 0% | 0.1263% | 7.285% | 14.15% | 8.24% | 6.74% | 11.45% | 52.01% | [6 empty] | 100% | 100% | 99.87% | 92.59% | 78.44% | 70.2% | 63.46% | 52.01%
Mag Con | 2013-10-22 | N/S | 4:00 | 5.9 | 1100.8 | 1507.66 | 2608.46 | 2476.15 | 8.776% | [6 empty] | 0.7071 | 9.4977 | 6.5504 | 5.8433 | 61.52% | 344.51 | [7 empty] | 0 | 0 | 2.17 | 69.01 | 87.59 | 45.59 | 45.25 | 47.2 | 47.7 | 0.192 | 0.872 | 3.594 | 4.801 | 0.0036 | 0.145 | 0.112 | 0.023 | 0.902 | 16.739 | 1.0852 | 0.291 | 73.189 | 0.0227 | 51.188 | [15 empty] | 0.097 | 0.835 | 3.321 | 4.377 | 0.0041 | 0.114 | 0.016 | 0.021 | 0.848 | 16.589 | 1.0756 | 0.291 | 72.224 | 0.031 | 50.514 | [8 empty] | 1.529252 | 100% | 100% | 99.37% | 79.34% | 53.91% | 40.68% | 27.55% | 13.85% | bad | [8 empty] | 1 | [9 empty] | 0% | 0% | 0.6299% | 20.03% | 25.42% | 13.23% | 13.13% | 13.7% | 13.85% | [6 empty] | 100% | 100% | 99.37% | 79.34% | 53.91% | 40.68% | 27.55% | 13.85%
Screened Fines (CV107) | 2013-10-23 | D/S | 16:00 | 10.28 | 1103.65 | 1179.09 | 2282.74 | 2208.14 | 6.327% | [6 empty] | 0.7352 | 19.8217 | 4.3542 | 3.619 | 18.26% | 286.13 | [7 empty] | 11.41 | 14.71 | 87.8 | 78.41 | 33.34 | 14.64 | 13.63 | 16.36 | 15.83 | 0.946 | 1.565 | 16.051 | 24.83 | 0.0184 | 0.148 | 0.034 | 0.106 | 2.911 | 8.355 | 0.4558 | 0.194 | 37.735 | 0.0196 | 26.392 | [38 empty] | 2.407002 | 96.01% | 90.87% | 60.19% | 32.78% | 21.13% | 16.01% | 11.25% | 5.532% | [19 empty] | 3.988% | 5.141% | 30.69% | 27.4% | 11.65% | 5.117% | 4.764% | 5.718% | 5.532% | [6 empty] | 96.01% | 90.87% | 60.19% | 32.78% | 21.13% | 16.01% | 11.25% | 5.532%
LIMS Feed (15PP02) | 2013-10-23 | D/S | 16:00 | 7 | [5 empty] | 5.25 | 11.5 | 1646.57 | 311.4419 | 0.56 | 25.39% | 0.744 | 20.0878 | 4.3969 | 3.6529 | 18.18% | 290.75 | [7 empty] | 0 | 0 | 0.94 | 31.64 | 55.7 | 32.89 | 28.8 | 34.45 | 106.33 | 1.026 | 1.519 | 15.562 | 23.563 | 0.0158 | 0.17 | 0.148 | 0.107 | 2.718 | 8.853 | 0.4905 | 0.198 | 40.195 | 0.0171 | 28.112 | 0.007 | 0.261 | 1.415 | 1.203 | 0.002 | 0.029 | 0.012 | 0.003 | 0.244 | 15.828 | 1.2411 | 0.277 | 79.57 | 0.032 | 55.651 | [23 empty] | 1.258087 | 100% | 100% | 99.68% | 88.79% | 69.64% | 58.33% | 48.42% | 36.57% | [19 empty] | 0% | 0% | 0.3233% | 10.88% | 19.16% | 11.31% | 9.905% | 11.85% | 36.57% | [6 empty] | 100% | 100% | 99.68% | 88.79% | 69.64% | 58.33% | 48.42% | 36.57%
Fine NMT | 2013-10-23 | D/S | 16:00 | 7.84 | [5 empty] | 5.4 | 11.5 | 2730.99 | 503.6093 | 0.56 | 37.36% | 0.7441 | 20.1259 | 0.8929 | 0.1488 | 0.7393% | 289.58 | [7 empty] | 0 | 0 | 0.31 | 12.73 | 32.58 | 23.39 | 21.42 | 35.24 | 163.91 | 1.268 | 1.765 | 19.581 | 30.12 | 0.0183 | 0.176 | 0.132 | 0.144 | 3.034 | 5.399 | 0.261 | 0.146 | 26.786 | 0.0106 | 18.734 | I.S. | [37 empty] | 0.7851254 | 100% | 100% | 99.89% | 95.5% | 84.25% | 76.17% | 68.77% | 56.6% | [19 empty] | 0% | 0% | 0.1071% | 4.396% | 11.25% | 8.077% | 7.397% | 12.17% | 56.6% | [6 empty] | 100% | 100% | 99.89% | 95.5% | 84.25% | 76.17% | 68.77% | 56.6%
Mag Con | 2013-10-23 | D/S | 16:00 | 7.82 | 1090.77 | 1113.86 | 2204.63 | 2109.93 | 8.502% | [6 empty] | 0.7274 | 9.8865 | 7.0806 | 6.3532 | 64.26% | 245.99 | [7 empty] | 0 | 0 | 1.56 | 43.27 | 71.37 | 39.81 | 32.55 | 31.18 | 26.25 | 0.147 | 0.767 | 3.218 | 4.063 | 0.0048 | 0.117 | 0.104 | 0.026 | 0.507 | 16.511 | 1.0872 | 0.295 | 72.271 | 0.0344 | 50.546 | [15 empty] | 0.053 | 0.726 | 3.09 | 3.885 | 0.0044 | 0.08 | 0.015 | 0.026 | 0.468 | 16.87 | 1.1011 | 0.296 | 73.367 | 0.0231 | 51.313 | [8 empty] | 1.534501 | 100% | 100% | 99.37% | 81.78% | 52.76% | 36.58% | 23.35% | 10.67% | bad | [8 empty] | 1 | [9 empty] | 0% | 0% | 0.6342% | 17.59% | 29.01% | 16.18% | 13.23% | 12.68% | 10.67% | [6 empty] | 100% | 100% | 99.37% | 81.78% | 52.76% | 36.58% | 23.35% | 10.67%
Screened Fines (CV107) | 2013-10-23 | N/S | 04:00 | 7.58 | 1089.52 | 882.12 | 1971.64 | 1918.41 | 6.034% | [6 empty] | 0.7255 | 20.4935 | 3.7967 | 3.0712 | 14.99% | 322.4 | [7 empty] | 20.68 | 18.55 | 108.59 | 85.26 | 32.38 | 14.26 | 12.45 | 15.42 | 14.81 | 1.017 | 1.609 | 15.86 | 25.04 | 0.0157 | 0.107 | 0.019 | 0.117 | 2.929 | 8.321 | 0.4339 | 0.194 | 36.499 | 0.0307 | 25.527 | [38 empty] | 2.548733 | 93.59% | 87.83% | 54.15% | 27.7% | 17.66% | 13.24% | 9.377% | 4.594% | [19 empty] | 6.414% | 5.754% | 33.68% | 26.45% | 10.04% | 4.423% | 3.862% | 4.783% | 4.594% | [6 empty] | 93.59% | 87.83% | 54.15% | 27.7% | 17.66% | 13.24% | 9.377% | 4.594%
LIMS Feed (15PP02) | 2013-10-23 | N/S | 04:00 | 6.72 | [5 empty] | 5 | 11.5 | 1465.09 | 290.718 | 0.56 | 23.6% | 0.7423 | 19.4513 | 4.9924 | 4.2501 | 21.85% | 375.44 | [7 empty] | 0 | 0.32 | 1.87 | 43.73 | 67.85 | 37.95 | 33.17 | 43.41 | 147.14 | 1.065 | 1.648 | 15.35 | 24.003 | 0.016 | 0.159 | 0.079 | 0.126 | 2.625 | 8.98 | 0.476 | 0.193 | 39.196 | 0.0249 | 27.414 | -0.005 | 0.436 | 1.757 | 2.058 | 0.0027 | 0.036 | 0.013 | 0.013 | 0.38 | 17.356 | 1.1706 | 0.302 | 77.125 | 0.0327 | 53.942 | [23 empty] | 1.24463 | 100% | 99.91% | 99.42% | 87.77% | 69.7% | 59.59% | 50.75% | 39.19% | [19 empty] | 0% | 0.08523% | 0.4981% | 11.65% | 18.07% | 10.11% | 8.835% | 11.56% | 39.19% | [6 empty] | 100% | 99.91% | 99.42% | 87.77% | 69.7% | 59.59% | 50.75% | 39.19%
Fine NMT | 2013-10-23 | N/S | 04:00 | 7.6 | [5 empty] | 4.8 | 11.5 | 2956.14 | 613.4667 | 0.56 | 41.83% | 0.7373 | 20.6187 | 0.9604 | 0.2231 | 1.082% | 250.06 | [7 empty] | 0 | 0 | 0.35 | 10.15 | 26.61 | 21.53 | 18.85 | 31.22 | 141.35 | 1.373 | 1.939 | 20.139 | 31.354 | 0.0211 | 0.196 | 0.166 | 0.159 | 3.128 | 5.988 | 0.2825 | 0.159 | 28.472 | 0.0217 | 19.914 | I.S. | [37 empty] | 0.7759915 | 100% | 100% | 99.86% | 95.8% | 85.16% | 76.55% | 69.01% | 56.53% | [19 empty] | 0% | 0% | 0.14% | 4.059% | 10.64% | 8.61% | 7.538% | 12.49% | 56.53% | [6 empty] | 100% | 100% | 99.86% | 95.8% | 85.16% | 76.55% | 69.01% | 56.53%
Mag Con | 2013-10-23 | N/S | 04:00 | 14.02 | 2196.58 | 13424.26 | 15620.84 | 14496.6 | 8.375% | [6 empty] | 0.7245 | 9.7193 | 5.8766 | 5.1521 | 53.01% | 300.19 | [7 empty] | 0 | 0 | 2.76 | 61.16 | 82.64 | 45.8 | 34.96 | 37.49 | 35.38 | 0.145 | 0.747 | 3.118 | 4.231 | 0.0048 | 0.089 | 0.08 | 0.029 | 0.635 | 16.917 | 1.0547 | 0.297 | 71.049 | 0.037 | 49.692 | [15 empty] | 0.067 | 0.745 | 3.046 | 4.039 | 0.0048 | 0.067 | 0.018 | 0.025 | 0.612 | 17.119 | 1.0575 | 0.302 | 71.716 | 0.0346 | 50.158 | [8 empty] | 1.562142 | 100% | 100% | 99.08% | 78.71% | 51.18% | 35.92% | 24.27% | 11.79% | bad | [8 empty] | 1 | [9 empty] | 0% | 0% | 0.9194% | 20.37% | 27.53% | 15.26% | 11.65% | 12.49% | 11.79% | [6 empty] | 100% | 100% | 99.08% | 78.71% | 51.18% | 35.92% | 24.27% | 11.79%
Screened Fines (CV107) | 2013-10-24 | D/S | 16:30 | 3.24 | 1089.81 | 2605.26 | 3695.07 | 3550.7 | 5.541% | [6 empty] | 0.7205 | 22.7364 | 5.1855 | 4.465 | 19.64% | 314.04 | [7 empty] | 10.3 | 11.74 | 91.79 | 90.18 | 40.93 | 19.9 | 15.55 | 18.75 | 14.9 | 0.919 | 1.765 | 15.518 | 24.382 | 0.0152 | 0.186 | 0.035 | 0.116 | 2.722 | 8.912 | 0.4789 | 0.195 | 39.597 | 0.016 | 27.694 | [38 empty] | 2.330174 | 96.72% | 92.98% | 63.75% | 35.04% | 22% | 15.67% | 10.72% | 4.745% | [19 empty] | 3.28% | 3.738% | 29.23% | 28.72% | 13.03% | 6.337% | 4.952% | 5.971% | 4.745% | [6 empty] | 96.72% | 92.98% | 63.75% | 35.04% | 22% | 15.67% | 10.72% | 4.745%
LIMS Feed (15PP02) | 2013-10-24 | D/S | 16:30 | 2.92 | [5 empty] | 2 | 11.5 | 750.18 | 369.34 | 0.56 | 31.3% | 0.7248 | 20.2075 | 6.11454 | 5.38974 | 26.67% | 372.4 | [7 empty] | 0 | 0.12 | 2.81 | 68.26 | 89.88 | 41.33 | 31.33 | 35.92 | 102.75 | 0.972 | 1.722 | 13.096 | 20.787 | 0.0143 | 0.189 | 0.064 | 0.103 | 3.057 | 10.464 | 0.5663 | 0.218 | 45.298 | 0.0249 | 31.681 | 0.021 | 0.362 | 1.657 | 1.718 | 0.002 | 0.03 | 0.014 | 0.008 | 0.394 | 16.946 | 1.243 | 0.297 | 80.854 | 0.0271 | 56.549 | [23 empty] | 1.471117 | 100% | 99.97% | 99.21% | 80.88% | 56.75% | 45.65% | 37.24% | 27.59% | [19 empty] | 0% | 0.03222% | 0.7546% | 18.33% | 24.14% | 11.1% | 8.413% | 9.646% | 27.59% | [6 empty] | 100% | 99.97% | 99.21% | 80.88% | 56.75% | 45.65% | 37.24% | 27.59%
Fine NMT | 2013-10-24 | D/S | 16:30 | 3.78 | [5 empty] | 3 | 11.5 | 1120.46 | 369.6533 | 0.56 | 34.44% | 0.7232 | 20.0259 | 1.0438 | 0.3206 | 1.601% | 277.3 | [7 empty] | 0 | 0.19 | 0.99 | 20.33 | 31.23 | 20.01 | 20.42 | 29.5 | 154.63 | 1.26 | 1.99 | 20.614 | 31.727 | 0.0193 | 0.166 | 0.068 | 0.156 | 3.251 | 5.651 | 0.2738 | 0.15 | 28.002 | 0.022 | 19.585 | -0.059 | 0.507 | 2.16 | 2.993 | -0.004 | 0.03 | -0.012 | 0.018 | 0.383 | 19.812 | 1.1108 | 0.316 | 74.138 | 0.0328 | 51.852 | [23 empty] | 0.866367 | 100% | 99.93% | 99.57% | 92.24% | 80.98% | 73.76% | 66.4% | 55.76% | [19 empty] | 0% | 0.06852% | 0.357% | 7.331% | 11.26% | 7.216% | 7.364% | 10.64% | 55.76% | [6 empty] | 100% | 99.93% | 99.57% | 92.24% | 80.98% | 73.76% | 66.4% | 55.76%
Mag Con | 2013-10-24 | D/S | 16:30 | 2.3 | 1091.01 | 1714.36 | 2805.37 | 2658.89 | 8.544% | [6 empty] | 0.7269 | 10.7633 | 6.9322 | 6.2053 | 57.65% | 229.05 | [7 empty] | 0 | 0 | 1.51 | 51.91 | 73.28 | 33.39 | 23.13 | 24.42 | 21.41 | 0.153 | 0.823 | 3.233 | 4.105 | 0.0039 | 0.104 | 0.091 | 0.026 | 0.707 | 16.555 | 1.0896 | 0.292 | 73.232 | 0.0337 | 51.218 | [15 empty] | 0.08 | 0.874 | 3.314 | 4.234 | 0.003 | 0.094 | 0.026 | 0.028 | 0.712 | 16.725 | 1.0989 | 0.296 | 73.846 | 0.0315 | 51.648 | [8 empty] | 1.612718 | 100% | 100% | 99.34% | 76.68% | 44.68% | 30.11% | 20.01% | 9.347% | bad | [8 empty] | 1 | [9 empty] | 0% | 0% | 0.6592% | 22.66% | 31.99% | 14.58% | 10.1% | 10.66% | 9.347% | [6 empty] | 100% | 100% | 99.34% | 76.68% | 44.68% | 30.11% | 20.01% | 9.347%
Screened Fines (CV107) | 2013-10-24 | N/S | 04:00 | 7.58 | 1090.92 | 939.41 | 2030.33 | 1989.46 | 4.351% | [6 empty] | 0.7371 | 20.0709 | 4.4594 | 3.7223 | 18.55% | 422.36 | [7 empty] | 47.52 | 26.04 | 129.67 | 95.28 | 40.46 | 20.11 | 15.25 | 23.54 | 24.49 | 1.032 | 1.76 | 16.394 | 25.605 | 0.0143 | 0.21 | 0.041 | 0.108 | 3.245 | 8.273 | 0.4573 | 0.189 | 38.047 | 0.0143 | 26.61 | [38 empty] | 2.703856 | 88.75% | 82.58% | 51.88% | 29.32% | 19.74% | 14.98% | 11.37% | 5.798% | [19 empty] | 11.25% | 6.165% | 30.7% | 22.56% | 9.58% | 4.761% | 3.611% | 5.573% | 5.798% | [6 empty] | 88.75% | 82.58% | 51.88% | 29.32% | 19.74% | 14.98% | 11.37% | 5.798%
LIMS Feed (15PP02) | 2013-10-24 | N/S | 04:00 | 7.36 | [5 empty] | 5.3 | 11.5 | 2004.26 | 375.9925 | 0.56 | 29.31% | 0.7612 | 20.0244 | 4.8807 | 4.1195 | 20.57% | 320.71 | [7 empty] | 0 | 0 | 1.08 | 43.14 | 65.55 | 33.94 | 29.39 | 34.84 | 112.77 | 1.177 | 1.748 | 15.314 | 24.107 | 0.0177 | 0.207 | 0.133 | 0.109 | 3.492 | 8.967 | 0.5084 | 0.197 | 41.158 | 0.0246 | 28.786 | -0.005 | 0.331 | 1.576 | 1.637 | 0.0012 | 0.033 | 0.018 | 0.004 | 0.514 | 16.332 | 1.2313 | 0.284 | 80.029 | 0.0238 | 55.973 | [23 empty] | 1.320301 | 100% | 100% | 99.66% | 86.21% | 65.77% | 55.19% | 46.03% | 35.16% | [19 empty] | 0% | 0% | 0.3368% | 13.45% | 20.44% | 10.58% | 9.164% | 10.86% | 35.16% | [6 empty] | 100% | 100% | 99.66% | 86.21% | 65.77% | 55.19% | 46.03% | 35.16%
Fine NMT | 2013-10-24 | N/S | 04:00 | 5.94 | [5 empty] | 3.9 | 11.5 | 2077.65 | 529.7821 | 0.56 | 38.4% | 0.7617 | 20.7849 | 1.0304 | 0.2687 | 1.293% | 296.85 | [7 empty] | 0 | 0 | 0.36 | 23.5 | 40.43 | 24.99 | 18.1 | 29.7 | 159.77 | 1.554 | 2.117 | 19.938 | 31.658 | 0.0213 | 0.264 | 0.135 | 0.141 | 4.387 | 5.8 | 0.2719 | 0.152 | 28.371 | 0.0176 | 19.843 | I.S. | [37 empty] | 0.9514901 | 100% | 100% | 99.88% | 91.96% | 78.34% | 69.92% | 63.83% | 53.82% | [19 empty] | 0% | 0% | 0.1213% | 7.916% | 13.62% | 8.418% | 6.097% | 10.01% | 53.82% | [6 empty] | 100% | 100% | 99.88% | 91.96% | 78.34% | 69.92% | 63.83% | 53.82%
Mag Con | 2013-10-24 | N/S | 04:00 | 16.02 | 1100.98 | 2214.3 | 3315.28 | 3156.74 | 7.16% | [6 empty] | 0.7188 | 10.445 | 7.495 | 6.7762 | 64.88% | 391.32 | [7 empty] | 0 | 0 | 2.24 | 94.92 | 119.73 | 52.08 | 39.32 | 42.55 | 40.48 | 0.172 | 0.873 | 3.593 | 4.802 | 0.0045 | 0.117 | 0.099 | 0.022 | 1.002 | 16.286 | 1.0771 | 0.288 | 72.302 | 0.0186 | 50.568 | [15 empty] | 0.123 | 0.874 | 3.629 | 4.647 | 0.0038 | 0.11 | 0.031 | 0.025 | 0.977 | 16.529 | 1.1094 | 0.291 | 73.745 | 0.0261 | 51.577 | [8 empty] | 1.618379 | 100% | 100% | 99.43% | 75.17% | 44.57% | 31.27% | 21.22% | 10.34% | bad | [8 empty] | 1 | [9 empty] | 0% | 0% | 0.5724% | 24.26% | 30.6% | 13.31% | 10.05% | 10.87% | 10.34% | [6 empty] | 100% | 100% | 99.43% | 75.17% | 44.57% | 31.27% | 21.22% | 10.34%
Screened Fines (CV107) | 2013-10-27 | N/S | 05:00 | 11.6 | 1058.59 | 1451.75 | 2510.34 | 2436.97 | 5.054% | [6 empty] | 0.7137 | 20.4512 | 4.0776 | 3.3639 | 16.45% | 334.7 | [7 empty] | 38.03 | 23.32 | 113.8 | 76.58 | 31.55 | 13.25 | 11.6 | 13.99 | 12.58 | 1.085 | 1.645 | 15.527 | 24.458 | 0.0152 | 0.307 | 0.042 | 0.104 | 3.608 | 8.83 | 0.4848 | 0.186 | 39.84 | 0.0168 | 27.864 | [38 empty] | 2.767814 | 88.64% | 81.67% | 47.67% | 24.79% | 15.36% | 11.4% | 7.938% | 3.759% | [19 empty] | 11.36% | 6.967% | 34% | 22.88% | 9.426% | 3.959% | 3.466% | 4.18% | 3.759% | [6 empty] | 88.64% | 81.67% | 47.67% | 24.79% | 15.36% | 11.4% | 7.938% | 3.759%
LIMS Feed (15PP02) | 2013-10-27 | N/S | 05:00 | 7.54 | [5 empty] | 3.9 | 11.5 | 1840.09 | 468.8692 | 0.56 | 26.2% | 0.7265 | 20.3463 | 4.0863 | 3.3598 | 16.51% | 275.18 | [7 empty] | 0 | 0.04 | 6.14 | 25.82 | 44.48 | 28.43 | 22.65 | 34.2 | 113.42 | 1.126 | 1.686 | 16.261 | 25.243 | 0.0175 | 0.182 | 0.107 | 0.118 | 2.956 | 8.64 | 0.4744 | 0.189 | 38.929 | 0.0163 | 27.227 | 0.002 | 0.287 | 1.443 | 1.538 | 0.002 | 0.018 | 0.013 | 0.003 | 0.453 | 16.538 | 1.2358 | 0.289 | 80.104 | 0.0388 | 56.025 | [23 empty] | 1.207386 | 100% | 99.99% | 97.75% | 88.37% | 72.21% | 61.88% | 53.64% | 41.22% | [19 empty] | 0% | 0.01454% | 2.231% | 9.383% | 16.16% | 10.33% | 8.231% | 12.43% | 41.22% | [6 empty] | 100% | 99.99% | 97.75% | 88.37% | 72.21% | 61.88% | 53.64% | 41.22%
Fine NMT | 2013-10-27 | N/S | 05:00 | 5.76 | [5 empty] | 5.5 | 11.5 | 1843.53 | 333.0964 | 0.56 | 35.23% | 0.7201 | 20.0951 | 1.0624 | 0.3423 | 1.703% | 210.96 | [7 empty] | 0 | 0 | 0.25 | 11.48 | 25.46 | 17.32 | 15.05 | 25.64 | 115.76 | 1.623 | 2.023 | 20.111 | 31.843 | 0.021 | 0.254 | 0.178 | 0.151 | 4.367 | 5.684 | 0.2747 | 0.148 | 27.753 | 0.0139 | 19.41 | -0.036 | 0.494 | 2.242 | 3.158 | -0.0045 | 0.029 | -0.016 | 0.02 | 0.566 | 20.393 | 1.0826 | 0.328 | 72.869 | 0.0449 | 50.964 | [23 empty] | 0.8490949 | 100% | 100% | 99.88% | 94.44% | 82.37% | 74.16% | 67.03% | 54.87% | [19 empty] | 0% | 0% | 0.1185% | 5.442% | 12.07% | 8.21% | 7.134% | 12.15% | 54.87% | [6 empty] | 100% | 100% | 99.88% | 94.44% | 82.37% | 74.16% | 67.03% | 54.87%
Mag Con | 2013-10-27 | N/S | 05:00 | 13.84 | 1093.54 | 1647.83 | 2741.37 | 2605.97 | 8.217% | [6 empty] | 0.7269 | 10.0958 | 6.8176 | 6.0907 | 60.33% | 393.42 | [7 empty] | 0 | 0 | 2.99 | 62.61 | 102.77 | 68.9 | 45.5 | 57.73 | 52.92 | 0.2 | 0.78 | 3.415 | 4.649 | 0.0037 | 0.102 | 0.11 | 0.027 | 0.943 | 16.656 | 1.0851 | 0.288 | 72.424 | 0.0357 | 50.653 | [15 empty] | 0.098 | 0.77 | 3.244 | 4.295 | 0.0039 | 0.075 | 0.022 | 0.022 | 0.894 | 16.829 | 1.1286 | 0.295 | 73.805 | 0.0285 | 51.619 | [8 empty] | 1.493528 | 100% | 100% | 99.24% | 83.33% | 57.2% | 39.69% | 28.13% | 13.45% | bad | [8 empty] | 1 | [9 empty] | 0% | 0% | 0.76% | 15.91% | 26.12% | 17.51% | 11.57% | 14.67% | 13.45% | [6 empty] | 100% | 100% | 99.24% | 83.33% | 57.2% | 39.69% | 28.13% | 13.45%
Screened Fines (CV107) | 2013-10-28 | D/S | 16:00 | 8.92 | 560.66 | 908.02 | 1468.68 | 1410.28 | 6.432% | [6 empty] | 0.7271 | 20.1802 | 5.1723 | 4.4452 | 22.03% | 219.14 | [7 empty] | 14.69 | 12.44 | 73.26 | 57.93 | 24.59 | 10.52 | 8.87 | 10.16 | 6.68 | 0.885 | 1.631 | 15.537 | 23.811 | 0.0169 | 0.119 | 0.044 | 0.118 | 2.702 | 9.244 | 0.4984 | 0.2 | 40.584 | 0.0153 | 28.384 | [38 empty] | 2.550492 | 93.3% | 87.62% | 54.19% | 27.75% | 16.53% | 11.73% | 7.685% | 3.048% | [19 empty] | 6.703% | 5.677% | 33.43% | 26.44% | 11.22% | 4.801% | 4.048% | 4.636% | 3.048% | [6 empty] | 93.3% | 87.62% | 54.19% | 27.75% | 16.53% | 11.73% | 7.685% | 3.048%
LIMS Feed (15PP02) | 2013-10-28 | D/S | 16:00 | 6.62 | [5 empty] | 4.65 | 11.5 | 1671.96 | 357.0882 | 0.56 | 27.4% | 0.7296 | 20.1565 | 5.4918 | 4.7622 | 23.63% | 216.7 | [7 empty] | 0 | 0.14 | 1.12 | 25.65 | 41.62 | 23.57 | 17.31 | 24.99 | 82.3 | 1.026 | 1.67 | 14.904 | 23.189 | 0.0158 | 0.158 | 0.08 | 0.117 | 2.87 | 9.457 | 0.5043 | 0.203 | 41.17 | 0.0296 | 28.794 | 0.012 | 0.405 | 1.718 | 1.924 | 0.0027 | 0.028 | 0 | 0.01 | 0.373 | 17.167 | 1.2028 | 0.3 | 78.737 | 0.026 | 55.068 | [23 empty] | 1.27072 | 100% | 99.94% | 99.42% | 87.58% | 68.38% | 57.5% | 49.51% | 37.98% | [19 empty] | 0% | 0.06461% | 0.5168% | 11.84% | 19.21% | 10.88% | 7.988% | 11.53% | 37.98% | [6 empty] | 100% | 99.94% | 99.42% | 87.58% | 68.38% | 57.5% | 49.51% | 37.98%
Fine NMT | 2013-10-28 | D/S | 16:00 | 7.44 | [5 empty] | 4.9 | 11.5 | 2856.34 | 580.5796 | 0.56 | 41.35% | 0.7311 | 20.1619 | 0.986 | 0.2549 | 1.264% | 295.67 | [7 empty] | 0 | 0 | 0.18 | 13.35 | 32.5 | 25.18 | 24.58 | 34.04 | 165.84 | 1.224 | 1.865 | 19.667 | 30.325 | 0.0184 | 0.15 | 0.083 | 0.156 | 3.009 | 5.913 | 0.3164 | 0.157 | 28.437 | 0.0106 | 19.889 | I.S. | [37 empty] | 0.8032184 | 100% | 100% | 99.94% | 95.42% | 84.43% | 75.92% | 67.6% | 56.09% | [19 empty] | 0% | 0% | 0.06088% | 4.515% | 10.99% | 8.516% | 8.313% | 11.51% | 56.09% | [6 empty] | 100% | 100% | 99.94% | 95.42% | 84.43% | 75.92% | 67.6% | 56.09%
Mag Con | 2013-10-28 | D/S | 16:00 | 5.94 | 1094.78 | 5351.62 | 6446.4 | 5995.7 | 8.422% | [6 empty] | 0.7415 | 10.0079 | 4.559 | 3.8175 | 38.14% | 327.28 | [7 empty] | 0.28 | 0 | 3.08 | 55.77 | 86.46 | 49.18 | 40.94 | 47.17 | 44.4 | 0.169 | 0.763 | 3.283 | 4.322 | 0.0042 | 0.083 | 0.098 | 0.029 | 0.718 | 16.817 | 1.0893 | 0.295 | 72.769 | 0.028 | 50.895 | [15 empty] | 0.106 | 0.764 | 3.169 | 4.146 | 0.0043 | 0.06 | 0.012 | 0.03 | 0.703 | 16.934 | 1.1006 | 0.297 | 73.558 | 0.0335 | 51.446 | [8 empty] | 1.509772 | 99.91% | 99.91% | 98.97% | 81.93% | 55.52% | 40.49% | 27.98% | 13.57% | bad | [8 empty] | 1 | [9 empty] | 0.08555% | 0% | 0.9411% | 17.04% | 26.42% | 15.03% | 12.51% | 14.41% | 13.57% | [6 empty] | 99.91% | 99.91% | 98.97% | 81.93% | 55.52% | 40.49% | 27.98% | 13.57%
Screened Fines (CV107) | 2013-10-28 | N/S | 04:00 | 8.22 | 1102.94 | 1006.3 | 2109.24 | 2058.24 | 5.068% | [6 empty] | 0.7405 | 19.9735 | 4.6541 | 3.9136 | 19.59% | 373.66 | [7 empty] | 14.91 | 13.55 | 109.64 | 109.11 | 47.65 | 19.33 | 17.91 | 21.13 | 20.43 | 0.987 | 1.71 | 15.087 | 24.02 | 0.0131 | 0.117 | 0.016 | 0.117 | 2.888 | 8.079 | 0.4204 | 0.171 | 35 | 0.026 | 24.479 | [38 empty] | 2.358485 | 96.01% | 92.38% | 63.04% | 33.84% | 21.09% | 15.92% | 11.12% | 5.468% | [19 empty] | 3.99% | 3.626% | 29.34% | 29.2% | 12.75% | 5.173% | 4.793% | 5.655% | 5.468% | [6 empty] | 96.01% | 92.38% | 63.04% | 33.84% | 21.09% | 15.92% | 11.12% | 5.468%
LIMS Feed (15PP02) | 2013-10-28 | N/S | 04:00 | 5.52 | [5 empty] | 3.75 | 11.5 | 1601.61 | 424.0293 | 0.56 | 32.06% | 0.7143 | 20.6343 | 4.622 | 3.9077 | 18.94% | 300.69 | [7 empty] | 0 | 0 | 0.88 | 42.99 | 61.04 | 30.85 | 26.41 | 30.77 | 107.75 | 1.125 | 1.645 | 14.351 | 22.73 | 0.0156 | 0.175 | 0.088 | 0.112 | 3.191 | 9.186 | 0.4817 | 0.193 | 39.912 | 0.0171 | 27.914 | 0.009 | 0.311 | 1.56 | 1.642 | 0.0025 | 0.016 | 0.014 | 0.004 | 0.408 | 16.023 | 1.2217 | 0.28 | 78.855 | 0.0362 | 55.151 | [23 empty] | 1.328605 | 100% | 100% | 99.71% | 85.41% | 65.11% | 54.85% | 46.07% | 35.83% | [19 empty] | 0% | 0% | 0.2927% | 14.3% | 20.3% | 10.26% | 8.783% | 10.23% | 35.83% | [6 empty] | 100% | 100% | 99.71% | 85.41% | 65.11% | 54.85% | 46.07% | 35.83%
Fine NMT | 2013-10-28 | N/S | 04:00 | 4.22 | [5 empty] | 2.4 | 11.5 | 1483.42 | 613.3 | 0.56 | 40.22% | 0.7349 | 20.7306 | 1.0325 | 0.2976 | 1.436% | 272.12 | [7 empty] | 0 | 0 | 0.22 | 13.71 | 32.49 | 24.89 | 21.4 | 35.61 | 143.8 | 1.45 | 2.002 | 19.308 | 30.685 | 0.0202 | 0.189 | 0.08 | 0.155 | 3.792 | 5.631 | 0.2657 | 0.145 | 27.214 | 0.0089 | 19.033 | I.S. | [37 empty] | 0.8771057 | 100% | 100% | 99.92% | 94.88% | 82.94% | 73.79% | 65.93% | 52.84% | [19 empty] | 0% | 0% | 0.08085% | 5.038% | 11.94% | 9.147% | 7.864% | 13.09% | 52.84% | [6 empty] | 100% | 100% | 99.92% | 94.88% | 82.94% | 73.79% | 65.93% | 52.84%
Mag Con | 2013-10-28 | N/S | 04:00 | 7.56 | 1093.98 | 6963.78 | 8057.76 | 7411.93 | 9.274% | [6 empty] | 0.7286 | 10.8366 | 7.5328 | 6.8042 | 62.79% | 266.41 | [7 empty] | 0 | 0 | 1.7 | 52.31 | 82.72 | 40.57 | 30.86 | 30.06 | 28.19 | 0.183 | 0.833 | 3.319 | 4.424 | 0.0044 | 0.099 | 0.117 | 0.031 | 0.764 | 16.46 | 1.0504 | 0.288 | 71.158 | 0.0226 | 49.768 | [15 empty] | 0.075 | 0.78 | 3.088 | 4.013 | 0.0028 | 0.066 | 0.027 | 0.026 | 0.681 | 16.409 | 1.0761 | 0.284 | 71.528 | 0.0353 | 50.027 | [8 empty] | 1.571123 | 100% | 100% | 99.36% | 79.73% | 48.68% | 33.45% | 21.86% | 10.58% | bad | [8 empty] | 1 | [9 empty] | 0% | 0% | 0.6381% | 19.64% | 31.05% | 15.23% | 11.58% | 11.28% | 10.58% | [6 empty] | 100% | 100% | 99.36% | 79.73% | 48.68% | 33.45% | 21.86% | 10.58%
Screened Fines (CV107) | 2013-10-29 | N/S | 04:00 | 5.9 | 1089.99 | 5297 | 6386.99 | 6185.38 | 3.806% | [6 empty] | 0.7341 | 19.5281 | 5.0984 | 4.3643 | 22.35% | 310.28 | [7 empty] | 45.2 | 27.25 | 101.08 | 59.86 | 24.77 | 11.96 | 8.7 | 15.07 | 16.39 | 1.205 | 1.874 | 15.49 | 25.142 | 0.0178 | 0.158 | 0.018 | 0.115 | 3.818 | 8.386 | 0.4583 | 0.177 | 38.44 | 0.0172 | 26.885 | [38 empty] | 2.943814 | 85.43% | 76.65% | 44.07% | 24.78% | 16.8% | 12.94% | 10.14% | 5.282% | [19 empty] | 14.57% | 8.782% | 32.58% | 19.29% | 7.983% | 3.855% | 2.804% | 4.857% | 5.282% | [6 empty] | 85.43% | 76.65% | 44.07% | 24.78% | 16.8% | 12.94% | 10.14% | 5.282%
LIMS Feed (15PP02) | 2013-10-29 | N/S | 04:00 | 3.84 | [5 empty] | N.A. | N.A. | N.A. | N.A. | N.A. | N.A. | 0.7292 | 20.2318 | 4.2605 | 3.5313 | 17.45% | 230.76 | [7 empty] | 0 | 0.2 | 0.76 | 18.05 | 29.13 | 18.92 | 13.63 | 28.68 | 121.39 | 1.37 | 1.99 | 17.065 | 27.03 | 0.0165 | 0.207 | 0.185 | 0.146 | 3.397 | 7.461 | 0.4217 | 0.17 | 36.211 | 0.0142 | 25.326 | 0.018 | 0.45 | 1.884 | 2.21 | 0.0023 | 0.032 | 0.025 | 0.01 | 0.532 | 16.908 | 1.1979 | 0.294 | 78.637 | 0.0327 | 54.999 | [23 empty] | 0.943725 | 100% | 99.91% | 99.58% | 91.76% | 79.14% | 70.94% | 65.03% | 52.6% | [19 empty] | 0% | 0.08667% | 0.3293% | 7.822% | 12.62% | 8.199% | 5.907% | 12.43% | 52.6% | [6 empty] | 100% | 99.91% | 99.58% | 91.76% | 79.14% | 70.94% | 65.03% | 52.6%
Fine NMT | 2013-10-29 | N/S | 04:00 | 4.56 | [5 empty] | N.A. | N.A. | N.A. | N.A. | N.A. | N.A. | 0.7322 | 17.7356 | 0.8455 | 0.1133 | 0.6388% | 417.01 | [7 empty] | 0 | 0 | 0.58 | 23.2 | 47.26 | 33.07 | 27.01 | 48.34 | 237.55 | 1.7 | 2.258 | 20.091 | 32.327 | 0.02 | 0.236 | 0.192 | 0.166 | 4.153 | 5.403 | 0.2626 | 0.148 | 27.641 | 0.0064 | 19.332 | I.S | I.S | I.S | I.S | I.S | I.S | I.S | I.S | I.S | I.S | I.S | I.S | I.S | I.S | I.S | [23 empty] | 0.8014464 | 100% | 100% | 99.86% | 94.3% | 82.96% | 75.03% | 68.56% | 56.97% | [19 empty] | 0% | 0% | 0.1391% | 5.563% | 11.33% | 7.93% | 6.477% | 11.59% | 56.97% | [6 empty] | 100% | 100% | 99.86% | 94.3% | 82.96% | 75.03% | 68.56% | 56.97%
Mag Con | 2013-10-29 | N/S | 04:00 | 5.98 | 1094.07 | 5381.33 | 6475.4 | 6083.4 | 7.284% | [6 empty] | 0.7205 | 10.895 | 7.9668 | 7.2463 | 66.51% | 302.13 | [7 empty] | 0 | 0 | 2.76 | 41.1 | 75.77 | 44.9 | 37.15 | 51.38 | 49.07 | 0.187 | 0.828 | 3.224 | 4.264 | 0.0037 | 0.094 | 0.107 | 0.027 | 0.815 | 16.443 | 1.0912 | 0.286 | 73.346 | 0.0371 | 51.298 | [15 empty] | 0.083 | 0.798 | 3.087 | 3.979 | 0.0038 | 0.083 | 0.023 | 0.025 | 0.776 | 16.51 | 1.1115 | 0.289 | 73.923 | 0.0263 | 51.702 | [8 empty] | 1.441611 | 100% | 100% | 99.09% | 85.48% | 60.4% | 45.54% | 33.25% | 16.24% | bad | [8 empty] | 1 | [9 empty] | 0% | 0% | 0.9135% | 13.6% | 25.08% | 14.86% | 12.3% | 17.01% | 16.24% | [6 empty] | 100% | 100% | 99.09% | 85.48% | 60.4% | 45.54% | 33.25% | 16.24%
Screened Fines (CV107) | 2013-10-30 | D/S | 16:00 | 5.86 | 1090.43 | 4957.4 | 6047.83 | 5758.03 | 5.846% | [6 empty] | 0.7462 | 20.5194 | 4.0977 | 3.3515 | 16.33% | 205.6 | [7 empty] | 23.78 | 15.09 | 66.11 | 47.9 | 21.1 | 9.66 | 6.57 | 10.1 | 5.29 | 0.965 | 1.691 | 15.679 | 24.518 | 0.0155 | 0.142 | 0.022 | 0.122 | 3.072 | 9.061 | 0.4732 | 0.199 | 39.686 | 0.0216 | 27.756 | [38 empty] | 2.758647 | 88.43% | 81.09% | 48.94% | 25.64% | 15.38% | 10.68% | 7.485% | 2.573% | [19 empty] | 11.57% | 7.339% | 32.15% | 23.3% | 10.26% | 4.698% | 3.196% | 4.912% | 2.573% | [6 empty] | 88.43% | 81.09% | 48.94% | 25.64% | 15.38% | 10.68% | 7.485% | 2.573%
LIMS Feed (15PP02) | 2013-10-30 | D/S | 16:00 | 6.16 | [5 empty] | N.A. | N.A. | N.A. | N.A. | N.A. | N.A. | 0.7526 | 20.9627 | 3.5862 | 2.8336 | 13.52% | 221.8 | [7 empty] | 0 | 0 | 0.15 | 3.63 | 11.26 | 12.51 | 15.2 | 34.01 | 145.04 | 1.489 | 1.966 | 17.69 | 28.306 | 0.0172 | 0.21 | 0.163 | 0.142 | 3.903 | 6.903 | 0.4378 | 0.161 | 34.475 | 0.0079 | 24.112 | 0.017 | 0.372 | 1.754 | 2.134 | 0.002 | 0.034 | 0.021 | 0.004 | 0.637 | 16.251 | 1.2087 | 0.283 | 79.093 | 0.0257 | 55.317 | [23 empty] | 0.3850457 | 100% | 100% | 99.93% | 98.3% | 93.22% | 87.58% | 80.73% | 65.39% | [19 empty] | 0% | 0% | 0.06763% | 1.637% | 5.077% | 5.64% | 6.853% | 15.33% | 65.39% | [6 empty] | 100% | 100% | 99.93% | 98.3% | 93.22% | 87.58% | 80.73% | 65.39%
Fine NMT | 2013-10-30 | D/S | 16:00 | 5.58 | [5 empty] | N.A. | N.A. | N.A. | N.A. | N.A. | N.A. | 0.7408 | 22.0996 | 0.9127 | 0.1719 | 0.7778% | 223.24 | [7 empty] | 0 | 0.18 | 1.32 | 29.17 | 41.45 | 20.8 | 15.41 | 22.39 | 92.52 | 1.608 | 2.135 | 19.63 | 31.7 | 0.0198 | 0.223 | 0.111 | 0.159 | 4.239 | 5.42 | 0.2599 | 0.142 | 26.992 | 0.01 | 18.878 | i.s. | i.s. | i.s. | i.s. | i.s. | i.s. | i.s. | i.s. | i.s. | i.s. | i.s. | i.s. | i.s. | i.s. | i.s. | [23 empty] | 1.26228 | 100% | 99.92% | 99.33% | 86.26% | 67.69% | 58.38% | 51.47% | 41.44% | [19 empty] | 0% | 0.08063% | 0.5913% | 13.07% | 18.57% | 9.317% | 6.903% | 10.03% | 41.44% | [6 empty] | 100% | 99.92% | 99.33% | 86.26% | 67.69% | 58.38% | 51.47% | 41.44%
Mag Con | 2013-10-30 | D/S | 16:00 | 6 | 1091.26 | 5420.2 | 6511.46 | 6062.3 | 8.287% | [6 empty] | 0.7511 | 10.1743 | 7.4005 | 6.6494 | 65.35% | 272.4 | [7 empty] | 0 | 0.1 | 1.89 | 48.85 | 67.76 | 39.5 | 27.25 | 47.98 | 39.07 | 0.165 | 0.755 | 3.102 | 4.103 | 0.0034 | 0.092 | 0.105 | 0.023 | 0.819 | 16.854 | 1.0717 | 0.299 | 73.073 | 0.0246 | 51.107 | [15 empty] | 0.105 | 0.74 | 3.054 | 3.965 | 0.0033 | 0.067 | 0.031 | 0.027 | 0.762 | 16.807 | 1.0672 | 0.292 | 72.822 | 0.0228 | 50.932 | [8 empty] | 1.496599 | 100% | 99.96% | 99.27% | 81.34% | 56.46% | 41.96% | 31.96% | 14.34% | bad | [8 empty] | 1 | [9 empty] | 0% | 0.03671% | 0.6938% | 17.93% | 24.88% | 14.5% | 10% | 17.61% | 14.34% | [6 empty] | 100% | 99.96% | 99.27% | 81.34% | 56.46% | 41.96% | 31.96% | 14.34%
Screened Fines (CV107) | 2013-10-30 | N/S | 04:00 | 6.1 | 1088.91 | 5507.45 | 6596.36 | 6239.68 | 6.476% | [6 empty] | 0.7553 | 20.4387 | 5.012 | 4.2567 | 20.83% | 305.68 | [7 empty] | 10.06 | 14.39 | 87.24 | 88.09 | 39.11 | 16.98 | 12.91 | 18.35 | 18.55 | 0.983 | 1.76 | 16.159 | 25.433 | 0.0149 | 0.144 | 0.034 | 0.131 | 2.971 | 8.464 | 0.4283 | 0.185 | 36.929 | 0.0215 | 25.828 | [38 empty] | 2.3486 | 96.71% | 92% | 63.46% | 34.64% | 21.85% | 16.29% | 12.07% | 6.068% | [19 empty] | 3.291% | 4.708% | 28.54% | 28.82% | 12.79% | 5.555% | 4.223% | 6.003% | 6.068% | [6 empty] | 96.71% | 92% | 63.46% | 34.64% | 21.85% | 16.29% | 12.07% | 6.068%
LIMS Feed (15PP02) | 2013-10-30 | N/S | 04:00 | 5.66 | [5 empty] | N.A. | N.A. | N.A. | N.A. | N.A. | N.A. | 0.7573 | 20.4037 | 6.4697 | 5.7124 | 28% | 274.18 | [7 empty] | 0 | 0 | 2.19 | 60.36 | 74.19 | 30.55 | 21.44 | 24.51 | 60.94 | 1.174 | 1.765 | 14.261 | 22.56 | 0.0143 | 0.201 | 0.179 | 0.116 | 3.164 | 9.558 | 0.519 | 0.196 | 41.616 | 0.0245 | 29.106 | 0.031 | 0.482 | 1.946 | 2.33 | 0.0023 | 0.029 | 0.018 | 0.011 | 0.515 | 17.423 | 1.157 | 0.303 | 76.485 | 0.0251 | 53.494 | [23 empty] | 1.55557 | 100% | 100% | 99.2% | 77.19% | 50.13% | 38.99% | 31.17% | 22.23% | [19 empty] | 0% | 0% | 0.7987% | 22.01% | 27.06% | 11.14% | 7.82% | 8.939% | 22.23% | [6 empty] | 100% | 100% | 99.2% | 77.19% | 50.13% | 38.99% | 31.17% | 22.23%
Fine NMT | 2013-10-30 | N/S | 04:00 | 5.28 | [5 empty] | N.A. | N.A. | N.A. | N.A. | N.A. | N.A. | 0.757 | 20.8779 | 1.1657 | 0.4087 | 1.958% | 245.31 | [7 empty] | 0 | 0 | 0.98 | 35.22 | 45.03 | 21.13 | 15.24 | 22.63 | 105.08 | 1.668 | 2.12 | 19.185 | 31.22 | 0.0212 | 0.229 | 0.144 | 0.162 | 4.41 | 6.224 | 0.2749 | 0.155 | 28.17 | 0.0176 | 19.702 | i.s. | i.s. | i.s. | i.s. | i.s. | i.s. | i.s. | i.s. | i.s. | i.s. | i.s. | i.s. | i.s. | i.s. | i.s. | [23 empty] | 1.264864 | 100% | 100% | 99.6% | 85.24% | 66.89% | 58.27% | 52.06% | 42.84% | [19 empty] | 0% | 0% | 0.3995% | 14.36% | 18.36% | 8.614% | 6.213% | 9.225% | 42.84% | [6 empty] | 100% | 100% | 99.6% | 85.24% | 66.89% | 58.27% | 52.06% | 42.84%
Mag Con | 2013-10-30 | N/S | 04:00 | 9.74 | 1097.53 | 4103.92 | 5201.45 | 0 | DIP | [6 empty] | 0.7551 | 10.7295 | 7.4117 | 6.6566 | 62.04% | 387.83 | [7 empty] | 0 | 0.1 | 4.22 | 113.66 | 123.07 | 62.22 | 29.5 | 39.72 | 15.34 | 0.211 | 0.89 | 3.542 | 4.916 | 0.0034 | 0.115 | 0.12 | 0.034 | 1.008 | 16.564 | 1.0519 | 0.292 | 70.924 | 0.0276 | 49.605 | [15 empty] | 0.106 | 0.841 | 3.393 | 4.514 | 0.0035 | 0.083 | 0.019 | 0.023 | 0.924 | 16.625 | 1.0682 | 0.294 | 71.887 | 0.0234 | 50.278 | [8 empty] | 1.698313 | 100% | 99.97% | 98.89% | 69.58% | 37.85% | 21.8% | 14.2% | 3.955% | bad | [8 empty] | 1 | [9 empty] | 0% | 0.02578% | 1.088% | 29.31% | 31.73% | 16.04% | 7.606% | 10.24% | 3.955% | [6 empty] | 100% | 99.97% | 98.89% | 69.58% | 37.85% | 21.8% | 14.2% | 3.955%
Screened Fines (CV107) | 2013-10-31 | D/S | 16:00 | LNR | LNR | LNR | LNR | LNR | LNR | LNR | LNR | LNR | LNR | LNR | LNR | LNR | LNR | LNR | LNR | LNR | LNR | LNR | LNR | LNR | LNR | LNR | LNR | LNR | LNR | LNR | LNR | LNR | LNR | LNR | LNR | LNR | LNR | LNR | LNR | LNR | LNR | LNR | LNR | LNR | LNR | LNR | LNR | LNR | LNR | LNR | LNR | LNR | LNR | LNR | LNR | LNR | LNR | LNR | LNR | LNR | LNR | LNR | LNR | LNR | LNR | LNR | LNR | LNR | LNR | LNR | LNR | LNR | LNR | LNR | LNR | LNR | LNR | LNR | LNR | LNR | LNR | LNR | LNR | LNR | LNR | LNR | LNR | LNR | LNR | LNR | LNR | LNR | LNR | LNR | LNR | LNR | LNR | LNR | LNR | LNR
LIMS Feed (15PP02) | 2013-10-31 | D/S | 16:00 | LNR | LNR | LNR | LNR | LNR | LNR | LNR | LNR | LNR | LNR | LNR | LNR | LNR | LNR | LNR | LNR | LNR | LNR | LNR | LNR | LNR | LNR | LNR | LNR | LNR | LNR | LNR | LNR | LNR | LNR | LNR | LNR | LNR | LNR | LNR | LNR | LNR | LNR | LNR | LNR | LNR | LNR | LNR | LNR | LNR | LNR | LNR | LNR | LNR | LNR | LNR | LNR | LNR | LNR | LNR | LNR | LNR | LNR | LNR | LNR | LNR | LNR | LNR | LNR | LNR | LNR | LNR | LNR | LNR | LNR | LNR | LNR | LNR | LNR | LNR | LNR | LNR | LNR | LNR | LNR | LNR | LNR | LNR | LNR | LNR | LNR | LNR | LNR | LNR | LNR | LNR | LNR | LNR | LNR | LNR | LNR | LNR | [5 empty] | 1
Fine NMT | 2013-10-31 | D/S | 16:00 | LNR | LNR | LNR | LNR | LNR | LNR | LNR | LNR | LNR | LNR | LNR | LNR | LNR | LNR | LNR | LNR | LNR | LNR | LNR | LNR | LNR | LNR | LNR | LNR | LNR | LNR | LNR | LNR | LNR | LNR | LNR | LNR | LNR | LNR | LNR | LNR | LNR | LNR | LNR | LNR | LNR | LNR | LNR | LNR | LNR | LNR | LNR | LNR | LNR | LNR | LNR | LNR | LNR | LNR | LNR | LNR | LNR | LNR | LNR | LNR | LNR | LNR | LNR | LNR | LNR | LNR | LNR | LNR | LNR | LNR | LNR | LNR | LNR | LNR | LNR | LNR | LNR | LNR | LNR | LNR | LNR | LNR | LNR | LNR | LNR | LNR | LNR | LNR | LNR | LNR | LNR | LNR | LNR | LNR | LNR | LNR | LNR |  |  | 1
Mag Con | 2013-10-31 | D/S | 16:00 | LNR | LNR | LNR | LNR | LNR | LNR | LNR | LNR | LNR | LNR | LNR | LNR | LNR | LNR | LNR | LNR | LNR | LNR | LNR | LNR | LNR | LNR | LNR | LNR | LNR | LNR | LNR | LNR | LNR | LNR | LNR | LNR | LNR | LNR | LNR | LNR | LNR | LNR | LNR | LNR | LNR | LNR | LNR | LNR | LNR | LNR | LNR | LNR | LNR | LNR | LNR | LNR | LNR | LNR | LNR | LNR | LNR | LNR | LNR | LNR | LNR | LNR | LNR | LNR | LNR | LNR | LNR | LNR | LNR | LNR | LNR | LNR | LNR | LNR | LNR | LNR | LNR | LNR | LNR | LNR | LNR | LNR | LNR | LNR | LNR | LNR | LNR | LNR | LNR | LNR | LNR | LNR | LNR | LNR | LNR | LNR | LNR | [7 empty] | 1
Screened Fines (CV107) | 2013-10-31 | N/S | 04:00 | 9.3 | 1089.51 | 1056.27 | 2145.78 | 2087.7 | 5.499% | [6 empty] | 0.759 | 20.5415 | 5.8426 | 5.0836 | 24.75% | 234.41 | [7 empty] | 26.44 | 20.3 | 79.98 | 54.3 | 20.52 | 8.84 | 6.22 | 9.4 | 8.41 | 0.952 | 1.879 | 15.009 | 23.958 | 0.0151 | 0.116 | 0.022 | 0.12 | 2.855 | 9.037 | 0.4896 | 0.2 | 40.274 | 0.0147 | 28.168 | [38 empty] | 2.812186 | 88.72% | 80.06% | 45.94% | 22.78% | 14.02% | 10.25% | 7.598% | 3.588% | [19 empty] | 11.28% | 8.66% | 34.12% | 23.16% | 8.754% | 3.771% | 2.653% | 4.01% | 3.588% | [6 empty] | 88.72% | 80.06% | 45.94% | 22.78% | 14.02% | 10.25% | 7.598% | 3.588%
LIMS Feed (15PP02) | 2013-10-31 | N/S | 04:00 | 5.64 | [5 empty] | N.A. | N.A. | N.A. | N.A. | N.A. | N.A. | 0.7506 | 20.1734 | 6.8768 | 6.1262 | 30.37% | 286.66 | [7 empty] | 0 | 0 | 2.87 | 85.77 | 87.96 | 31.57 | 22.2 | 19.18 | 37.11 | 0.938 | 1.661 | 12.265 | 19.722 | 0.0167 | 0.174 | 0.052 | 0.1 | 3.025 | 11.724 | 0.5873 | 0.227 | 46.663 | 0.0276 | 32.636 | 0.017 | 0.458 | 1.773 | 2.235 | 0.0035 | 0.036 | 0.017 | 0.009 | 0.616 | 17.103 | 1.1801 | 0.288 | 76.465 | 0.0254 | 53.48 | [23 empty] | 1.68643 | 100% | 100% | 99% | 69.08% | 38.39% | 27.38% | 19.64% | 12.95% | [19 empty] | 0% | 0% | 1.001% | 29.92% | 30.68% | 11.01% | 7.744% | 6.691% | 12.95% | [6 empty] | 100% | 100% | 99% | 69.08% | 38.39% | 27.38% | 19.64% | 12.95%
Fine NMT | 2013-10-31 | N/S | 04:00 | 6.38 | [5 empty] | N.A. | N.A. | N.A. | N.A. | N.A. | N.A. | 0.7439 | 20.5876 | 1.1299 | 0.386 | 1.875% | 194.23 | [7 empty] | 0 | 0 | 1.23 | 32.64 | 35.69 | 15.12 | 11.41 | 18.12 | 80.02 | 1.5 | 2.186 | 18.675 | 30.41 | 0.0223 | 0.179 | 0.071 | 0.162 | 4.171 | 6.414 | 0.2853 | 0.162 | 29.888 | 0.0127 | 20.904 | i.s. | i.s. | i.s. | i.s. | i.s. | i.s. | i.s. | i.s. | i.s. | i.s. | i.s. | i.s. | i.s. | i.s. | i.s. | [23 empty] | 1.320596 | 100% | 100% | 99.37% | 82.56% | 64.19% | 56.4% | 50.53% | 41.2% | [19 empty] | 0% | 0% | 0.6333% | 16.8% | 18.38% | 7.785% | 5.874% | 9.329% | 41.2% | [6 empty] | 100% | 100% | 99.37% | 82.56% | 64.19% | 56.4% | 50.53% | 41.2%
Mag Con | 2013-10-31 | N/S | 04:00 | 7.08 | 1097.18 | 1624.44 | 2721.62 | 2562.4 | 9.802% | [6 empty] | 0.7376 | 16.1692 | 10.4778 | 9.7402 | 60.24% | 239.05 | [7 empty] | 0 | 0 | 1.93 | 37.82 | 68.73 | 38.35 | 28.36 | 34.73 | 29.13 | 0.181 | 0.795 | 3.366 | 4.833 | 0.0059 | 0.094 | 0.109 | 0.031 | 0.985 | 17.686 | 1.0616 | 0.287 | 70.529 | 0.033 | 49.328 | [15 empty] | 0.097 | 0.786 | 3.273 | 4.689 | 0.0052 | 0.066 | 0.015 | 0.023 | 0.973 | 17.688 | 1.0646 | 0.286 | 70.91 | 0.0315 | 49.594 | [8 empty] | 1.509009 | 100% | 100% | 99.19% | 83.37% | 54.62% | 38.58% | 26.71% | 12.19% | bad | [8 empty] | 1 | [9 empty] | 0% | 0% | 0.8074% | 15.82% | 28.75% | 16.04% | 11.86% | 14.53% | 12.19% | [6 empty] | 100% | 100% | 99.19% | 83.37% | 54.62% | 38.58% | 26.71% | 12.19%
# Samples | 212 |  |  | 196 | [8 empty] | 69 |  | 69 |  |  |  |  | 191 | [7 empty] | 0 | [6 empty] | 188 |  |  | 190 | [14 empty] | 48 | [14 empty] | 48
# Methods | 803
Note on AL4: Calculated Cell off of inital charge mass.
Note on EE4: Calculated Cell off of inital charge mass.
Note on E81: Sample received with no assay instructions
Note on E82: Sample received with no assay instructions
Note on E83: Sample received with no assay instructions
Note on E84: Sample received with no assay instructions

## Kiln-ALL
|  |  |  | As Recieved Basis | [5 empty] | Chem Assay from MVPL -Ore Calibration on XRF, Remove V & Ba background channels before paste
[5 empty] | Moisture |  |  |  |  | Head Assay
|  |  |  | Sample delivery Mass + Bucket (kg) | Empty Tray Mass (g) | Mass of Wet Sample (g) in Tared Tray | Wet Sample + Tray weight (g) | Dry Sample + Tray weight (g) | % Moisture @105o | %Na2O | %MgO | %Al2O3 | %SiO2 | %P2O5 | %SO3 | %Cl | %K2O | %CaO | %TiO2 | %V2O5 | %MnO | %Fe2O3 | %BaO | %Fe*
Kiln Feed | 2013-12-01 | D/S | 7:00 |  | 1103.6 | 2496.55 | 3600.15 | 3430.97 | 6.777% | 0.329 | 0.872 | 3.481 | 4.563 | 0.0046 | 0.128 | 0.156 | 0.03 | 0.812 | 16.101 | 1.105 | 0.281 | 72.813 | 0.0362 | 50.926
Kiln Feed | 2013-12-01 | D/S | 11:00 |  | 1096.76 | 2139.6 | 3236.36 | 3119.31 | 5.471% | 0.428 | 0.865 | 3.535 | 4.589 | 0.0041 | 0.123 | 0.137 | 0.026 | 0.914 | 16.06 | 1.0895 | 0.283 | 71.961 | 0.0281 | 50.329
Kiln Feed | 2013-12-01 | D/S | 15:00 |  | 1101.8 | 1904.67 | 3006.47 | 2880.2 | 6.629% | 0.266 | 0.878 | 3.6 | 4.751 | 0.0049 | 0.108 | 0.133 | 0.03 | 0.884 | 15.674 | 1.0621 | 0.271 | 69.955 | 0.0334 | 48.926
Kiln Feed | 2013-12-01 | N/S | 23:00 |  | 1089.66 | 2046.8 | 3136.46 | 3033.1 | 5.05% | 0.418 | 0.91 | 3.569 | 4.523 | 0.0061 | 0.125 | 0.16 | 0.019 | 0.744 | 16.226 | 1.1121 | 0.276 | 72.931 | 0.0256 | 51.008
Kiln Feed | 2013-12-02 | D/S | 7:00 |  | 1102.94 | 2239.95 | 3342.89 | 3200.76 | 6.345% | 0.304 | 0.812 | 3.335 | 4.199 | 0.0044 | 0.116 | 0.165 | 0.024 | 0.693 | 16.417 | 1.0971 | 0.278 | 72.821 | 0.0351 | 50.931
Kiln Feed | 2013-12-02 | D/S | 11:00 |  | 1102.05 | 1958.2 | 3060.25 | 2950.12 | 5.624% | 0.242 | 0.937 | 3.662 | 4.74 | 0.0049 | 0.128 | 0.133 | 0.021 | 0.838 | 16.181 | 1.1486 | 0.26 | 72.685 | 0.0392 | 50.836
Kiln Feed | 2013-12-02 | D/S | 15:00 |  | 1088.8 | 2558.14 | 3646.94 | 3489.9 | 6.139% | 0.265 | 0.92 | 3.65 | 4.868 | 0.0044 | 0.13 | 0.148 | 0.019 | 0.955 | 16.054 | 1.1001 | 0.271 | 71.937 | 0.027 | 50.313
Kiln Feed | 2013-12-03 | D/S | 7:00 |  | 1089.37 | 2355.01 | 3444.38 | 3315.9 | 5.456% | 0.279 | 0.86 | 3.439 | 4.581 | 0.004 | 0.113 | 0.135 | 0.024 | 0.866 | 16.157 | 1.0975 | 0.276 | 72.381 | 0.0295 | 50.623
Kiln Feed | 2013-12-03 | D/S | 11:00 |  | 1091.12 | 2728.4 | 3819.52 | 3642.31 | 6.495% | 0.247 | 0.941 | 3.635 | 4.919 | 0.0049 | 0.112 | 0.112 | 0.029 | 0.892 | 16.143 | 1.0685 | 0.276 | 70.416 | 0.0333 | 49.249
Kiln Feed | 2013-12-03 | D/S | 15:00 |  | 1091.71 | 2329.8 | 3421.51 | 3295.98 | 5.388% | 0.552 | 0.899 | 3.621 | 4.879 | 0.0036 | 0.116 | 0.126 | 0.037 | 0.914 | 15.905 | 1.0907 | 0.266 | 70.938 | 0.029 | 49.614
Kiln Feed | 2013-12-03 | D/S | 15:00 |  | N/A |  |  |  |  | 0.243 | 0.889 | 3.549 | 4.749 | 0.0032 | 0.117 | 0.111 | 0.028 | 0.952 | 16.279 | 1.0731 | 0.283 | 71.411 | 0.0293 | 49.945
Kiln Feed | 2013-12-03 | N/S | 23:00 |  | 1091.3 | 1838.88 | 2930.18 | 2816.83 | 6.164% | 0.456 | 0.868 | 3.392 | 4.602 | 0.0049 | 0.105 | 0.128 | 0.033 | 0.906 | 16.387 | 1.0786 | 0.278 | 71.71 | 0.0353 | 50.154
Kiln Feed | 2013-12-04 | D/S | 11:00 |  | 1089.91 | 2076.34 | 3166.25 | 3066.77 | 4.791% | 0.237 | 0.914 | 3.601 | 4.757 | 0.0042 | 0.124 | 0.136 | 0.023 | 0.878 | 16.189 | 1.1162 | 0.266 | 72.686 | 0.0335 | 50.837
Kiln Feed | 2013-12-04 | N/S | 20:00 |  | 1098.18 | 1748.02 | 2846.2 | 2761.54 | 4.843% | 0.209 | 0.913 | 3.518 | 4.572 | 0.0043 | 0.106 | 0.121 | 0.029 | 0.712 | 16.426 | 1.1004 | 0.284 | 73.3 | 0.0377 | 51.266
Kiln Feed | 2013-12-04 | N/S | 0:00 |  | 1104.05 | 1810.45 | 2914.5 | 2823.14 | 5.046% | 0.495 | 0.884 | 3.492 | 4.475 | 0.0038 | 0.12 | 0.118 | 0.022 | 0.765 | 16.048 | 1.0954 | 0.277 | 72.36 | 0.034 | 50.608
Kiln Feed | 2013-12-04 | D/S | 7:00 |  | 1090.48 | 1822.97 | 2913.45 | 2814.06 | 5.452% | 0.243 | 0.889 | 3.549 | 4.749 | 0.0032 | 0.117 | 0.111 | 0.028 | 0.952 | 16.279 | 1.0731 | 0.283 | 71.411 | 0.0293 | 49.945
Kiln Feed | 2013-12-04 | N/S | 6:00 |  | 517.16 | 2481.23 | 2998.39 | 2861.97 | 5.498% | 0.408 | 0.902 | 3.693 | 4.804 | 0.0045 | 0.152 | 0.125 | 0.022 | 0.906 | 16.289 | 1.11 | 0.279 | 72.963 | 0.0276 | 51.03
Kiln Feed | 2013-12-05 | D/S | 18:00 |  | 1101.33 | 1813.75 | 2915.08 | 2804.07 | 6.12% | 0.216 | 0.91 | 3.735 | 4.954 | 0.0039 | 0.127 | 0.108 | 0.026 | 1.022 | 16.097 | 1.0979 | 0.277 | 71.912 | 0.0382 | 50.295
Kiln Feed | 2013-12-05 | N/S | 0:00 |  | 1087.96 | 1235.43 | 2323.39 | 2253.19 | 5.682% | 0.223 | 0.898 | 3.621 | 4.936 | 0.0049 | 0.122 | 0.103 | 0.019 | 1.01 | 16.04 | 1.1006 | 0.273 | 71.778 | 0.0375 | 50.201
Kiln Feed | 2013-12-05 | D/S | 12:00-15:00 |  | 1090.99 | 2629.51 | 3720.5 | 3541.67 | 6.801% | 0.232 | 0.884 | 3.594 | 4.656 | 0.0042 | 0.109 | 0.127 | 0.028 | 0.836 | 16.197 | 1.1141 | 0.277 | 73.433 | 0.0301 | 51.359
Kiln Feed | 2013-12-05 | N/S | 6:00 |  | 1054.19 | 1934.73 | 2988.92 | 2873.9 | 5.945% | 0.297 | 0.878 | 3.6 | 4.935 | 0.0037 | 0.119 | 0.136 | 0.021 | 1.015 | 15.956 | 1.0812 | 0.27 | 71.133 | 0.0361 | 49.751
Kiln Feed | 2013-12-06 | D/S | 11:00 |  | 1102.75 | 3818.57 | 4921.32 | 4661.14 | 6.814% | 0.269 | 0.878 | 3.514 | 4.539 | 0.0037 | 0.126 | 0.133 | 0.021 | 0.841 | 15.975 | 1.0974 | 0.277 | 72.505 | 0.0253 | 50.71
Kiln Feed | 2013-12-06 | D/S | 15:00 |  | 1095.7 | 2857.46 | 3953.16 | 3784.86 | 5.89% | 0.2 | 0.868 | 3.377 | 4.14 | 0.0042 | 0.106 | 0.105 | 0.026 | 0.602 | 16.065 | 1.1243 | 0.275 | 73.689 | 0.0374 | 51.538
Kiln Feed | 2013-12-06 | D/S | 18:00 |  | 1088.5 | 1425.64 | 2514.14 | 2429.47 | 5.939% | 0.197 | 0.857 | 3.452 | 4.29 | 0.0047 | 0.101 | 0.106 | 0.022 | 0.7 | 16.12 | 1.1113 | 0.28 | 73.498 | 0.0288 | 51.404
Kiln Feed | 2013-12-06 | N/S | 0:00 |  | 1090.68 | 1544.28 | 2634.96 | 2546.77 | 5.711% | 0.253 | 0.882 | 3.476 | 4.365 | 0.0047 | 0.124 | 0.113 | 0.023 | 0.706 | 16.256 | 1.1338 | 0.28 | 74.289 | 0.036 | 51.957
Kiln Feed | 2013-12-08 | D/S | 07:00-11:00 | 11.2 | 526.67 | 1319.82 | 1846.49 | 1797.31 | 3.726% | 0.29 | 0.88 | 3.48 | 4.598 | 0.0039 | 0.11 | 0.108 | 0.025 | 0.848 | 16.559 | 1.086 | 0.286 | 72.971 | 0.0373 | 51.036
Kiln Feed | 2013-12-08 | D/S | 12:00-15:00 | 10.68 | 524.1 | 1260.55 | 1784.65 | 1688.94 | 7.593% | 0.314 | 0.882 | 3.492 | 4.696 | 0.0039 | 0.113 | 0.108 | 0.029 | 0.824 | 16.501 | 1.0673 | 0.287 | 72.451 | 0.0401 | 50.672
Kiln Feed | 2013-12-08 | N/S | 18:00 | 7.82 | 1097.31 | 1763.47 | 2860.78 | 2778.71 | 4.654% | 0.316 | 0.948 | 3.755 | 4.918 | 0.0044 | 0.112 | 0.113 | 0.031 | 0.88 | 18.577 | 1.2215 | 0.319 | 82.277 | 0.0512 | 57.544
Kiln Feed | 2013-12-08 | N/S | 0:00 | 5.7 | 1059.25 | 1087.03 | 2146.28 | 2097.38 | 4.498% | 0.314 | 0.894 | 3.525 | 4.745 | 0.0032 | 0.125 | 0.099 | 0.024 | 0.859 | 16.614 | 1.0601 | 0.294 | 72.223 | 0.0333 | 50.513
Kiln Feed | 2013-12-08 | N/S | 6:00 |  | 1086.35 | 1200.41 | 2286.76 | 2248.08 | 3.222% | 0.396 | 0.898 | 3.571 | 4.768 | 0.0039 | 0.106 | 0.104 | 0.027 | 0.878 | 16.62 | 1.0635 | 0.288 | 72.306 | 0.036 | 50.571
Kiln Feed | 2013-12-09 | D/S | 11:00 |  | 1088.87 | 1207.77 | 2296.64 | 2236.9 | 4.946% | 0.372 | 0.909 | 3.54 | 4.719 | 0.0037 | 0.106 | 0.106 | 0.024 | 0.843 | 16.454 | 1.0695 | 0.286 | 72.134 | 0.0423 | 50.45
Kiln Feed | 2013-12-09 | N/S | 0:00 | 4.92 | 1054.5 | 1620.36 | 2674.86 | 2588.43 | 5.334% | 0.309 | 0.861 | 3.418 | 4.36 | 0.0036 | 0.111 | 0.107 | 0.025 | 0.757 | 16.435 | 1.0999 | 0.283 | 73.526 | 0.0444 | 51.424
Kiln Feed | 2013-12-09 | N/S | 00:00-06:00 | 6.96 | 1097.56 | 1700.01 | 2797.57 | 2691.62 | 6.232% | 0.239 | 0.864 | 3.383 | 4.014 | 0.0047 | 0.118 | 0.123 | 0.022 | 0.593 | 16.143 | 1.1356 | 0.279 | 74.634 | 0.0428 | 52.199
Kiln Feed | 2013-12-11 | N/S | 23:00 |  | 1054.1 | 2016.46 | 3070.56 | 2941.14 | 6.418% | 0.172 | 0.809 | 3.109 | 3.587 | 0.0044 | 0.116 | 0.129 | 0.024 | 0.382 | 15.785 | 1.1846 | 0.278 | 75.396 | -0.0062 | 52.732
Kiln Feed | 2013-12-11 | N/S | 3:00 |  | 1096.26 | 2035.74 | 3132 | 3004.95 | 6.241% | 0.158 | 0.808 | 3.167 | 3.693 | 0.0056 | 0.099 | 0.101 | 0.023 | 0.434 | 16.298 | 1.186 | 0.273 | 75.878 | -0.0051 | 53.069
Kiln Feed | 2013-12-12 | D/S | 6:30 | [6 empty] | 0.172 | 0.82 | 3.248 | 3.987 | 0.0035 | 0.105 | 0.09 | 0.032 | 0.557 | 15.919 | 1.1331 | 0.267 | 73.493 | -0.0094 | 51.401
Kiln Feed | 2013-12-13 | D/S | 7:00 |  | 1096.88 | 2030.87 | 3127.75 | 3031.24 | 4.752% | 0.248 | 0.82 | 3.178 | 3.819 | 0.0046 | 0.082 | 0.088 | 0.025 | 0.456 | 15.897 | 1.1605 | 0.27 | 73.406 | -0.0181 | 51.34
Kiln Feed | 2013-12-13 | N/S | 19:00 | 1915.74 | 1097.26 | 1896.12 | 2993.38 | 2903.27 | 4.752% | 0.615 | 0.872 | 3.123 | 3.651 | 0.0038 | 0.118 | 0.11 | 0.022 | 0.403 | 15.757 | 1.1661 | 0.276 | 75.079 | -0.02 | 52.51
Kiln Feed | 2013-12-13 | N/S | 23:00 | 2713.6 | 1097.57 | 2693.52 | 3791.09 | 3657.47 | 4.961% | 0.605 | 0.841 | 3.04 | 3.497 | 0.0043 | 0.108 | 0.09 | 0.024 | 0.341 | 15.609 | 1.1829 | 0.274 | 74.862 | -0.0138 | 52.359
Kiln Feed | 2013-12-13 | N/S | 3:00 | 2463.43 | 1098.08 | 2443.12 | 3541.2 | 3385.77 | 6.362% | 0.585 | 0.794 | 3.007 | 3.484 | 0.0043 | 0.104 | 0.097 | 0.025 | 0.35 | 15.397 | 1.164 | 0.27 | 73.934 | -0.0131 | 51.71
Kiln Feed | 2013-12-14 | N/S | 19:00 | 3498.61 | 1091.84 | 2477.79 | 3569.63 | 3429.08 | 5.672% | 0.16 | 0.811 | 3.06 | 3.551 | 0.0045 | 0.108 | 0.103 | 0.021 | 0.407 | 15.666 | 1.1561 | 0.271 | 74.524 | -0.0069 | 52.122
Kiln Feed | 2013-12-14 | N/S | 23:00 | 1933.97 | 1054.86 | 1914.16 | 2969.02 | 2860.27 | 5.681% | 0.183 | 0.832 | 3.188 | 3.773 | 0.0043 | 0.115 | 0.104 | 0.02 | 0.51 | 15.771 | 1.1589 | 0.273 | 74.355 | -0.0021 | 52.004
Kiln Feed | 2013-12-14 | N/S | 3:00 | 1903.73 | 1091.18 | 1884.26 | 2975.44 | 2850.8 | 6.615% | 0.216 | 0.878 | 3.422 | 4.113 | 0.0044 | 0.122 | 0.124 | 0.02 | 0.604 | 15.851 | 1.1642 | 0.275 | 74.308 | -0.0038 | 51.971
Kiln Feed | 2013-12-15 | D/S | 7:00 | [6 empty] | 0.206 | 0.849 | 3.414 | 4.131 | 0.0043 | 0.108 | 0.125 | 0.018 | 0.589 | 15.736 | 1.1267 | 0.267 | 72.309 | -0.0042 | 50.573
Kiln Feed | 2013-12-15 | N/S | 19:00 | 2193.23 | 1091.25 | 2170.26 | 3261.51 | 3099.3 | 7.474% | 0.244 | 0.852 | 3.27 | 4.019 | 0.0046 | 0.126 | 0.16 | 0.022 | 0.572 | 15.915 | 1.1451 | 0.272 | 73.809 | 0.0035 | 51.622
Kiln Feed | 2013-12-15 | N/S | 23:00 | 243567 | 1089.83 | 2416.27 | 3506.1 | 3315.2 | 7.901% | 0.53 | 0.032 | 2.881 | 3.415 | 0.0083 | 0.052 | 0.037 | 0.042 | 0.582 | 15.382 | 1.0781 | 0.249 | 71.516 | -0.292 | 50.018
Kiln Feed | 2013-12-15 | N/S | 3:00 | 2353.7 | 1091.13 | 2334 | 3425.13 | 3209.96 | 9.219% | 0.557 | 0.405 | 3.2 | 4.078 | 0.0086 | 0.102 | 0.098 | 0.038 | 0.605 | 15.709 | 1.1138 | 0.261 | 72.809 | -0.2309 | 50.923
Kiln Feed | 2013-12-16 | D/S | 8:00 |  | 1091.22 | 1235.22 | 2326.44 | 2232.32 | 7.62% | 0.205 | 0.865 | 3.492 | 4.245 | 0.005 | 0.116 | 0.135 | 0.018 | 0.622 | 15.691 | 1.1451 | 0.263 | 73.099 | -0.0066 | 51.126
Kiln Feed | 2013-12-16 | N/S | 19:00 | 2108.35 | 1096.61 | 2089.42 | 3186.03 | 3060.41 | 6.012% | 0.263 | 0.884 | 3.549 | 4.564 | 0.0037 | 0.128 | 0.144 | 0.03 | 0.751 | 16.288 | 1.1298 | 0.28 | 73.336 | -0.0023 | 51.291
Kiln Feed | 2013-12-16 | N/S | 23:00 | 1831.08 | 1096.78 | 1812.31 | 2909.09 | 2827.03 | 4.528% | 1.232 | 0.901 | 3.418 | 4.251 | 0.0038 | 0.125 | 0.111 | 0.026 | 0.652 | 15.916 | 1.1363 | 0.274 | 73.483 | -0.0153 | 51.394
Kiln Feed | 2013-12-16 | N/S | 3:00 | 2138.91 | 1095.64 | 2111.32 | 3206.96 | 3093.15 | 5.39% | 0.874 | 0.917 | 3.458 | 4.305 | 0.0039 | 0.143 | 0.098 | 0.025 | 0.695 | 16.205 | 1.1299 | 0.279 | 73.893 | -0.0237 | 51.681
Kiln Feed | 2013-12-17 | D/S | 7:00 |  | 1089.14 | 1282.48 | 2371.62 | 2303.36 | 5.323% | 0.242 | 0.861 | 3.434 | 4.273 | 0.0036 | 0.119 | 0.112 | 0.02 | 0.675 | 15.764 | 1.105 | 0.267 | 71.442 | -0.0172 | 49.967
Kiln Feed | 2013-12-17 | D/S | 15:30 |  | 1103.34 | 1207.76 | 2311.1 | 2202.63 | 8.981% | 0.458 | 0.84 | 3.443 | 4.295 | 0.0047 | 0.127 | 0.149 | 0.025 | 0.664 | 15.942 | 1.301 | 0.272 | 72.88 | -0.0201 | 50.972
Kiln Feed | 2013-12-17 | N/S | 19:00 | 2344.85 | 1103.49 | 2323.79 | 3427.28 | 3255.13 | 7.408% | 0.245 | 0.871 | 3.646 | 4.391 | 0.004 | 0.123 | 0.142 | 0.02 | 0.724 | 15.647 | 1.1382 | 0.27 | 72.529 | -0.0073 | 50.726
Kiln Feed | 2013-12-17 | N/S | 23:00 | 2275.82 | 1103.46 | 2254.49 | 3357.95 | 3167.32 | 8.456% | 0.692 | 0.82 | 3.582 | 4.379 | 0.0062 | 0.132 | 0.183 | 0.022 | 0.659 | 15.753 | 1.1646 | 0.275 | 74.174 | -0.0126 | 51.877
Kiln Feed | 2013-12-17 | N/S | 3:00 | 2219.92 | 1103.64 | 2200.34 | 3303.98 | 3143.3 | 7.303% | 0.651 | 0.91 | 3.524 | 4.26 | 0.0051 | 0.118 | 0.121 | 0.023 | 0.576 | 15.613 | 1.1415 | 0.264 | 72.71 | -0.0061 | 50.853
Kiln Feed | 2013-12-18 | D/S | 7:00 |  | 536.71 | 1436.66 | 1973.37 | 1863.58 | 7.642% | 0.676 | 0.891 | 3.441 | 4.162 | 0.0053 | 0.137 | 0.173 | 0.022 | 0.588 | 15.625 | 1.107 | 0.261 | 72.181 | -0.1407 | 50.483
Kiln Feed | 2013-12-19 | N/S | 6:00 | 11.02 | 1097.58 | 1987.92 | 3085.5 | 2960.7 | 6.278% | 0.203 | 0.865 | 3.597 | 4.163 | 0.0049 | 0.118 | 0.124 | 0.018 | 0.607 | 15.986 | 1.1776 | 0.277 | 75.011 | -0.0142 | 52.462
Kiln Feed | 2013-12-20 | D/S | 12:00 |  | 1089.6 | 1613.1 | 2702.7 | 2604.4 | 6.094% | 0.198 | 0.888 | 3.696 | 4.336 | 0.0051 | 0.12 | 0.09 | 0.02 | 0.653 | 15.807 | 1.1507 | 0.272 | 73.727 | -0.0027 | 51.564
Kiln Feed | 2013-12-20 | N/S | 22:00 |  | 1101.27 | 5923.99 | 7025.26 | 6666.93 | 6.049% | 0.204 | 0.895 | 3.587 | 4.122 | 0.0056 | 0.149 | 0.15 | 0.022 | 0.655 | 15.484 | 1.1645 | 0.266 | 74.083 | -0.0053 | 51.813
Kiln Feed | 2013-12-20 | N/S | 12:00/04:00 |  | 1103 | 6046.92 | 7149.92 | 6758.17 | 6.479% | 0.195 | 0.901 | 3.512 | 4.347 | 0.0048 | 0.124 | 0.128 | 0.024 | 0.607 | 15.676 | 1.1541 | 0.276 | 73.868 | -0.0109 | 51.663
Kiln Feed | 2013-12-21 | D/S | 07:00/12:00 |  | 1096.34 | 1260.98 | 2357.32 | 2295 | 4.942% | 0.299 | 0.94 | 3.94 | 4.711 | 0.0053 | 0.156 | 0.141 | 0.022 | 0.811 | 15.212 | 1.1317 | 0.26 | 72.586 | -0.0136 | 50.767
Kiln Feed | 2013-12-21 | D/S | 13:00/18:00 |  | 1089.46 | 1333.32 | 2422.78 | 2361.92 | 4.565% | 0.208 | 0.923 | 3.903 | 4.689 | 0.0055 | 0.126 | 0.108 | 0.022 | 0.763 | 15.566 | 1.1393 | 0.273 | 73.147 | -0.0037 | 51.159
Kiln Feed | 2013-12-21 | N/S | 19:00/00:00 |  | 1103.23 | 2988.52 | 4091.75 | 3969.29 | 4.098% | 0.529 | 0.911 | 3.739 | 4.444 | 0.005 | 0.124 | 0.137 | 0.023 | 0.701 | 15.807 | 1.1571 | 0.276 | 74.114 | 0.0365 | 51.836
Kiln Feed | 2013-12-21 | N/S | 00:00/06:00 |  | 1097.4 | 2245.78 | 3343.18 | 3201.45 | 6.311% | 0.593 | 0.899 | 3.599 | 4.314 | 0.005 | 0.139 | 0.163 | 0.018 | 0.659 | 15.798 | 1.1484 | 0.273 | 73.857 | 0.0324 | 51.656
Kiln Feed | 2013-12-22 | D/S | 0700/1200 |  | 1054.13 | 2714.03 | 3768.16 | 3618.11 | 5.529% | 0.248 | 0.861 | 3.638 | 4.248 | 0.0056 | 0.132 | 0.142 | 0.023 | 0.646 | 15.585 | 1.1641 | 0.273 | 74.041 | 0.0233 | 51.784
Kiln Feed | 2013-12-22 | D/S | 19:00/00:00 |  | 1101.5 | 2431.37 | 3532.87 | 3409.24 | 5.085% | 0.247 | 0.94 | 4.002 | 4.828 | 0.0056 | 0.174 | 0.18 | 0.02 | 0.876 | 15.33 | 1.1459 | 0.265 | 72.956 | 0.0044 | 51.026
Kiln Feed | 2013-12-22 | N/S | 00:00/06:00 |  | 1038.22 | 5494.7 | 6532.92 | 6123.84 | 7.445% | 0.222 | 0.914 | 3.739 | 4.463 | 0.0047 | 0.142 | 0.138 | 0.024 | 0.717 | 15.469 | 1.1508 | 0.269 | 73.495 | -0.0056 | 51.402
Kiln Feed | 2013-12-23 | D/S | 13:00/18:00 |  | 512.32 | 1292 | 1804.32 | 1722.33 | 6.346% | 0.667 | 0.86 | 3.484 | 4.161 | 0.005 | 0.142 | 0.161 | 0.018 | 0.698 | 15.41 | 1.1436 | 0.269 | 73.064 | -0.008 | 51.101
Kiln Feed | 2013-12-23 | N/S | 19:00/00:00 |  | 1054.08 | 1344.51 | 2398.59 | 2331.44 | 4.994% | 0.208 | 0.886 | 3.624 | 4.268 | 0.0048 | 0.144 | 0.134 | 0.019 | 0.677 | 15.394 | 1.1633 | 0.268 | 73.624 | -0.0031 | 51.493
Kiln Feed | 2013-12-23 | D/S | 13:00/18:00 | [6 empty] | 0.255 | 0.93 | 4.03 | 5.001 | 0.0062 | 0.147 | 0.16 | 0.02 | 0.911 | 15.385 | 1.1653 | 0.267 | 73.887 | -0.0093 | 51.676
Kiln Feed | 2013-12-24 | N/S | 1800/0600 |  | 1097.33 | 2543.91 | 3641.24 | 3511.79 | 5.089% | 0.478 | 0.998 | 4.182 | 5.071 | 0.0055 | 0.178 | 0.192 | 0.021 | 0.878 | 15.408 | 1.1637 | 0.266 | 73.17 | -0.0047 | 51.175
Kiln Feed | 2013-12-25 | D/S | 6:00-12:00 | 9.74 | 1102.41 | 2451.56 | 3553.97 | 3432.17 | 4.968% | 0.313 | 0.95 | 3.912 | 4.827 | 0.006 | 0.144 | 0.185 | 0.019 | 0.831 | 15.234 | 1.1329 | 0.262 | 72.007 | -0.014 | 50.362
Kiln Feed | 2013-12-25 | N/S | 23:00 |  | 1091.2 | 3865.98 | 4957.18 | 4613.75 | 8.883% | 0.288 | 0.937 | 3.978 | 4.892 | 0.0056 | 0.148 | 0.194 | 0.019 | 0.873 | 15.207 | 1.1432 | 0.268 | 72.609 | -0.0039 | 50.783
Kiln Feed | 2013-12-26 | D/S | 6:00 | 2560.24 | 1055.05 | 2540.92 | 3595.97 | 3379.51 | 8.519% | 0.314 | 1.016 | 4.35 | 5.259 | 0.0053 | 0.173 | 0.192 | 0.021 | 0.94 | 15.114 | 1.1633 | 0.264 | 73.033 | 0.0037 | 51.08
Kiln Feed | 2013-12-26 | D/S | 12:00 | 2191.11 | 1053.76 | 2170.1 | 3223.86 | 3086.95 | 6.309% | 0.511 | 0.888 | 3.782 | 4.703 | 0.0043 | 0.143 | 0.143 | 0.021 | 0.942 | 15.107 | 1.1403 | 0.266 | 72.391 | 0.0029 | 50.63
Kiln Feed | 2013-12-26 | N/S | 23:00 |  | 1090.54 | 2064.81 | 3155.35 | 3023.53 | 6.384% | 0.243 | 0.876 | 3.775 | 4.324 | 0.0045 | 0.126 | 0.104 | 0.015 | 0.694 | 15.441 | 1.1538 | 0.267 | 73.492 | 0.004 | 51.401
Kiln Feed | 2013-12-26 | D/S | 6:00 | 2404.07 | 1090.16 | 2381.89 | 3472.05 | 3291.22 | 7.592% | 0.237 | 0.919 | 3.997 | 4.587 | 0.006 | 0.138 | 0.146 | 0.021 | 0.742 | 15.662 | 1.183 | 0.274 | 74.686 | -0.014 | 52.235
Kiln Feed | 2013-12-27 | D/S | 12:00 | 1659.95 | 1091.56 | 1635.47 | 2727.03 | 2592.74 | 8.211% | 0.234 | 0.849 | 3.665 | 4.193 | 0.0063 | 0.129 | 0.135 | 0.02 | 0.648 | 15.719 | 1.2255 | 0.273 | 74.372 | -0.0128 | 52.016
Kiln Feed | 2013-12-27 | N/S | 23:30 |  | 1100.15 | 2308.26 | 3408.41 | 3238.06 | 7.38% | 0.332 | 0.865 | 3.771 | 4.569 | 0.0047 | 0.149 | 0.188 | 0.021 | 0.738 | 15.535 | 1.14 | 0.266 | 72.818 | -0.0053 | 50.929
Kiln Feed | 2013-12-28 | D/S | 6:00 | 2330.86 | 1099.92 | 2310.12 | 3410.04 | 3251.55 | 6.861% | 0.235 | 0.882 | 3.958 | 4.612 | 0.0058 | 0.13 | 0.147 | 0.017 | 0.769 | 14.903 | 1.16 | 0.262 | 72.419 | -0.0068 | 50.65
Kiln Feed | 2013-12-28 | D/S | 12:00 | 2692.73 | 1100.06 | 2671.1 | 3771.16 | 3565.76 | 7.69% | 0.252 | 0.883 | 3.915 | 4.487 | 0.0061 | 0.131 | 0.135 | 0.016 | 0.725 | 15.272 | 1.1548 | 0.269 | 73.163 | 0.0037 | 51.17
Kiln Feed | 2013-12-28 | N/S | 23:00 |  | 1097.87 | 2166.34 | 3264.21 | 3137.17 | 5.864% | 0.348 | 0.072 | 3.522 | 4.389 | 0.0036 | 0.138 | 0.167 | 0.023 | 0.75 | 15.397 | 1.0093 | 0.264 | 70.931 | -0.044 | 49.609
Kiln Feed | 2013-11-01 | N/S | 23:00 |  | 1100.54 | 1857.66 | 2958.2 | 2861.86 | 5.186% | 0.238 | 0.829 | 3.594 | 4.799 | 0.0044 | 0.11 | 0.102 | 0.024 | 0.954 | 16.705 | 1.0896 | 0.286 | 71.913 | 0.0422 | 50.296
Kiln Feed | 2013-11-02 | N/S | 23:00 |  | 1095.1 | 3587.6 | 4682.7 | 4608.85 | 2.058% | 0.47 | 0.858 | 3.649 | 4.859 | 0.0041 | 0.113 | 0.095 | 0.03 | 0.956 | 16.557 | 1.0767 | 0.287 | 72.168 | 0.0449 | 50.474
Kiln Feed | 2013-11-03 | N/S | 23:00 |  | 1097.2 | 2017.05 | 3114.25 | 2977.33 | 6.788% | 0.236 | 0.83 | 3.693 | 5.326 | 0.0049 | 0.107 | 0.101 | 0.029 | 1.177 | 16.917 | 1.0598 | 0.268 | 69.572 | 0.0367 | 48.659
Kiln Feed | 2013-11-10 | N/S | 22:00 |  | 1094.47 | 6975.76 | 8070.23 | 7848.37 | 3.18% | 2.877 | 0.864 | 3.576 | 4.678 | 0.0034 | 0.102 | 0.077 | 0.027 | 0.881 | 16.274 | 0.6426 | 0.283 | 71.609 | 0.0194 | 50.084
Kiln Feed | 2013-11-10 | N/S | 2:00 |  | 1100.49 | 8122.9 | 9223.39 | 8900.73 | 3.972% | 2.948 | 0.863 | 3.541 | 4.717 | 0.0033 | 0.103 | 0.071 | 0.026 | 0.901 | 16.14 | 0.6569 | 0.277 | 70.381 | 0.02 | 49.225
Kiln Feed | 2013-11-11 | D/S | 08:15 spot |  | 1102.22 | 4682.98 | 5785.2 | 5574.9 | 4.491% | 1.876 | 0.868 | 3.467 | 4.492 | 0.0032 | 0.106 | 0.094 | 0.029 | 0.825 | 16.241 | 0.7508 | 0.282 | 72.081 | 0.0385 | 50.413
Kiln Feed | 2013-11-11 | N/S | 18:00-22:00 | 11.4 | 560.88 | 1407.94 | 1968.82 | 1934.33 | 2.45% | 2.663 | 0.975 | 3.677 | 4.686 | 0.0039 | 0.118 | 0.121 | 0.034 | 0.903 | 15.861 | 0.6436 | 0.283 | 69.484 | 0.0243 | 48.597
Kiln Feed | 2013-11-11 | N/S | 22:00-02:00 | 8.55 | 527.31 | 1135.28 | 1662.59 | 1620.3 | 3.725% | 1.418 | 0.855 | 3.507 | 4.65 | 0.0028 | 0.114 | 0.082 | 0.024 | 0.935 | 16.016 | 0.8006 | 0.276 | 70.919 | 0.0234 | 49.601
Kiln Feed | 2013-11-12 | D/S | 07:00-11:00 | 15.12 | 536.71 | 1050.48 | 1587.19 | 1545.54 | 3.965% | 1.556 | 0.905 | 3.674 | 4.902 | 0.0024 | 0.118 | 0.084 | 0.026 | 0.953 | 15.818 | 0.7901 | 0.278 | 70.35 | 0.0358 | 49.202
Kiln Feed | 2013-11-12 | D/S | 18:00 | 6.4 | 506.82 | 1295.45 | 1802.27 | 1758.31 | 3.393% | 1.734 | 0.915 | 3.661 | 4.88 | 0.0022 | 0.122 | 0.089 | 0.021 | 0.951 | 15.934 | 0.7583 | 0.285 | 70.647 | 0.0309 | 49.411
Kiln Feed | 2013-11-12 | N/S | 22:00 | 4.8 | 1094.33 | 1835.76 | 2930.09 | 2906.68 | 1.275% | 2.006 | 0.849 | 3.482 | 4.53 | 0.0031 | 0.109 | 0.09 | 0.024 | 0.848 | 15.958 | 0.7559 | 0.278 | 71.185 | 0.0243 | 49.787
Kiln Feed | 2013-11-12 | N/S | 2:00 | 5.9 | 524.01 | 1129.41 | 1653.42 | 1615.52 | 3.356% | 2.388 | 0.842 | 3.572 | 4.669 | 0.0021 | 0.101 | 0.073 | 0.024 | 0.862 | 15.908 | 0.6054 | 0.277 | 69.801 | 0.0369 | 48.819
Kiln Feed | 2013-11-12 | D/S | 14:00 |  | 618.53 | 1153.15 | 1771.68 | 1728.89 | 3.711% | 1.552 | 0.888 | 3.584 | 4.753 | 0.0029 | 0.117 | 0.081 | 0.022 | 0.951 | 15.692 | 0.7791 | 0.277 | 69.819 | 0.0255 | 48.832
Kiln Feed | 2013-11-13 | D/S | 10:00 | 7.5 | 510.1 | 1264.58 | 1774.68 | 1727.91 | 3.698% | 1.016 | 0.894 | 3.66 | 4.969 | 0.0035 | 0.122 | 0.091 | 0.025 | 0.987 | 16.035 | 0.8781 | 0.281 | 70.544 | 0.0382 | 49.338
Kiln Feed | 2013-11-13 | D/S | 16:00 | 7.44 | 1015.85 | 1476.08 | 2491.93 | 2430.89 | 4.135% | 0.823 | 0.868 | 3.577 | 4.807 | 0.0031 | 0.109 | 0.08 | 0.025 | 0.94 | 16.346 | 0.9467 | 0.28 | 71.398 | 0.0393 | 49.936
Kiln Feed | 2013-11-13 | N/S | 23:00 |  | 1016.35 | 1868.21 | 2884.56 | 2837.72 | 2.507% | 1.586 | 0.884 | 3.609 | 4.757 | 0.0025 | 0.116 | 0.091 | 0.022 | 0.913 | 15.715 | 0.8169 | 0.273 | 69.694 | 0.0272 | 48.744
Kiln Feed | 2013-11-14 | D/S | 9:00 | 4.86 | 1090.48 | 1857.32 | 2947.8 | 2869.41 | 4.221% | 2.621 | 0.851 | 3.563 | 4.751 | 0.003 | 0.099 | 0.071 | 0.027 | 0.894 | 15.882 | 0.6604 | 0.278 | 69.574 | 0.0341 | 48.66
Kiln Feed | 2013-11-14 | N/S | 23:00 |  | 1091.12 | 2046.87 | 3137.99 | 3055.52 | 4.029% | 0.237 | 0.951 | 3.65 | 4.8 | 0.0044 | 0.149 | 0.092 | 0.023 | 0.852 | 15.675 | 1.0971 | 0.277 | 72.133 | 0.0292 | 50.45
Kiln Feed | 2013-11-15 | D/S | 9:00 | 2.26 | 1091.61 | 1848.26 | 2939.87 | 2864.69 | 4.068% | 0.26 | 0.937 | 3.592 | 4.657 | 0.0043 | 0.135 | 0.096 | 0.026 | 0.829 | 15.538 | 1.0874 | 0.273 | 71.273 | 0.0277 | 49.848
Kiln Feed | 2013-11-15 | N/S | 23:00 |  | 1101.57 | 1645.92 | 2747.49 | 2717.75 | 1.807% | 0.221 | 0.927 | 3.611 | 4.743 | 0.0033 | 0.131 | 0.094 | 0.023 | 0.806 | 15.959 | 1.1049 | 0.287 | 72.769 | 0.0302 | 50.894
Kiln Feed | 2013-11-16 | D/S | 8:30 | 4.54 | 1093.13 | 2131.95 | 3225.08 | 3083.49 | 6.641% | 0.271 | 0.928 | 3.529 | 4.644 | 0.0032 | 0.145 | 0.107 | 0.026 | 0.797 | 15.957 | 1.1205 | 0.281 | 72.18 | 0.0336 | 50.482
Kiln Feed | 2013-11-16 | D/S | 16:00 |  | 1102.98 | 3429.57 | 4532.55 | 4295.2 | 6.921% | 0.519 | 0.941 | 3.623 | 4.817 | 0.0038 | 0.153 | 0.127 | 0.028 | 0.866 | 15.97 | 1.0985 | 0.283 | 72.101 | 0.0342 | 50.427
Kiln Feed | 2013-11-16 | N/S | 23:00 |  | 1098.5 | 2352.33 | 3450.83 | 3245.5 | 8.729% | 0.261 | 0.944 | 3.463 | 4.38 | 0.0037 | 0.137 | 0.156 | 0.027 | 0.687 | 15.907 | 1.119 | 0.29 | 73.236 | 0.0323 | 51.221
Kiln Feed | 2013-11-17 | D/S | 7:00 |  | 1089.7 | 2468.12 | 3557.82 | 3404.9 | 6.196% | 0.243 | 0.913 | 3.548 | 4.707 | 0.0035 | 0.124 | 0.116 | 0.03 | 0.781 | 16.157 | 1.0743 | 0.291 | 72.062 | 0.0266 | 50.4
Kiln Feed | 2013-11-17 | N/S | 23:00 |  | 1098.67 | 2223.41 | 3322.08 | 3170.98 | 6.796% | 0.297 | 0.935 | 3.602 | 4.791 | 0.0025 | 0.126 | 0.125 | 0.041 | 0.789 | 16.185 | 1.0707 | 0.294 | 72.29 | 0.0393 | 50.56
Kiln Feed | 2013-11-18 | D/S | 7:00 |  | 1104.96 | 3171.15 | 4276.11 | 4066.76 | 6.602% | 0.348 | 0.907 | 3.698 | 4.905 | 0.004 | 0.121 | 0.141 | 0.025 | 0.901 | 16.195 | 1.0615 | 0.289 | 72.017 | 0.0374 | 50.368
Kiln Feed | 2013-11-18 | N/S | 23:00 |  | 1098.56 | 2399.19 | 3497.75 | 3334.74 | 6.794% | 0.249 | 0.889 | 3.549 | 4.562 | 0.0043 | 0.128 | 0.127 | 0.024 | 0.861 | 16.302 | 1.0679 | 0.291 | 72.758 | 0.0351 | 50.887
Kiln Feed | 2013-11-19 | D/S | 8:00 |  | 1094.3 | 2223.86 | 3318.16 | 3193.63 | 5.6%
Kiln Feed | 2013-11-19 | D/S | 15:00 |  | 1101.54 | 3016.51 | 4118.05 | 3917.13 | 6.661% | 0.307 | 0.881 | 3.589 | 4.805 | 0.0047 | 0.116 | 0.127 | 0.026 | 0.866 | 16.221 | 1.0885 | 0.287 | 72.908 | 0.0301 | 50.992
Kiln Feed | 2013-11-19 | N/S | 23:00 | [6 empty] | 1.414 | 0.898 | 3.623 | 4.921 | 0.0055 | 0.131 | 0.149 | 0.024 | 0.98 | 15.697 | 1.0773 | 0.271 | 70.5 | 0.0388 | 49.308
Kiln Feed | 2013-11-21 | D/S | 7:00
Kiln Feed | 2013-11-20 | D/S | 14:00/18:00 |  | 523.98 | 1299.69 | 1823.67 | 1744.57 | 6.086% | 0.275 | 0.911 | 3.68 | 5.14 | 0.0048 | 0.139 | 0.102 | 0.024 | 1.04 | 15.817 | 1.0573 | 0.279 | 70.64 | 0.0316 | 49.405
Kiln Feed | 2013-11-20 | N/S | 22:00 |  | 521.83 | 1832.94 | 2354.77 | 2236.22 | 6.468% | 0.261 | 0.918 | 3.893 | 5.573 | 0.0052 | 0.149 | 0.11 | 0.022 | 1.258 | 15.732 | 1.0979 | 0.275 | 70.705 | 0.0238 | 49.451
Kiln Feed | 2013-11-20 | N/S | 2:00 |  | 527.07 | 1595.69 | 2122.76 | 2002.59 | 7.531% | 0.257 | 0.908 | 3.663 | 4.96 | 0.0078 | 0.14 | 0.102 | 0.01 | 1.104 | 15.648 | 1.1952 | 0.241 | 71.777 | 0.0386 | 50.201
Kiln Feed | 2013-11-21 | N/S | 11:00 |  | 536.49 | 1849.26 | 2385.75 | 2286.69 | 5.357% | 0.242 | 0.942 | 3.625 | 4.968 | 0.0059 | 0.135 | 0.097 | 0.014 | 0.995 | 15.8 | 1.1266 | 0.257 | 71.362 | 0.0309 | 49.911
Kiln Feed | 2013-11-21 | N/S | 19:00-00:00 | 10.64 | 1101.72 | 10200 | 11301.72 | 10660 | 6.291% | 0.241 | 0.901 | 3.57 | 4.729 | 0.0043 | 0.126 | 0.068 | 0.015 | 0.91 | 15.559 | 1.0865 | 0.264 | 70.859 | 0.0308 | 49.559
Kiln Feed | 2013-11-20 | N/S | 2300 |  | 1095.33 | 1811.39 | 2906.72 | 2778.65 | 7.07%
Kiln Feed | 2013-11-21 | N/S | 0000-0600 | 8.48 | 1100.63 | 8022.22 | 9122.85 | 8618.43 | 6.288% | 0.206 | 0.884 | 3.562 | 4.834 | 0.009 | 0.139 | 0.058 | 0.008 | 1.056 | 15.765 | 1.1476 | 0.233 | 71.695 | 0.0245 | 50.143
Kiln Feed | 2013-11-20 | N/S | 6:00 |  | 619.95 | 977.87 | 1597.82 | 1532.99 | 6.63% | 0.26 | 0.946 | 3.893 | 5.488 | 0.0065 | 0.141 | 0.123 | 0.019 | 1.139 | 15.771 | 1.1277 | 0.26 | 70.795 | 0.0258 | 49.514
Kiln Feed | 2013-11-21 | D/S | 17:00 |  | 527.41 | 1031 | 1558.41 | 1503.74 | 5.303% | 0.255 | 0.95 | 3.732 | 5.11 | 0.0049 | 0.137 | 0.09 | 0.019 | 1.043 | 15.892 | 1.0848 | 0.274 | 71.37 | 0.018 | 49.916
Kiln Feed | 2013-11-22 | D/S | 06:00-12:00 | 8.62 | 1096.77 | 2383.47 | 3480.24 | 3373.26 | 4.488% | 0.261 | 0.912 | 3.626 | 4.914 | 0.0061 | 0.142 | 0.133 | 0.02 | 1.036 | 15.872 | 1.1079 | 0.264 | 71.668 | 0.0385 | 50.125
Kiln Feed | 2013-11-22 | N/S | 00:00-03:00 |  | 521.37 | 936.53 | 1457.9 | 1398 | 6.396% | 0.236 | 0.868 | 3.488 | 4.531 | 0.0041 | 0.137 | 0.12 | 0.019 | 0.798 | 15.827 | 1.1091 | 0.273 | 72.599 | 0.031 | 50.776
Kiln Feed | 2013-11-22 | D/S | 12:00-18:00 |  | 512.16 | 1506.22 | 2018.38 | 1953.22 | 4.326% | 0.25 | 0.876 | 3.526 | 4.79 | 0.0049 | 0.134 | 0.111 | 0.014 | 1.034 | 15.677 | 1.1078 | 0.262 | 71.869 | 0.0335 | 50.265
Kiln Feed | 2013-11-22 | N/S | 19:00-23:00 |  | 618.4 | 1433.37 | 2051.77 | 1961.12 | 6.324% | 0.223 | 0.789 | 3.258 | 4.256 | 0.0041 | 0.117 | 0.111 | 0.021 | 0.691 | 15.531 | 1.1007 | 0.271 | 72.135 | 0.0309 | 50.451
Kiln Feed | 2013-11-22 | N/S | 04:00-06:00 |  | 526.91 | 1118.08 | 1644.99 | 1571 | 6.618% | 0.242 | 0.864 | 3.476 | 4.493 | 0.0048 | 0.136 | 0.151 | 0.014 | 0.87 | 15.683 | 1.1083 | 0.267 | 72.55 | 0.0286 | 50.742
Kiln Feed | 2013-11-23 | N/S | 12:00-18:00 |  | 512.49 | 1391.28 | 1903.77 | 1846.61 | 4.108% | 0.25 | 0.898 | 3.611 | 4.769 | 0.0052 | 0.148 | 0.14 | 0.014 | 0.983 | 15.677 | 1.1087 | 0.268 | 72.628 | 0.0405 | 50.796
Kiln Feed | 2013-11-23 | N/S | 19:00-23:00 |  | 619.03 | 865.99 | 1485.02 | 1441.54 | 5.021% | 0.31 | 0.877 | 3.647 | 4.75 | 0.0039 | 0.156 | 0.131 | 0.019 | 0.908 | 15.823 | 1.1269 | 0.279 | 73.35 | 0.0378 | 51.301
Kiln Feed | 2013-11-23 | N/S | 00:00-03:00 |  | 523.98 | 1302.56 | 1826.54 | 1748.14 | 6.019% | 1.054 | 0.85 | 3.496 | 4.622 | 0.0057 | 0.152 | 0.218 | 0.043 | 0.909 | 15.781 | 1.1136 | 0.275 | 73.141 | 0.0255 | 51.155
Kiln Feed | 2013-11-23 | N/S | 03:00-06:00 |  | 510.21 | 650.26 | 1160.47 | 1119.6 | 6.285% | 0.323 | 0.855 | 3.552 | 4.722 | 0.0047 | 0.133 | 0.14 | 0.022 | 0.937 | 15.881 | 1.1002 | 0.276 | 72.687 | 0.0305 | 50.837
Kiln Feed | 2013-11-23 | D/S | 06:00/12:00 |  | 524.17 | 1619.22 | 2143.39 | 2070.97 | 4.473% | 0.311 | 0.889 | 3.691 | 4.815 | 0.0049 | 0.177 | 0.166 | 0.017 | 0.905 | 15.695 | 1.1116 | 0.267 | 72.823 | 0.0285 | 50.932
Kiln Feed | 2013-11-24 | D/S | 06:00-12:00 |  | 537.28 | 1105.44 | 1642.72 | 1580.47 | 5.631% | 0.273 | 0.873 | 3.578 | 4.84 | 0.0049 | 0.153 | 0.144 | 0.02 | 0.996 | 15.766 | 1.1025 | 0.27 | 71.739 | 0.0327 | 50.174
Kiln Feed | 2013-11-24 | N/S | 16:00-19:00 |  | 512.51 | 1617.85 | 2130.36 | 2051.16 | 4.895% | 0.286 | 0.921 | 3.738 | 4.961 | 0.0061 | 0.152 | 0.155 | 0.024 | 0.965 | 16.14 | 1.158 | 0.276 | 73.624 | 0.0298 | 51.493
Kiln Feed | 2013-11-24 | N/S | 00:00-03:00 |  | 618.84 | 1527.74 | 2146.58 | 2068.5 | 5.111% | 0.292 | 0.916 | 3.699 | 4.974 | 0.0046 | 0.154 | 0.14 | 0.022 | 0.992 | 16.107 | 1.1254 | 0.276 | 73.374 | 0.0251 | 51.318
Kiln Feed | 2013-11-24 | N/S | 03:00-06:00 |  | 524.33 | 1537.52 | 2061.85 | 1965.08 | 6.294% | 0.3 | 0.937 | 3.86 | 5.001 | 0.005 | 0.152 | 0.149 | 0.023 | 0.982 | 15.992 | 1.1191 | 0.281 | 72.894 | 0.0329 | 50.982
Kiln Feed | 2013-11-25 | D/S | 12:00-18:00 | 10.14 | 1091.58 | 2129.56 | 3221.14 |  |  | 0.276 | 0.893 | 3.54 | 4.587 | 0.0046 | 0.133 | 0.129 | 0.019 | 0.856 | 15.718 | 1.1028 | 0.265 | 72.118 | 0.0285 | 50.439
Kiln Feed | 2013-11-25 | N/S | 20:00-23:00 | 3.48 | 1050.48 | 3010.28 | 4060.76 |  |  | 0.235 | 0.854 | 3.374 | 4.243 | 0.0054 | 0.14 | 0.131 | 0.015 | 0.674 | 15.775 | 1.1276 | 0.27 | 73.376 | 0.039 | 51.319
Kiln Feed | 2013-11-25 | N/S | 00:00-03:00 | 3.12 | 1102.92 | 2683.49 | 3786.41 |  |  | 0.245 | 0.866 | 3.495 | 4.456 | 0.005 | 0.142 | 0.14 | 0.021 | 0.76 | 15.674 | 1.1186 | 0.273 | 73.016 | 0.0437 | 51.067
Kiln Feed | 2013-11-25 | N/S | 03:00-06:00 | 3.54 | 1096.52 | 3120.39 | 4216.91 |  |  | 0.262 | 0.92 | 3.696 | 4.555 | 0.0049 | 0.137 | 0.15 | 0.022 | 0.683 | 15.799 | 1.121 | 0.271 | 72.834 | 0.0296 | 50.94
Kiln Feed | 2013-11-26 | D/S | 0600/1200 | 3.46 | 1091.95 | 3055.81 | 4147.76 |  |  | 0.248 | 0.83 | 3.443 | 4.408 | 0.005 | 0.127 | 0.151 | 0.018 | 0.794 | 15.869 | 1.114 | 0.27 | 72.944 | 0.0382 | 51.017
Kiln Feed | 2013-11-26 | N/S | 12:00-18:00 |  | 518.61 | 1330.17 | 1848.78 | 1797.61 | 3.847% | 0.388 | 0.876 | 3.584 | 4.675 | 0.0049 | 0.13 | 0.182 | 0.02 | 0.861 | 15.802 | 1.1003 | 0.274 | 72.539 | 0.0244 | 50.734
Kiln Feed | 2013-11-26 | N/S | 19:00-23:00 |  | 1089.29 | 2572.32 | 3661.61 | 3471.22 | 7.401% | 0.34 | 0.883 | 3.538 | 4.525 | 0.0038 | 0.139 | 0.198 | 0.022 | 0.802 | 15.862 | 1.114 | 0.27 | 73.188 | 0.0236 | 51.188
Kiln Feed | 2013-11-26 | N/S | 00:00-06:00 |  | 1089.94 | 2087.72 | 3177.66 | 3032.92 | 6.933% | 0.553 | 0.907 | 3.661 | 4.894 | 0.0051 | 0.166 | 0.196 | 0.02 | 0.979 | 15.777 | 1.109 | 0.276 | 72.53 | 0.0409 | 50.727
Kiln Feed | 2013-11-27 | D/S | 06:00-12:00 | 4.98 | 1103.41 | 2215.98 | 3319.39 | 3194.01 | 5.658% | 0.313 | 0.853 | 3.421 | 4.513 | 0.0055 | 0.146 | 0.184 | 0.023 | 0.849 | 15.867 | 1.1105 | 0.272 | 72.559 | 0.0307 | 50.748
Kiln Feed | 2013-11-27 | D/S | 15:00 | 2.66 | 1093.16 | 2634.79 | 3727.95 | 3557.58 | 6.466% | 0.274 | 0.781 | 3.224 | 4.373 | 0.0043 | 0.113 | 0.157 | 0.03 | 0.903 | 15.997 | 1.0986 | 0.275 | 72.527 | 0.0264 | 50.725
Kiln Feed | 2013-11-27 | N/S | 18:00 | 2.64 | 1097.79 | 2040.19 | 3137.98 | 2983.05 | 7.594% | 0.325 | 0.864 | 3.418 | 4.349 | 0.0053 | 0.153 | 0.196 | 0.021 | 0.814 | 15.906 | 1.1151 | 0.275 | 73.124 | 0.0297 | 51.143
Kiln Feed | 2013-11-27 | N/S | 23:00 | 2.86 | 1091.59 | 2428.95 | 3520.54 | 3339.8 | 7.441% | 0.259 | 0.903 | 3.559 | 4.542 | 0.0044 | 0.149 | 0.15 | 0.019 | 0.851 | 15.677 | 1.1357 | 0.274 | 73.125 | 0.0318 | 51.144
Kiln Feed | 2013-11-29 | D/S | 7:00 | 2.38 | 1058.61 | 2362.06 | 3420.67 | 3284.95 | 5.746% | 0.305 | 0.895 | 3.709 | 4.855 | 0.0039 | 0.127 | 0.121 | 0.027 | 0.856 | 16.605 | 1.0719 | 0.289 | 72.129 | 0.0326 | 50.447
Kiln Feed | 2013-11-29 | D/S | 11:00 | 2.66 | 1094.65 | 1497.54 | 2592.19 | 2517.13 | 5.012% | 0.299 | 0.909 | 3.65 | 4.912 | 0.0037 | 0.118 | 0.106 | 0.03 | 0.915 | 16.662 | 1.0667 | 0.292 | 72.28 | 0.0324 | 50.552
Kiln Feed | 2013-11-29 | D/S | 15:00 | 2.44 | 1089.51 | 1243.26 | 2332.77 | 2273.47 | 4.77% | 0.305 | 0.907 | 3.664 | 4.84 | 0.005 | 0.119 | 0.119 | 0.031 | 0.915 | 16.466 | 1.0973 | 0.289 | 72.855 | 0.0373 | 50.955
Kiln Feed | 2013-11-29 | N/S | 23:00 | 6.94 | 1091.17 | 1810.85 | 2902.02 | 2812.95 | 4.919% | 0.243 | 0.923 | 3.581 | 4.756 | 0.0039 | 0.119 | 0.104 | 0.028 | 0.805 | 16.166 | 1.0722 | 0.29 | 72.176 | 0.034 | 50.48
Kiln Feed | 2013-11-30 | D/S | 7:00 | 2581.87 | 1089.55 | 1405.05 | 2494.6 | 2424.87 | 4.963% | 0.542 | 0.934 | 3.601 | 4.836 | 0.003 | 0.125 | 0.127 | 0.042 | 0.794 | 16.214 | 1.0741 | 0.289 | 72.113 | 0.0302 | 50.436
Kiln Feed | 2013-11-30 | D/S | 11:00 | 2830.93 | 1092.93 | 1053.57 | 2146.5 | 2110.52 | 3.415% | 1.446 | 0.985 | 3.677 | 4.89 | 0.004 | 0.111 | 0.081 | 0.035 | 0.786 | 16.109 | 1.0744 | 0.288 | 71.679 | 0.0309 | 50.132
Kiln Feed | 2013-11-30 | D/S | 15:00 | 2075.61 | 1101.71 | 1199.33 | 2301.04 | 2220.16 | 6.744% | 0.274 | 0.93 | 3.602 | 4.647 | 0.005 | 0.117 | 0.154 | 0.031 | 0.787 | 16.233 | 1.1117 | 0.276 | 72.607 | 0.04 | 50.781
Kiln Feed | 2013-11-30 | N/S | 23:00 |  | 1090.46 | 2150.09 | 3240.55 | 3111.2 | 6.016% | 0.263 | 0.859 | 3.54 | 4.628 | 0.005 | 0.119 | 0.137 | 0.028 | 0.921 | 16.314 | 1.082 | 0.286 | 72.725 | 0.0361 | 50.864
Kiln Feed | 2013-10-01 | D/S | 14:00 comp | 7.8 | 510.96 | 1277.49 | 1788.45 | 1730.11 | 4.567% | 0.329 | 0.842 | 3.319 | 4.335 | 0.0036 | 0.113 | 0.12 | 0.031 | 0.646 | 16.22 | 1.0762 | 0.28 | 72.432 | 0.027 | 50.659
Kiln Feed | 2013-10-01 | N/S | 18:00 Comp | 11.16 | 1050.78 | 1286.17 | 2336.95 | 2260.83 | 5.918% | 0.37 | 0.823 | 3.442 | 4.541 | 0.0038 | 0.1 | 0.109 | 0.027 | 0.714 | 16.378 | 1.0728 | 0.281 | 72.248 | 0.0256 | 50.53
Kiln Feed | 2013-10-01 | N/S | 22:00 Comp | 8.26 | 1015.76 | 1331.68 | 2347.44 | 2284.6 | 4.719% | 0.324 | 0.925 | 3.724 | 4.698 | 0.0031 | 0.139 | 0.121 | 0.029 | 0.715 | 15.38 | 1.103 | 0.275 | 72.561 | 0.0237 | 50.749
Kiln Feed | 2013-10-01 | N/S | 2:00 | 12.18 | 1053.84 | 1641.09 | 2694.93 | 2595.4 | 6.065% | 0.243 | 0.908 | 3.578 | 4.607 | 0.0034 | 0.127 | 0.11 | 0.026 | 0.692 | 15.706 | 1.1015 | 0.276 | 72.642 | 0.0215 | 50.806
Kiln Feed | 2013-10-02 | D/S | 10:00 |  | 509.99 | 1216.58 | 1726.57 | 1656.03 | 5.798% | 0.397 | 0.82 | 3.385 | 4.424 | 0.0041 | 0.108 | 0.121 | 0.026 | 0.681 | 16.317 | 1.0847 | 0.281 | 72.204 | 0.0253 | 50.5
Kiln Feed | 2013-10-02 | D/S | 15:00 |  | 1098.28 | 2491.78 | 3590.06 | 3484.81 | 4.224% | 1.608 | 0.876 | 3.413 | 4.452 | 0.0049 | 0.134 | 0.125 | 0.024 | 0.745 | 15.699 | 1.0729 | 0.274 | 71.291 | 0.011 | 49.861
Kiln Feed | 2013-10-02 | N/S | 19:00 |  | 510.22 | 1100.6 | 1610.82 | 1537.9 | 6.625% | 0.362 | 0.851 | 3.63 | 4.188 | 0.0055 | 0.104 | 0.131 | 0.022 | 0.561 | 15.171 | 1.1541 | 0.268 | 72.869 | 0.0245 | 50.964
Kiln Feed | 2013-10-02 | N/S | 23:00 |  | 515.8 | 617.14 | 1132.94 | 1104.58 | 4.595% | 0.26 | 0.863 | 3.516 | 4.414 | 0.006 | 0.104 | 0.112 | 0.026 | 0.567 | 15.603 | 1.1649 | 0.257 | 72.671 | 0.0155 | 50.826
Kiln Feed | 2013-10-03 | D/S | 7:00 |  | 579.41 | 1131.02 | 1710.43 | 1630.55 | 7.063% | 0.236 | 0.912 | 3.325 | 4.075 | 0.0033 | 0.107 | 0.119 | 0.022 | 0.585 | 16.012 | 1.1079 | 0.278 | 73.192 | 0.0217 | 51.19
Kiln Feed | 2013-10-03 | D/S | 11:00 |  | 1092.93 | 3494.37 | 4587.3 | 4419.69 | 4.797% | 0.726 | 0.909 | 3.382 | 4.039 | 0.0045 | 0.107 | 0.103 | 0.023 | 0.579 | 15.76 | 1.0938 | 0.276 | 72.252 | 0.0274 | 50.533
Kiln Feed | 2013-10-03 | D/S | 15:00 |  | 1096.71 | 1695.65 | 2792.36 | 2700.28 | 5.43% | 0.258 | 0.948 | 3.47 | 4.391 | 0.0038 | 0.121 | 0.126 | 0.023 | 0.651 | 15.781 | 1.0779 | 0.274 | 71.796 | 0.0275 | 50.214
Kiln Feed | 2013-10-09 | N/S | 22:00 Comp | 4.56 | 1104.08 | 1054.09 | 2158.17 | 2117.7 | 3.839% | 1.621 | 0.817 | 3.374 | 3.844 | 0.0042 | 0.1 | 0.096 | 0.019 | 0.523 | 15.523 | 0.69 | 0.267 | 73.536 | 0.0299 | 51.431
Kiln Feed | 2013-10-09 | N/S | 02:00 Comp | 8.06 | 1102.43 | 1165.02 | 2267.45 | 2206 | 5.275% | 0.573 | 0.867 | 3.551 | 4.104 | 0.0032 | 0.128 | 0.112 | 0.018 | 0.647 | 15.354 | 1.0389 | 0.269 | 74.031 | 0.0255 | 51.778
Kiln Feed | 2013-10-09 | N/S | 06:00 Comp | 13.24 | 1097.1 | 1574.64 | 2671.74 | 2573.53 | 6.237% | 0.76 | 0.818 | 3.496 | 4.055 | 0.0043 | 0.123 | 0.132 | 0.019 | 0.632 | 15.325 | 1.1193 | 0.267 | 73.518 | 0.0236 | 51.418
Kiln Feed | 2013-10-10 | D/S | 10:00 Comp | 9.7 | 1090.24 | 1782.1 | 2872.34 | 2783.93 | 4.961% | 0.179 | 0.84 | 3.517 | 4.149 | 0.003 | 0.118 | 0.099 | 0.02 | 0.691 | 15.43 | 1.1314 | 0.273 | 74.189 | 0.0236 | 51.888
Kiln Feed | 2013-10-10 | D/S | 14:00 Comp | 8.44 | 972.32 | 1330.24 | 2302.56 | 2244.08 | 4.396% | 0.158 | 0.818 | 3.368 | 3.911 | 0.0036 | 0.1 | 0.087 | 0.016 | 0.63 | 15.652 | 1.1308 | 0.276 | 74.66 | 0.0219 | 52.217
Kiln Feed | 2013-10-10 | N/S | 22:00 |  | 619.08 | 1270.03 | 1889.11 | 1819.82 | 5.456% | 0.653 | 0.792 | 3.378 | 3.918 | 0.0043 | 0.112 | 0.132 | 0.019 | 0.518 | 15.791 | 1.1079 | 0.27 | 74.119 | 0.0351 | 51.839
Kiln Feed | 2013-10-10 | N/S | 2:00 |  | 700.07 | 1226.4 | 1926.47 | 1877.12 | 4.024% | 1.471 | 0.823 | 3.36 | 3.835 | 0.0033 | 0.097 | 0.099 | 0.022 | 0.513 | 15.593 | 0.8435 | 0.269 | 72.892 | 0.0231 | 50.981
Kiln Feed | 2013-10-11 | N/S | 18:00/22:00 | 6.42 | 18.16 | 978.75 | 996.91 | 933.01 | 6.529% | 0.224 | 0.722 | 3.203 | 3.811 | 0.0055 | 0.098 | 0.128 | 0.017 | 0.446 | 15.888 | 1.1497 | 0.262 | 73.958 | 0.023 | 51.726
Kiln Feed | 2013-10-11 | N/S | 23:00/02:00 | 6.5 | 19.33 | 805.77 | 825.1 | 776.15 | 6.075% | 0.196 | 0.77 | 3.25 | 3.805 | 0.0062 | 0.097 | 0.119 | 0.018 | 0.45 | 15.717 | 1.1745 | 0.257 | 74.322 | 0.027 | 51.981
Kiln Feed | 2013-10-11 | N/S | 02:00/06:00 | 8.4 | 515.68 | 2404.37 | 2920.05 | 2757.21 | 6.773% | 0.22 | 0.833 | 3.572 | 4.271 | 0.0048 | 0.108 | 0.13 | 0.025 | 0.593 | 15.887 | 1.1315 | 0.269 | 73.37 | 0.0295 | 51.315
Kiln Feed | 2013-10-12 | D/S | 14:00 | 8.39 | 18.56 | 1111.44 | 1130 | 1078.82 | 4.605% | 0.155 | 0.771 | 3.199 | 3.723 | 0.0049 | 0.099 | 0.114 | 0.017 | 0.471 | 15.581 | 1.1631 | 0.265 | 73.75 | 0.0159 | 51.581
Kiln Feed | 2013-10-12 | D/S | 10:00 Comp | 6.34 | 18.46 | 833.04 | 851.5 | 797.91 | 6.433% | 0.203 | 0.86 | 3.518 | 4.209 | 0.005 | 0.111 | 0.161 | 0.025 | 0.575 | 15.511 | 1.1497 | 0.265 | 73.24 | 0.0295 | 51.224
Kiln Feed | 2013-10-12 | D/S | 18:00 | 5.56 | 18.55 | 1172.4 | 1190.95 | 1112.84 | 6.662% | 0.168 | 0.749 | 3.168 | 3.532 | 0.0058 | 0.095 | 0.112 | 0.011 | 0.432 | 15.422 | 1.2198 | 0.245 | 74.279 | 0.0331 | 51.951
Kiln Feed | 2013-10-12 | N/S | 22:00 | 6 | 18.64 | 1559.61 | 1578.25 | 1480.99 | 6.236% | 0.172 | 0.769 | 3.184 | 3.643 | 0.006 | 0.099 | 0.117 | 0.016 | 0.445 | 15.566 | 1.1991 | 0.252 | 74.707 | 0.0249 | 52.25
Kiln Feed | 2013-10-12 | N/S | 2:00 | 5.84 | 18.54 | 1047 | 1065.54 | 1004.78 | 5.803% | 0.155 | 0.771 | 3.199 | 3.723 | 0.0049 | 0.099 | 0.114 | 0.017 | 0.471 | 15.581 | 1.1631 | 0.265 | 73.75 | 0.0159 | 51.581
Kiln Feed | 2013-10-12 | N/S | 6:00 | 11.6 | 1090.84 | 11129.16 | 12220 | 11640.2 | 5.21% | 1.97 | 0.778 | 3.274 | 3.768 | 0.005 | 0.102 | 0.118 | 0.016 | 0.49 | 14.887 | 1.1393 | 0.253 | 72.267 | 0.0236 | 50.543
Kiln Feed | 2013-10-13 | N/S | 22:00 | 7.68 | 18.75 | 1109.73 | 1128.48 | 1034.81 | 8.441% | 1.233 | 0.767 | 3.218 | 3.665 | 0.0045 | 0.103 | 0.134 | 0.011 | 0.471 | 15.087 | 1.1361 | 0.254 | 73.539 | 0.0172 | 51.433
Kiln Feed | 2013-10-13 | N/S | 2:00 | 5.8 | 18.39 | 622.07 | 640.46 | 604.41 | 5.795% | 0.187 | 0.739 | 3.143 | 3.739 | 0.0045 | 0.098 | 0.112 | 0.017 | 0.562 | 15.762 | 1.1334 | 0.25 | 73.532 | 0.0316 | 51.429
Kiln Feed | 2013-10-13 | N/S | 06:00 Comp | 5.9 | 18.19 | 1168.01 | 1186.2 | 1100.56 | 7.332% | 0.202 | 0.766 | 3.077 | 3.491 | 0.0047 | 0.098 | 0.134 | 0.015 | 0.46 | 15.878 | 1.1718 | 0.258 | 75.523 | 0.0321 | 52.821
Kiln Feed | 2013-10-13 | D/S | 14:00 | 8.43 | 579.43 | 940.91 | 1520.34 | 1472.9 | 5.042% | 0.189 | 0.886 | 3.481 | 4.103 | 0.0044 | 0.112 | 0.148 | 0.015 | 0.535 | 14.945 | 1.1872 | 0.248 | 73.8 | 0.0203 | 51.616
Kiln Feed | 2013-10-14 | N/S | 22:00 | 6.02 | 18.57 | 1007.59 | 1026.16 | 954.64 | 7.098% | 0.248 | 0.823 | 3.453 | 4.126 | 0.0036 | 0.128 | 0.133 | 0.02 | 0.647 | 15.517 | 1.1524 | 0.265 | 74.86 | 0.0234 | 52.357
Kiln Feed | 2013-10-14 | D/S | 10:00 | 13.26 | 1091.17 | 12800 | 13891.17 | 13000 | 6.962% | 0.193 | 0.735 | 3.099 | 3.556 | 0.0046 | 0.097 | 0.161 | 0.014 | 0.462 | 15.665 | 1.1768 | 0.256 | 75.215 | 0.0263 | 52.606
Kiln Feed | 2013-10-14 | N/S | 02:00-06:00 | 9.93 | 518.98 | 1041.55 | 1560.53 | 1492.26 | 6.555% | 0.207 | 0.812 | 3.343 | 3.903 | 0.0042 | 0.13 | 0.128 | 0.014 | 0.572 | 15.516 | 1.1585 | 0.258 | 74.086 | 0.0329 | 51.816
Kiln Feed | 2013-10-15 | D/S | 06:00-10:00 | 2.69 | 619.12 | 2155.48 | 2774.6 | 2684.76 | 4.168% | 0.166 | 0.832 | 3.551 | 4.297 | 0.0051 | 0.107 | 0.102 | 0.025 | 0.587 | 15.901 | 1.1332 | 0.268 | 73.376 | 0.0234 | 51.319
Kiln Feed | 2013-10-15 | D/S | 10:00-14:00 | 7.94 | 517.13 | 964.48 | 1481.61 | 1429.74 | 5.378% | 0.176 | 0.813 | 3.427 | 4.143 | 0.005 | 0.113 | 0.105 | 0.023 | 0.569 | 15.718 | 1.122 | 0.267 | 72.783 | 0.0309 | 50.905
Kiln Feed | 2013-10-15 | D/S | 14:00/18:00 | 4.24 | 18.45 | 479.21 | 497.66 | 463.66 | 7.095% | 0.227 | 0.829 | 3.405 | 4.155 | 0.005 | 0.106 | 0.117 | 0.024 | 0.552 | 15.421 | 1.1373 | 0.263 | 72.268 | 0.0249 | 50.544
Kiln Feed | 2013-10-15 | N/S | 18:00/22:00 | 6.46 | 18.43 | 1104.21 | 1122.64 | 1057 | 5.945% | 0.187 | 0.826 | 3.268 | 4.048 | 0.0044 | 0.092 | 0.107 | 0.023 | 0.497 | 15.892 | 1.1129 | 0.272 | 72.812 | 0.0142 | 50.925
Kiln Feed | 2013-10-15 | N/S | 22:00/02:00 | 5.62 | 18.71 | 1241.5 | 1260.21 | 1179.88 | 6.47% | 0.597 | 0.762 | 3.141 | 3.684 | 0.0038 | 0.098 | 0.11 | 0.019 | 0.495 | 15.327 | 1.1404 | 0.26 | 73.264 | 0.0228 | 51.241
Kiln Feed | 2013-10-16 | D/S | 06:00-10:00 | 9.32 | 579.63 | 1472.12 | 2051.75 | 1962.08 | 6.091% | 0.156 | 0.814 | 3.404 | 3.992 | 0.0049 | 0.109 | 0.093 | 0.017 | 0.544 | 15.346 | 1.1324 | 0.258 | 72.738 | 0.0339 | 50.873
Kiln Feed | 2013-10-16 | D/S | 14:00 |  | 1091.28 | 2700.59 | 3791.87 | 3609.3 | 6.76% | 0.392 | 0.834 | 3.419 | 4.044 | 0.0038 | 0.115 | 0.14 | 0.027 | 0.508 | 15.776 | 1.1242 | 0.269 | 74.489 | 0.0197 | 52.098
Kiln Feed | 2013-10-16 | N/S | 19:00_20:00 |  | 17.45 | 2162.86 | 2180.31 | 2062.54 | 5.445% | 0.232 | 0.873 | 3.704 | 4.373 | 0.0042 | 0.123 | 0.155 | 0.019 | 0.613 | 15.468 | 1.14 | 0.271 | 73.504 | 0.0227 | 51.409
Kiln Feed | 2013-10-16 | N/S | 21:00_22:00 |  | 17.34 | 1935.89 | 1953.23 | 1837.7 | 5.968% | 0.212 | 0.833 | 3.798 | 4.234 | 0.0046 | 0.099 | 0.136 | 0.024 | 0.561 | 15.621 | 1.1448 | 0.273 | 73.512 | 0.0132 | 51.414
Kiln Feed | 2013-10-16 | N/S | 23:00_00:00 |  | 17.4 | 1356.33 | 1373.73 | 1317.2 | 4.168% | 2.632 | 0.801 | 3.639 | 4.1 | 0.0036 | 0.091 | 0.158 | 0.021 | 0.541 | 14.851 | 1.0836 | 0.261 | 69.804 | 0.0208 | 48.821
Kiln Feed | 2013-10-16 | N/S | 01:00_02:00 |  | 17.38 | 1729.11 | 1746.49 | 1616.93 | 7.493% | 0.193 | 0.852 | 3.962 | 4.426 | 0.0047 | 0.093 | 0.119 | 0.022 | 0.55 | 15.645 | 1.1314 | 0.272 | 72.936 | 0.0251 | 51.011
Kiln Feed | 2013-10-16 | N/S | 03:00_04:00 |  | 17.46 | 1439.61 | 1457.07 | 1358.66 | 6.836% | 0.158 | 0.756 | 3.384 | 3.682 | 0.0039 | 0.102 | 0.115 | 0.015 | 0.446 | 15.755 | 1.1277 | 0.271 | 73.36 | 0.021 | 51.308
Kiln Feed | 2013-10-17 | N/S | 3:00_4:00 |  | 17.58 | 1468.35 | 1485.93 | 1389.52 | 6.566% | 0.163 | 0.789 | 3.56 | 3.84 | 0.0059 | 0.092 | 0.109 | 0.019 | 0.46 | 16.099 | 1.1438 | 0.277 | 74.394 | 0.0329 | 52.031
Kiln Feed | 2013-10-18 | D/S | 6:00_7:00 |  | 1089.76 | 4217.17 | 5306.93 | 4990.09 | 7.513% | 0.181 | 0.796 | 3.425 | 3.841 | 0.0042 | 0.096 | 0.124 | 0.018 | 0.522 | 16.165 | 1.1392 | 0.282 | 74.377 | 0.0259 | 52.019
Kiln Feed | 2013-10-18 | D/S | 8:00_9:00 |  | 1090.94 | 6988.19 | 8079.13 | 7631.38 | 6.407% | 0.295 | 0.785 | 3.322 | 3.817 | 0.0043 | 0.101 | 0.125 | 0.018 | 0.539 | 15.623 | 1.1213 | 0.264 | 73.282 | 0.0288 | 51.254
Kiln Feed | 2013-10-18 | D/S | 10:00-11:00 |  | 1095.06 | 4435.87 | 5530.93 | 5231.32 | 6.754% | 0.766 | 0.775 | 3.252 | 3.81 | 0.0034 | 0.125 | 0.176 | 0.016 | 0.605 | 15.789 | 1.1271 | 0.274 | 73.14 | 0.0304 | 51.154
Kiln Feed | 2013-10-18 | D/S | 18:00 |  | 18 | 1132.62 | 1150.62 | 1108.98 | 3.676% | 0.194 | 0.79 | 3.509 | 4.182 | 0.0048 | 0.107 | 0.105 | 0.014 | 0.759 | 15.99 | 1.11 | 0.282 | 72.5 | 0.0167 | 50.706
Kiln Feed | 2013-10-18 | N/S | 22:00-23:00 |  | 18.57 | 1227.56 | 1246.13 | 1186.25 | 4.878% | 0.181 | 0.803 | 3.474 | 4.113 | 0.0051 | 0.133 | 0.127 | 0.015 | 0.729 | 16.346 | 1.1557 | 0.285 | 74.378 | 0.0197 | 52.02
Kiln Feed | 2013-10-19 | D/S | 7:00 |  | 579.52 | 3216.76 | 3796.28 | 3568.01 | 7.096% | 0.21 | 0.806 | 3.536 | 4.021 | 0.0042 | 0.103 | 0.116 | 0.02 | 0.6 | 15.987 | 1.1274 | 0.277 | 73.544 | 0.0229 | 51.436
Kiln Feed | 2013-10-19 | N/S | 3:00-04:00 |  | 17.5 | 981.05 | 998.55 | 956.51 | 4.285% | 1.954 | 0.814 | 3.336 | 3.702 | 0.0023 | 0.096 | 0.08 | 0.02 | 0.487 | 15.429 | 0.5497 | 0.268 | 72.854 | 0.0188 | 50.954
Kiln Feed | 2013-10-20 | D/S | 7:00 |  | 1097.81 | 2372.73 | 3470.54 | 3381.04 | 3.772% | 1.95 | 0.774 | 3.275 | 3.643 | 0.0032 | 0.089 | 0.084 | 0.02 | 0.47 | 15.506 | 0.6464 | 0.267 | 72.373 | 0.0324 | 50.618
Kiln Feed | 2013-10-20 | D/S | 13:00 |  | 1093.39 | 2925.84 | 4019.23 | 3878.19 | 4.82% | 0.799 | 0.834 | 3.446 | 4.181 | 0.0046 | 0.136 | 0.144 | 0.022 | 0.658 | 15.596 | 1.8863 | 0.268 | 72.23 | 0.0232 | 50.518
Kiln Feed | 2013-10-20 | N/S | 3:00 |  | 18.47 | 1385.7 | 1404.17 | 1314.32 | 6.484% | 0.248 | 0.942 | 4.151 | 5.562 | 0.0042 | 0.159 | 0.1 | 0.024 | 1.088 | 15.76 | 1.0718 | 0.277 | 71.629 | 0.0245 | 50.097
Kiln Feed | 2013-10-21 | D/S | 7:00 |  | 521.69 | 3308.04 | 3829.73 | 3594.83 | 7.101% | 0.285 | 0.903 | 3.995 | 5.42 | 0.0038 | 0.14 | 0.109 | 0.024 | 0.994 | 16.226 | 1.0519 | 0.288 | 71.432 | 0.0278 | 49.96
Kiln Feed | 2013-10-21 | D/S | 15:00 |  | 509.14 | 3532.46 | 4041.6 | 3763.43 | 7.875% | 0.224 | 0.792 | 3.477 | 4.548 | 0.0037 | 0.107 | 0.117 | 0.02 | 0.952 | 15.607 | 1.0421 | 0.274 | 69.237 | 0.0339 | 48.424
Kiln Feed | 2013-10-21 | N/S | 23:00 |  | 18.39 | 1635.1 | 1653.49 | 1553.95 | 6.088% | 0.218 | 0.879 | 3.91 | 5.184 | 0.0043 | 0.144 | 0.113 | 0.021 | 1.04 | 16.088 | 1.0841 | 0.286 | 72.09 | 0.0182 | 50.42
Kiln Feed | 2013-10-22 | D/S | 7:00 |  | 579.53 | 3472.71 | 4052.24 | 3843.31 | 6.016% | 0.636 | 0.815 | 3.604 | 4.403 | 0.0053 | 0.104 | 0.144 | 0.02 | 0.713 | 15.981 | 1.0863 | 0.278 | 72.331 | 0.0242 | 50.588
Kiln Feed | 2013-10-22 | D/S | 15:00 |  | 510.02 | 1110.83 | 1620.85 | 1552.9 | 6.117% | 0.362 | 0.803 | 3.544 | 4.464 | 0.0044 | 0.098 | 0.102 | 0.022 | 0.796 | 16.309 | 1.0989 | 0.282 | 72.404 | 0.0354 | 50.639
Kiln Feed | 2013-10-22 | N/S | 0:00 |  | 17.54 | 1089.44 | 1106.98 | 1050.13 | 5.218% | 0.219 | 0.788 | 3.463 | 4.653 | 0.0041 | 0.106 | 0.1 | 0.022 | 0.964 | 16.693 | 1.0943 | 0.297 | 72.742 | 0.0201 | 50.876
Kiln Feed | 2013-10-23 | D/S | 9:00 |  | 1091.39 | 2647.89 | 3739.28 | 3609.69 | 4.894% | 2.62 | 0.745 | 3.318 | 3.917 | 0.004 | 0.097 | 0.131 | 0.022 | 0.639 | 15.493 | 1.0812 | 0.272 | 70.582 | 0.0214 | 49.365
Kiln Feed | 2013-10-25 | D/S | 7:00 | 8.8 | 506.77 | 1210.32 | 1717.09 | 1630.91 | 7.12% | 0.3 | 0.819 | 3.486 | 4.57 | 0.0039 | 0.102 | 0.101 | 0.022 | 0.826 | 16.427 | 1.0894 | 0.287 | 72.498 | 0.0284 | 50.705
Kiln Feed | 2013-10-25 | D/S | 11:00 | 8.15 | 619.22 | 1096.9 | 1716.12 | 1641.52 | 6.801% | 0.61 | 0.849 | 3.583 | 4.67 | 0.0044 | 0.12 | 0.101 | 0.022 | 0.929 | 16.227 | 1.0777 | 0.282 | 71.813 | 0.0256 | 50.226
Kiln Feed | 2013-10-26 | D/S | 10;00 | 8.65 | 560.99 | 1577.89 | 2138.88 | 2033.27 | 6.693% | 0.303 | 0.828 | 3.53 | 4.563 | 0.0039 | 0.132 | 0.108 | 0.025 | 0.878 | 16.672 | 1.0983 | 0.289 | 72.997 | 0.03 | 51.054
[9 empty] | % Moisture | %Na2O | %MgO | %Al2O3 | %SiO2 | %P2O5 | %SO3 | %Cl | %K2O | %CaO | %TiO2 | %V2O5 | %MnO | %Fe2O3 | %BaO | %Fe*
Kiln Feed | Oct 2013 - Dec 2013 |  | Average | [5 empty] | 5.772% | 0.4952127 | 0.857819 | 3.533738 | 4.442964 | 0.004495475 | 0.1216471 | 0.1238643 | 0.02263801 | 0.7519955 | 15.86424 | 1.092023 | 0.273276 | 72.72607 | 0.01861629 | 50.8646
|  |  | Std Deviation | [5 empty] | 1.354% | 0.5534755 | 0.09853609 | 0.2152788 | 0.4347133 | 0.001013116 | 0.01892501 | 0.02854067 | 0.005437028 | 0.1825189 | 0.413638 | 0.1272965 | 0.01034958 | 1.39046 | 0.03359508 | 0.9724795
Note on A139: MVPL Wet Lab : Samples contaminated by high levels of dust entering prep overnight
Note on A140: MVPL Wet Lab : Samples contaminated by high levels of dust entering prep overnight

## Mag-ALL
[55 empty] | 3350 | 2800 | 1180 | 500 | 300 | 212 | 150 | 75
|  |  |  | As Recieved Basis | [5 empty] | Davis Tube (Dry Basis) | [13 empty] | Chem Assay from MVPL -Ore Calibration on XRF, Remove V & Ba background channels before paste | [14 empty] | Chem Assay from MVPL -Ore Calibration on XRF, Remove V & Ba background channels before paste
[5 empty] | Moisture |  |  |  |  | Magnetic Recovery |  |  |  |  | Lims Feed & Fine NMT & Coarse NMT & Mag Con & BM CYC O/F | [8 empty] | XRF Head Assays | [14 empty] | Wash Assays
|  |  |  | Sample delivery Mass + Bucket (kg) | Empty Tray Mass (g) | Mass of Wet Sample (g) in Tared Tray | Wet Sample + Tray weight (g) | Dry Sample + Tray weight (g) | % Moisture @105o | Filter paper weight (g) | Initial sample weight (g) | Dry filter paper + sample (g) | Dry sample weight (g) Mags | % Mags Recovered | Mass +3.35mm (g) | Mass +2.8mm (g) | Mass +1.18mm (g) | Mass +500mm (g) | Mass +300mm (g) | Mass +212mm (g) | Mass +150mm (g) | Mass +75mm (g) | Mass -75mm (g) "Minus" (Calulated) | %Na2O | %MgO | %Al2O3 | %SiO2 | %P2O5 | %SO3 | %Cl | %K2O | %CaO | %TiO2 | %V2O5 | %MnO | %Fe2O3 | %BaO | %Fe* | %Na2O | %MgO | %Al2O3 | %SiO2 | %P2O5 | %SO3 | %Cl | %K2O | %CaO | %TiO2 | %V2O5 | %MnO | %Fe2O3 | %BaO | %Fe* | ` | -3.35 | -2.8 | -1.18 | -500 | -300 | -212 | -150 | -75 | Mass +3.35mm % | Mass +2.8mm % | Mass +1.18mm % | Mass +500mm % | Mass +300mm % | Mass +212mm % | Mass +150mm % | Mass +75mm % | Mass -75mm % "Minus" (Calulated) | Mass Passing 3.35mm % | Mass Passing 2.8mm % | Mass Passing 1.18mm % | Mass Passing 500mm % | Mass Passing 300mm % | Mass Passing 212mm % | Mass Passing 150mm % | Mass Passing 75mm %
Mag Con | 2013-12-01 | D/S | 15:00 | 6 | 1090.05 | 2021.45 | 3111.5 | 2984.01 | 6.307% | 0.7091 | 10.0289 | 7.6583 | 6.9492 | 69.29% | 0.24 | 0.14 | 1.49 | 39.91 | 64.29 | 37.26 | 30.43 | 24.94 | 31.6 | 0.223 | 0.849 | 3.531 | 4.768 | 0.0039 | 0.12 | 0.134 | 0.02 | 0.979 | 16.364 | 1.098 | 0.282 | 72.487 | 0.0369 | 50.697 | 0.128 | 0.817 | 3.324 | 4.471 | 0.005 | 0.075 | 0.015 | 0.02 | 0.929 | 16.628 | 1.118 | 0.291 | 73.662 | 0.0418 | 51.519 | 0.4866853 | 99.9% | 99.83% | 99.19% | 81.86% | 53.94% | 37.76% | 24.55% | 13.72% | 0.1042% | 0.06079% | 0.647% | 17.33% | 27.92% | 16.18% | 13.21% | 10.83% | 13.72% | 99.9% | 99.83% | 99.19% | 81.86% | 53.94% | 37.76% | 24.55% | 13.72% | 0.297
Mag Con | 2013-12-01 | N/S | 4:00 | 9.24 | 1088.98 | 1837.38 | 2926.36 | 2762.9 | 8.896% | 0.732 | 9.8945 | 7.7464 | 7.0144 | 70.89% | 0.16 | 0.36 | 2.41 | 66.9 | 93.58 | 45.43 | 36.98 | 29.08 | 34.2 | 0.241 | 0.885 | 3.652 | 4.788 | 0.0041 | 0.112 | 0.133 | 0.018 | 0.843 | 15.722 | 1.066 | 0.266 | 69.849 | 0.0345 | 48.852 | 0.13 | 0.897 | 3.982 | 4.97 | 0.0061 | 0.099 | 0.02 | 0.018 | 0.888 | 17.659 | 1.2369 | 0.291 | 76.811 | 0.0302 | 53.721 | 0.581417 | 99.95% | 99.83% | 99.05% | 77.41% | 47.13% | 32.44% | 20.47% | 11.06% | 0.05176% | 0.1165% | 0.7797% | 21.64% | 30.27% | 14.7% | 11.96% | 9.408% | 11.06% | 99.95% | 99.83% | 99.05% | 77.41% | 47.13% | 32.44% | 20.47% | 11.06% | -0.182
Mag Con | 2013-12-02 | D/S | 15:00 | 5.04 | 1090.66 | 2245.1 | 3335.76 | 3180.52 | 6.915% | 0.7149 | 10.1336 | 7.7155 | 7.0006 | 69.08% | 0.14 | 0.32 | 2.1 | 51.05 | 70.9 | 32.12 | 19.8 | 24.25 | 25.44 | 0.217 | 0.885 | 3.491 | 4.662 | 0.0083 | 0.117 | 0.108 | 0.027 | 0.694 | 16.262 | 1.1162 | 0.274 | 73.177 | 0.0348 | 51.18 | d.i.p. | [14 empty] | 0.6117038 | 99.94% | 99.8% | 98.87% | 76.29% | 44.94% | 30.73% | 21.98% | 11.25% | 0.06191% | 0.1415% | 0.9287% | 22.58% | 31.36% | 14.2% | 8.756% | 10.72% | 11.25% | 99.94% | 99.8% | 98.87% | 76.29% | 44.94% | 30.73% | 21.98% | 11.25% | 4.662
Mag Con | 2013-12-02 | N/S | 4:00 | 5.82 | 1103.42 | 1922.63 | 3026.05 | 2865.25 | 8.364% | 0.7276 | 10.5981 | 8.289 | 7.5614 | 71.35% | 0.2 | 0 | 1.52 | 29.92 | 51.8 | 28.52 | 21.61 | 24.81 | 27.29 | 0.204 | 0.834 | 3.203 | 3.718 | 0.0051 | 0.123 | 0.11 | 0.022 | 0.475 | 15.933 | 1.1397 | 0.269 | 74.192 | 0.0293 | 51.89 | 0.095 | 0.811 | 3.042 | 3.442 | 0.0035 | 0.088 | 0.013 | 0.017 | 0.455 | 15.863 | 1.1432 | 0.269 | 74.441 | 0.0374 | 52.064 | 0.4787876 | 99.89% | 99.89% | 99.07% | 82.96% | 55.06% | 39.7% | 28.06% | 14.7% | 0.1077% | 0% | 0.8187% | 16.11% | 27.9% | 15.36% | 11.64% | 13.36% | 14.7% | 99.89% | 99.89% | 99.07% | 82.96% | 55.06% | 39.7% | 28.06% | 14.7% | 0.276
Mag Con | 2013-12-04 | N/S | 05:00 | 3.78 | 1093.41 | 3171.3 | 4264.71 | 3966.55 | 9.402% | 0.6841 | 10.1058 | 8.3524 | 7.6683 | 75.88% | D.I.P. | D.I.P. | D.I.P. | D.I.P. | D.I.P. | D.I.P. | D.I.P. | D.I.P. | D.I.P. | 0.198 | 0.854 | 3.192 | 3.579 | 0.0042 | 0.107 | 0.148 | 0.022 | 0.291 | 15.551 | 1.1749 | 0.277 | 75.551 | 0.037 | 52.841 | 0.081 | 0.795 | 2.927 | 3.171 | 0.0032 | 0.088 | 0.027 | 0.027 | 0.256 | 15.704 | 1.198 | 0.282 | 77.097 | 0.0319 | 53.922 | [26 empty] | 0.408
Mag Con | 2013-12-05 | D/S | 17:00 | 10.42 | 1097.36 | 2305.43 | 3402.79 | 3187.9 | 9.321% | 0.7152 | 10.101 | 7.6771 | 6.9619 | 68.92% | 0 | 0 | 0.18 | 53.07 | 87.94 | 39.69 | 27.74 | 32.31 | 28.85 | 0.199 | 0.85 | 3.253 | 3.772 | 0.0044 | 0.109 | 0.141 | 0.023 | 0.444 | 15.932 | 1.1512 | 0.275 | 74.725 | 0.0268 | 52.263 | 0.086 | 0.806 | 2.949 | 3.391 | 0.0041 | 0.075 | 0.026 | 0.024 | 0.399 | 15.927 | 1.1888 | 0.275 | 74.886 | 0.037 | 52.375 | 0.4983944 | 100% | 100% | 99.93% | 80.26% | 47.66% | 32.95% | 22.67% | 10.69% | 0% | 0% | 0.06672% | 19.67% | 32.6% | 14.71% | 10.28% | 11.98% | 10.69% | 100% | 100% | 99.93% | 80.26% | 47.66% | 32.95% | 22.67% | 10.69% | 0.381
Mag Con | 2013-12-05 | N/S | 05:00 | 3.04 | 1103.64 | 2392.46 | 3496.1 | 3278.15 | 9.11% | 0.6907 | 9.6428 | 7.1957 | 6.505 | 67.46% | 0 | 0 | 0.26 | 61.17 | 99.55 | 48.74 | 32.58 | 35.12 | 38.82 | 0.194 | 0.818 | 3.074 | 3.583 | 0.0046 | 0.113 | 0.108 | 0.026 | 0.434 | 15.91 | 1.1522 | 0.271 | 74.718 | 0.0318 | 52.258 | 0.137 | 0.827 | 3.013 | 3.375 | 0.0036 | 0.078 | 0.036 | 0.023 | 0.392 | 16.168 | 1.1785 | 0.279 | 75.98 | 0.0311 | 53.14 | 0.4963476 | 100% | 100% | 99.92% | 80.57% | 49.1% | 33.68% | 23.38% | 12.28% | 0% | 0% | 0.08222% | 19.34% | 31.48% | 15.41% | 10.3% | 11.11% | 12.28% | 100% | 100% | 99.92% | 80.57% | 49.1% | 33.68% | 23.38% | 12.28% | 0.208
Mag Con | 2013-12-06 | N/S | 05:00 | 6.02 | 1069.64 | 1622.91 | 2692.55 | 2534 | 9.769% | 0.7181 | 10.0644 | 6.9762 | 6.2581 | 62.18% | 0 | 0 | 0.46 | 70.52 | 102.47 | 51.9 | 37.49 | 49.99 | 36.27 | 0.198 | 0.793 | 2.984 | 3.358 | 0.0055 | 0.098 | 0.143 | 0.015 | 0.357 | 15.88 | 1.1359 | 0.266 | 73.868 | 0.0277 | 51.663 | 0.083 | 0.747 | 2.754 | 3.017 | 0.0048 | 0.07 | 0.027 | 0.014 | 0.335 | 16.044 | 1.1525 | 0.271 | 75.05 | 0.0389 | 52.49 | 0.5111855 | 100% | 100% | 99.87% | 79.67% | 50.32% | 35.45% | 24.71% | 10.39% | 0% | 0% | 0.1318% | 20.2% | 29.35% | 14.87% | 10.74% | 14.32% | 10.39% | 100% | 100% | 99.87% | 79.67% | 50.32% | 35.45% | 24.71% | 10.39% | 0.341
Mag Con | 2013-12-07 | D/S | 17:30 | 12.26 | 1069.25 | 1322.57 | 2391.82 | 2275.63 | 8.785% | 0.7148 | 10.0879 | 7.9124 | 7.1976 | 71.35% | 0.07 | 0 | 0.53 | 43 | 69.01 | 36.2 | 29.64 | 27.76 | 32.09 | 0.207 | 0.794 | 2.998 | 3.5 | 0.0036 | 0.118 | 0.141 | 0.018 | 0.439 | 15.86 | 1.1324 | 0.263 | 73.958 | 0.0298 | 51.726 | 0.096 | 0.778 | 2.857 | 3.181 | 0.0045 | 0.078 | 0.017 | 0.017 | 0.399 | 16.137 | 1.1532 | 0.267 | 75.652 | 0.0389 | 52.911 | 0.4882336 | 99.97% | 99.97% | 99.75% | 81.7% | 52.74% | 37.55% | 25.12% | 13.47% | 0.02937% | 0% | 0.2224% | 18.04% | 28.96% | 15.19% | 12.44% | 11.65% | 13.47% | 99.97% | 99.97% | 99.75% | 81.7% | 52.74% | 37.55% | 25.12% | 13.47% | 0.319
Mag Con | 2013-12-07 | N/S | 05:00 | 2.18 | 1097.27 | 1581.99 | 2679.26 | 2545.15 | 8.477% | 0.7111 | 10.0286 | 6.8955 | 6.1844 | 61.67% | 0 | 0 | 0.48 | 62.64 | 109.99 | 62.3 | 41.14 | 48.24 | 33.36 | 0.236 | 0.803 | 3.194 | 3.954 | 0.0029 | 0.125 | 0.132 | 0.02 | 0.724 | 15.836 | 1.1045 | 0.273 | 73.023 | 0.0368 | 51.072 | 0.139 | 0.789 | 3.161 | 3.967 | 0.0039 | 0.09 | 0.025 | 0.024 | 0.725 | 16.191 | 1.1339 | 0.285 | 75.318 | 0.0342 | 52.677 | 0.4845259 | 100% | 100% | 99.87% | 82.38% | 51.67% | 34.27% | 22.78% | 9.315% | 0% | 0% | 0.134% | 17.49% | 30.71% | 17.39% | 11.49% | 13.47% | 9.315% | 100% | 100% | 99.87% | 82.38% | 51.67% | 34.27% | 22.78% | 9.315% | -0.013
Mag Con | 2013-12-08 | D/S | 16:00 | 8.8 | 1069.13 | 2045.65 | 3114.78 | 2937.96 | 8.644% | 0.7145 | 10.3733 | 7.8524 | 7.1379 | 68.81% | 0 | 0 | 0.26 | 74.23 | 94.36 | 43.74 | 29.78 | 32.29 | 31.68 | 0.234 | 0.906 | 3.448 | 4.239 | 0.0035 | 0.145 | 0.144 | 0.019 | 0.69 | 15.867 | 1.1268 | 0.268 | 74.245 | 0.04 | 51.927 | 0.121 | 0.916 | 3.25 | 3.942 | 0.0039 | 0.124 | 0.027 | 0.02 | 0.656 | 16.276 | 1.1503 | 0.278 | 76.061 | 0.033 | 53.197 | 0.621123 | 100% | 100% | 99.92% | 75.68% | 44.88% | 30.6% | 20.88% | 10.34% | 0% | 0% | 0.08487% | 24.23% | 30.8% | 14.28% | 9.721% | 10.54% | 10.34% | 100% | 100% | 99.92% | 75.68% | 44.88% | 30.6% | 20.88% | 10.34% | 0.297
Mag Con | 2013-12-08 | N/S | 03:30 | 4.98 | 1094.85 | 4378.55 | 5473.4 | 5049.64 | 9.678% | 0.7033 | 10.7144 | 7.7137 | 7.0104 | 65.43% | D.I.P. | D.I.P. | D.I.P. | D.I.P. | D.I.P. | D.I.P. | D.I.P. | D.I.P. | D.I.P. | 0.247 | 0.885 | 3.441 | 4.384 | 0.0045 | 0.14 | 0.147 | 0.022 | 0.762 | 15.702 | 1.1429 | 0.28 | 74.182 | 0.0412 | 51.883 | 0.117 | 0.846 | 3.25 | 4.093 | 0.0042 | 0.1 | 0.017 | 0.019 | 0.736 | 15.704 | 1.1648 | 0.273 | 74.905 | 0.0295 | 52.389 | [26 empty] | 0.291
Mag Con | 2013-12-09 | D/S | 17:00 | 15.94 | 1094.83 | 3639.26 | 4734.09 | 4414.8 | 8.773% | 0.7187 | 10.5257 | 7.5313 | 6.8126 | 64.72% | 0 | 0 | 0.37 | 54.5 | 95.56 | 49.91 | 40.93 | 34.57 | 35.56 | 0.186 | 0.89 | 3.368 | 4.274 | 0.0047 | 0.131 | 0.075 | 0.019 | 0.679 | 15.712 | 1.1383 | 0.27 | 73.916 | 0.0326 | 51.697 | 0.098 | 0.877 | 3.225 | 4.083 | 0.0049 | 0.111 | 0.018 | 0.019 | 0.667 | 15.87 | 1.1569 | 0.273 | 74.856 | 0.035 | 52.354 | 0.4844914 | 100% | 100% | 99.88% | 82.38% | 51.69% | 35.66% | 22.52% | 11.42% | 0% | 0% | 0.1188% | 17.5% | 30.69% | 16.03% | 13.14% | 11.1% | 11.42% | 100% | 100% | 99.88% | 82.38% | 51.69% | 35.66% | 22.52% | 11.42% | 0.191
Mag Con | 2013-12-09 | N/S | 03:30 | 4.42 | 1103.23 | 3819.5 | 4922.73 | 4547.87 | 9.814% | 0.7346 | 9.5747 | 6.595 | 5.8604 | 61.21% | 0 | 0 | 0.22 | 50.82 | 87.1 | 48.13 | 37.55 | 48 | 48.98 | 0.226 | 0.845 | 3.101 | 3.648 | 0.0054 | 0.138 | 0.164 | 0.017 | 0.436 | 15.571 | 1.1665 | 0.272 | 75.241 | 0.0475 | 52.624 | 0.086 | 0.797 | 2.913 | 3.299 | 0.0041 | 0.094 | 0.031 | 0.017 | 0.396 | 15.768 | 1.1805 | 0.275 | 76.315 | 0.0437 | 53.375 | 0.4698737 | 100% | 100% | 99.93% | 84.09% | 56.94% | 41.94% | 30.23% | 15.27% | 0% | 0% | 0.06858% | 15.84% | 27.15% | 15% | 11.71% | 14.96% | 15.27% | 100% | 100% | 99.93% | 84.09% | 56.94% | 41.94% | 30.23% | 15.27% | 0.349
Mag Con | 2013-12-10 | N/S | 03:30 | 4.08 | 1102.04 | 3471.73 | 4573.77 | 4252.6 | 9.251% | 0.7342 | 10.1418 | 8.0196 | 7.2854 | 71.84% | 0 | 0 | 0.19 | 63.55 | 117.52 | 64.81 | 46.86 | 52.2 | 45.86 | 0.208 | 0.883 | 3.286 | 4.002 | 0.0054 | 0.142 | 0.133 | 0.019 | 0.537 | 15.534 | 1.2664 | 0.272 | 75.127 | -0.0121 | 52.544 | 0.077 | 0.838 | 3.027 | 3.563 | 0.0048 | 0.097 | 0.025 | 0.017 | 0.493 | 15.694 | 1.2208 | 0.274 | 76.602 | -0.0069 | 53.576 | 0.4753948 | 100% | 100% | 99.95% | 83.7% | 53.64% | 37.06% | 25.08% | 11.73% | 0% | 0% | 0.04859% | 16.25% | 30.06% | 16.58% | 11.98% | 13.35% | 11.73% | 100% | 100% | 99.95% | 83.7% | 53.64% | 37.06% | 25.08% | 11.73% | 0.439
Mag Con | 2013-12-11 | D/S | 17:00 | 8.68 | 1053.84 | 2562.57 | 3616.41 | 3358.97 | 10.05% | 0.6919 | 10.7882 | 7.1708 | 6.4789 | 60.06% | 0 | 0 | 0.49 | 52.97 | 82.93 | 46.59 | 34.57 | 40.27 | 41.57 | 0.177 | 0.85 | 3.328 | 4.141 | 0.0063 | 0.109 | 0.124 | 0.024 | 0.578 | 15.559 | 1.1758 | 0.27 | 74.268 | -0.0113 | 51.943 | n/a | n/a | n/a | n/a | n/a | n/a | n/a | n/a | n/a | n/a | n/a | n/a | n/a | n/a | n/a | 0.4845219 | 100% | 100% | 99.84% | 82.14% | 54.44% | 38.88% | 27.34% | 13.88% | 0% | 0% | 0.1637% | 17.69% | 27.7% | 15.56% | 11.55% | 13.45% | 13.88% | 100% | 100% | 99.84% | 82.14% | 54.44% | 38.88% | 27.34% | 13.88%
Mag Con | 2013-12-11 | N/S | 03:30 | 7.76 | 1101.62 | 2964.87 | 4066.49 | 3770.48 | 9.984% | 0.7142 | 11.9336 | 9.1381 | 8.4239 | 70.59% | 0 | 0 | 0.24 | 56.9 | 82.96 | 41.98 | 30.95 | 33.98 | 33.32 | 0.228 | 0.937 | 3.437 | 3.987 | 0.0051 | 0.138 | 0.17 | 0.016 | 0.533 | 15.507 | 1.1636 | 0.265 | 73.921 | -0.0043 | 51.7 | 0.089 | 0.872 | 3.155 | 3.691 | 0.0044 | 0.094 | 0.018 | 0.017 | 0.488 | 15.465 | 1.1754 | 0.266 | 74.152 | -0.0178 | 51.862 | 0.5128351 | 100% | 100% | 99.91% | 79.62% | 50.02% | 35.05% | 24.01% | 11.89% | 0% | 0% | 0.08561% | 20.3% | 29.59% | 14.98% | 11.04% | 12.12% | 11.89% | 100% | 100% | 99.91% | 79.62% | 50.02% | 35.05% | 24.01% | 11.89% | 0.296
Mag Con | 2013-12-12 | D/S | 16:00 | 4.12 | 1103.11 | 2217 | 3320.11 | 3145.61 | 7.871% | 0.7052 | 9.9433 | 7.8174 | 7.1122 | 71.53% | 0 | 0 | 0.16 | 54.35 | 79.22 | 39.68 | 27.75 | 30.79 | 29.24 | 0.633 | 0.908 | 3.265 | 3.871 | 0.0038 | 0.137 | 0.129 | 0.016 | 0.592 | 15.832 | 1.155 | 0.272 | 74.809 | -0.0297 | 52.322 | 0.114 | 0.855 | 3.289 | 3.8 | 0.0045 | 0.106 | 0.047 | 0.016 | 0.593 | 15.758 | 1.1685 | 0.269 | 74.833 | 0.0021 | 52.338 | 0.5284261 | 100% | 100% | 99.94% | 79.13% | 48.8% | 33.61% | 22.98% | 11.19% | 0% | 0% | 0.06126% | 20.81% | 30.33% | 15.19% | 10.62% | 11.79% | 11.19% | 100% | 100% | 99.94% | 79.13% | 48.8% | 33.61% | 22.98% | 11.19% | 0.071
Mag Con | 2013-12-12 | N/S | 03:30 | 6.3 | 1101.96 | 2103.46 | 3205.42 | 3001.43 | 9.698% | 0.6862 | 10.0184 | 7.5363 | 6.8501 | 68.38% | 0 | 0 | 0.46 | 72.3 | 96.66 | 50.27 | 39.41 | 51.02 | 75.37 | 0.221 | 0.775 | 3.165 | 3.772 | 0.003 | 0.11 | 0.167 | 0.02 | 0.594 | 15.385 | 1.1355 | 0.261 | 73.131 | -0.0073 | 51.148 | 0.079 | 0.734 | 3.012 | 3.561 | 0.0034 | 0.072 | 0.013 | 0.026 | 0.564 | 15.403 | 1.1558 | 0.259 | 74.214 | -0.0011 | 51.905 | 0.4910242 | 100% | 100% | 99.88% | 81.13% | 56.05% | 43.01% | 32.79% | 19.55% | 0% | 0% | 0.1193% | 18.76% | 25.07% | 13.04% | 10.22% | 13.24% | 19.55% | 100% | 100% | 99.88% | 81.13% | 56.05% | 43.01% | 32.79% | 19.55% | 0.211
Mag Con | 2013-12-13 | D/S | 16:00 | 9.34 | 1101.93 | 2116.28 | 3218.21 | 3033.87 | 8.711% | 0.7434 | 10.4024 | 7.212 | 6.4686 | 62.18% | 0 | 0 | 0.22 | 46.9 | 67.36 | 34.4 | 25.62 | 23 | 24.99 | 0.211 | 0.857 | 3.41 | 4.053 | 0.0041 | 0.116 | 0.165 | 0.021 | 0.573 | 15.681 | 1.1563 | 0.267 | 73.506 | -0.0088 | 51.41 | 0.134 | 0.848 | 3.34 | 3.997 | 0.0044 | 0.09 | 0.058 | 0.019 | 0.536 | 15.88 | 1.1575 | 0.27 | 73.87 | -0.0072 | 51.665 | 0.5380162 | 100% | 100% | 99.9% | 78.82% | 48.55% | 33.08% | 21.57% | 11.23% | 0% | 0% | 0.09888% | 21.08% | 30.28% | 15.46% | 11.52% | 10.34% | 11.23% | 100% | 100% | 99.9% | 78.82% | 48.55% | 33.08% | 21.57% | 11.23% | 0.056
Mag Con | 2013-12-13 | N/S | 03:30 | 6.86 | 1089.35 | 2281.7 | 3371.05 | 3137.03 | 10.26% | 0.7675 | 10.015 | 7.125 | 6.3575 | 63.48% | 0 | 0 | 0.13 | 49.94 | 69.03 | 34.65 | 24.54 | 26.8 | 30.88 | 0.57 | 0.884 | 3.382 | 4.088 | 0.0046 | 0.116 | 0.144 | 0.022 | 0.567 | 15.546 | 1.1431 | 0.259 | 72.165 | -0.0109 | 50.472 | 0.543 | 0.854 | 3.192 | 3.927 | 0.0048 | 0.078 | 0.012 | 0.031 | 0.526 | 15.662 | 1.1496 | 0.262 | 72.649 | -0.013 | 50.81 | 0.5391606 | 100% | 100% | 99.94% | 78.78% | 49.53% | 34.84% | 24.44% | 13.09% | 0% | 0% | 0.05509% | 21.16% | 29.25% | 14.68% | 10.4% | 11.36% | 13.09% | 100% | 100% | 99.94% | 78.78% | 49.53% | 34.84% | 24.44% | 13.09% | 0.161
Mag Con | 2013-12-14 | D/S | 16:30 | 4.26 | 1055.38 | 3287.59 | 4342.97 | 3987.21 | 10.82% | 0.7835 | 10.424 | 6.7302 | 5.9467 | 57.05% | 0 | 0 | 0.25 | 55.95 | 73.82 | 35.36 | 25.87 | 21.9 | 20.36 | 0.255 | 0.914 | 3.762 | 4.69 | 0.0045 | 0.137 | 0.196 | 0.027 | 0.678 | 15.867 | 1.1504 | 0.268 | 72.848 | -0.0099 | 50.95 | 0.433 | 0.864 | 3.616 | 4.537 | 0.0053 | 0.095 | 0.035 | 0.025 | 0.658 | 15.825 | 1.1451 | 0.271 | 72.916 | -0.0111 | 50.998 | 0.6154359 | 100% | 100% | 99.89% | 75.93% | 44.32% | 29.18% | 18.1% | 8.719% | 0% | 0% | 0.1071% | 23.96% | 31.61% | 15.14% | 11.08% | 9.379% | 8.719% | 100% | 100% | 99.89% | 75.93% | 44.32% | 29.18% | 18.1% | 8.719% | 0.153
Mag Con | 2013-12-14 | N/S | 03:30 | 6.58 | 1091.41 | 2253.58 | 3344.99 | 3153.77 | 8.485% | 0.7843 | 12.6022 | 8.9957 | 8.2114 | 65.16% | 0 | 0 | 1.42 | 54.75 | 89.24 | 40.41 | 29.21 | 37.12 | 18.34 | 0.213 | 0.834 | 3.388 | 4.033 | 0.006 | 0.125 | 0.154 | 0.019 | 0.532 | 15.828 | 1.158 | 0.266 | 73.606 | -0.0106 | 51.48 | 0.069 | 0.785 | 3.157 | 3.703 | 0.0044 | 0.079 | 0.013 | 0.018 | 0.498 | 15.769 | 1.1526 | 0.264 | 73.216 | -0.009 | 51.208 | 0.5257344 | 100% | 100% | 99.48% | 79.23% | 46.24% | 31.3% | 20.5% | 6.78% | 0% | 0% | 0.525% | 20.24% | 32.99% | 14.94% | 10.8% | 13.72% | 6.78% | 100% | 100% | 99.48% | 79.23% | 46.24% | 31.3% | 20.5% | 6.78% | 0.33
Mag Con | 2013-12-15 | D/S | 16:00 | 9.32 | 1088.82 | 2288.68 | 3377.5 | 3178.49 | 8.695% | 0.7441 | 10.0868 | 7.0314 | 6.2873 | 62.33% | 0 | 0 | 0.38 | 48.81 | 72.57 | 31.84 | 22.95 | 23.65 | 43.9 | 0.188 | 0.856 | 3.39 | 4.047 | 0.005 | 0.128 | 0.127 | 0.02 | 0.608 | 15.737 | 1.1393 | 0.27 | 73.194 | -0.007 | 51.192 | 0.212 | 0.816 | 3.238 | 3.747 | 0.0045 | 0.087 | 0.027 | 0.02 | 0.563 | 15.579 | 1.1244 | 0.269 | 72.736 | -0.0053 | 50.871 | 0.5051547 | 100% | 100% | 99.84% | 79.85% | 50.12% | 37.07% | 27.67% | 17.98% | 0% | 0% | 0.1557% | 20% | 29.73% | 13.04% | 9.402% | 9.689% | 17.98% | 100% | 100% | 99.84% | 79.85% | 50.12% | 37.07% | 27.67% | 17.98% | 0.3
Mag Con | 2013-12-15 | N/S | 03:00 | 4.8 | 1091.44 | 2691.22 | 3782.66 | 3554.78 | 8.468% | 0.8126 | 10.0252 | 7.11321 | 6.30061 | 62.85% | 0.05 | 0.1 | 1.84 | 82.3 | 91.88 | 41.94 | 33.25 | 27.44 | 27.08 | 0.671 | 0.782 | 3.933 | 4.775 | 0.0047 | 0.143 | 0.187 | 0.018 | 0.813 | 15.418 | 1.1206 | 0.276 | 71.831 | -0.0081 | 50.239 | 0.562 | 0.849 | 3.78 | 4.576 | 0.0047 | 0.106 | 0.013 | 0.021 | 0.777 | 15.613 | 1.1395 | 0.275 | 72.778 | 0.0003 | 50.901 | 0.6909784 | 99.98% | 99.95% | 99.35% | 72.44% | 42.41% | 28.69% | 17.82% | 8.853% | 0.01635% | 0.03269% | 0.6015% | 26.91% | 30.04% | 13.71% | 10.87% | 8.971% | 8.853% | 99.98% | 99.95% | 99.35% | 72.44% | 42.41% | 28.69% | 17.82% | 8.853% | 0.199
Mag Con | 2013-12-16 | D/S | 16:00 | 6.7 | 1099.16 | 1768.37 | 2867.53 | 2685.38 | 10.3% | 0.7442 | 10.5026 | 7.4162 | 6.672 | 63.53% | 0 | 0 | 0.04 | 33.48 | 71.95 | 47.14 | 32.1 | 45.29 | 40.82 | 0.228 | 0.769 | 3.232 | 3.695 | 0.0035 | 0.109 | 0.187 | 0.023 | 0.625 | 15.576 | 1.1661 | 0.274 | 74.036 | -0.0093 | 51.781 | 0.091 | 0.718 | 3.024 | 3.357 | 0.0031 | 0.066 | 0.028 | 0.014 | 0.572 | 15.484 | 1.1699 | 0.273 | 74.656 | -0.0058 | 52.214 | 0.4426157 | 100% | 100% | 99.99% | 87.62% | 61.06% | 43.65% | 31.8% | 15.07% | 0% | 0% | 0.01477% | 12.36% | 26.57% | 17.41% | 11.85% | 16.72% | 15.07% | 100% | 100% | 99.99% | 87.62% | 61.06% | 43.65% | 31.8% | 15.07% | 0.338
Mag Con | 2013-12-16 | N/S | 5:50 | 8.7 | 1101.55 | 1846.745 | 2948.295 | 2791.22 | 8.506% | 0.8082 | 10.8208 | 8.5865 | 7.7783 | 71.88% | 0.24 | 0.13 | 1.28 | 105.61 | 122.07 | 55.81 | 32.13 | 35.91 | 38.11 | 0.276 | 0.9 | 3.642 | 4.037 | 0.0042 | 0.135 | 0.15 | 0.02 | 0.633 | 15.299 | 1.1863 | 0.266 | 71.952 | -0.0021 | 50.323 | 0.125 | 0.86 | 3.62 | 3.867 | 0.005 | 0.089 | 0.023 | 0.018 | 0.607 | 15.623 | 1.1557 | 0.272 | 73.266 | -0.0013 | 51.242 | 0.6867376 | 99.94% | 99.91% | 99.58% | 72.59% | 41.39% | 27.13% | 18.92% | 9.74% | 0.06134% | 0.03322% | 0.3271% | 26.99% | 31.2% | 14.26% | 8.211% | 9.177% | 9.74% | 99.94% | 99.91% | 99.58% | 72.59% | 41.39% | 27.13% | 18.92% | 9.74% | 0.17
Mag Con | 2013-12-17 | N/S | 04:00 | 9.18 | 1090.19 | 2335.23 | 3425.42 | 3235.01 | 8.154% | 0.7858 | 10.54 | 7.4945 | 6.7087 | 63.65% | 0 | 0 | 0.22 | 57.64 | 82.29 | 44.37 | 37.64 | 33.62 | 33.26 | 0.345 | 0.91 | 3.537 | 4.334 | 0.004 | 0.147 | 0.131 | 0.02 | 0.769 | 15.72 | 1.1507 | 0.271 | 73.416 | -0.007 | 51.347 | 0.113 | 0.896 | 3.498 | 4.292 | 0.0042 | 0.117 | 0.017 | 0.02 | 0.798 | 15.737 | 1.1442 | 0.27 | 73.388 | -0.0078 | 51.327 | 0.5006135 | 100% | 100% | 99.92% | 79.98% | 51.51% | 36.16% | 23.14% | 11.51% | 0% | 0% | 0.07611% | 19.94% | 28.47% | 15.35% | 13.02% | 11.63% | 11.51% | 100% | 100% | 99.92% | 79.98% | 51.51% | 36.16% | 23.14% | 11.51% | 0.042
Mag Con | 2013-12-18 | D/S | 16:30 | 3.46 | 1038.39 | 2650.18 | 3688.57 | 3465.32 | 8.424% | 0.8178 | 9.2129 | 6.5316 | 5.7138 | 62.02% | 0 | 0 | 0.37 | 53.89 | 86.85 | 47.07 | 31.75 | 40.23 | 36.74 | 0.238 | 0.914 | 3.525 | 4.542 | 0.0044 | 0.156 | 0.149 | 0.023 | 0.836 | 15.61 | 1.1302 | 0.27 | 72.504 | -0.0113 | 50.709 | 0.101 | 0.912 | 3.454 | 4.361 | 0.0048 | 0.115 | 0.014 | 0.022 | 0.811 | 15.926 | 1.1493 | 0.279 | 74.015 | -0.0124 | 51.766 | 0.4882096 | 100% | 100% | 99.88% | 81.72% | 52.47% | 36.62% | 25.92% | 12.37% | 0% | 0% | 0.1246% | 18.15% | 29.25% | 15.85% | 10.69% | 13.55% | 12.37% | 100% | 100% | 99.88% | 81.72% | 52.47% | 36.62% | 25.92% | 12.37% | 0.181
Mag Con | 2013-12-18 | N/S | 05:00 | 3.26 | N.A. | N.A. | N.A. | N.A. | N.A. | 0.7489 | 10.4638 | 7.4785 | 6.7296 | 64.31% | 0 | 0 | 0.46 | 64.42 | 86.45 | 44.32 | 38.83 | 34.9 | 38.57 | 0.204 | 0.832 | 3.617 | 4.087 | 0.0072 | 0.1 | 0.134 | 0.021 | 0.507 | 15.442 | 1.1858 | 0.288 | 74.404 | -0.0001 | 52.038 | 0.095 | 0.807 | 3.44 | 3.803 | 0.0067 | 0.067 | 0.03 | 0.019 | 0.473 | 15.394 | 1.1911 | 0.283 | 74.749 | -0.0114 | 52.28 | 0.5347283 | 100% | 100% | 99.85% | 78.93% | 50.86% | 36.47% | 23.86% | 12.52% | 0% | 0% | 0.1494% | 20.92% | 28.07% | 14.39% | 12.61% | 11.33% | 12.52% | 100% | 100% | 99.85% | 78.93% | 50.86% | 36.47% | 23.86% | 12.52% | 0.284
Mag Con | 2013-12-19 | D/S | 16:00 | 4.92 | 972.04 | 4312.37 | 5284.41 | 4895.95 | 9.008% | 0.6799 | 10.2348 | 8.3461 | 7.6662 | 74.9% | 0 | 0 | 0.43 | 63.07 | 101.29 | 61.64 | 38.32 | 49.42 | 58.32 | 0.186 | 0.883 | 3.539 | 3.941 | 0.0062 | 0.132 | 0.142 | 0.018 | 0.697 | 15.431 | 1.1962 | 0.264 | 75.324 | -0.0101 | 52.681 | 0.065 | 0.838 | 3.286 | 3.518 | 0.0048 | 0.098 | 0.023 | 0.014 | 0.624 | 15.314 | 1.1917 | 0.265 | 75.429 | -0.0032 | 52.755 | 0.4782841 | 100% | 100% | 99.88% | 82.95% | 55.76% | 39.21% | 28.92% | 15.66% | 0% | 0% | 0.1154% | 16.93% | 27.19% | 16.55% | 10.29% | 13.27% | 15.66% | 100% | 100% | 99.88% | 82.95% | 55.76% | 39.21% | 28.92% | 15.66% | 0.423
Mag Con | 2013-12-19 | N/S | 05:00 | 11.02 | 1088.825 | 3542.62 | 4631.445 | 4345.84 | 8.062% | 0.7843 | 10.4942 | 8.2608 | 7.4765 | 71.24% | 0 | 0 | 0.22 | 64.78 | 92.03 | 48.96 | 30.87 | 39.17 | 42.18 | 0.215 | 0.924 | 3.545 | 4.397 | 0.005 | 0.184 | 0.147 | 0.019 | 0.875 | 15.528 | 1.1453 | 0.264 | 74.081 | -0.0079 | 51.812 | 0.094 | 0.887 | 3.382 | 4.056 | 0.0043 | 0.148 | 0.026 | 0.013 | 0.837 | 15.566 | 1.1538 | 0.265 | 74.622 | -0.0025 | 52.191 | 0.514255 | 100% | 100% | 99.93% | 79.57% | 50.65% | 35.27% | 25.56% | 13.26% | 0% | 0% | 0.06914% | 20.36% | 28.92% | 15.39% | 9.701% | 12.31% | 13.26% | 100% | 100% | 99.93% | 79.57% | 50.65% | 35.27% | 25.56% | 13.26% | 0.341
Mag Con | 2013-12-20 | N/S | 05:00 | 5.24 | 1104.06 | 4636.34 | 5740.4 | 5403.11 | 7.275% | 0.8035 | 10.0827 | 6.996 | 6.1925 | 61.42% | 0 | 0 | 0.22 | 40.65 | 94.75 | 59.04 | 43.27 | 48.46 | 52.02 | 0.18 | 0.823 | 3.911 | 4.169 | 0.0063 | 0.102 | 0.125 | 0.019 | 0.681 | 14.955 | 1.2102 | 0.255 | 74.133 | -0.0006 | 51.848 | 0.068 | 0.79 | 3.613 | 3.729 | 0.0052 | 0.067 | 0.021 | 0.018 | 0.611 | 15.045 | 1.2105 | 0.256 | 74.711 | -0.0025 | 52.253 | 0.4434047 | 100% | 100% | 99.93% | 87.92% | 59.92% | 42.48% | 29.69% | 15.37% | 0% | 0% | 0.06501% | 12.01% | 28% | 17.45% | 12.79% | 14.32% | 15.37% | 100% | 100% | 99.93% | 87.92% | 59.92% | 42.48% | 29.69% | 15.37% | 0.44
Mag Con | 2013-12-21 | D/S | 16:00 | 3.38 | 1101.72 | 2765.28 | 3867 | 3654.787 | 7.674% | 0.7602 | 10.6497 | 7.4453 | 6.6851 | 62.77% | 0 | 0 | 0.39 | 54.187 | 88.89 | 52.62 | 36.62 | 45.91 | 56.503 | 0.23 | 0.945 | 3.984 | 4.813 | 0.0051 | 0.145 | 0.147 | 0.02 | 0.991 | 15.409 | 1.191 | 0.269 | 74.442 | -0.0037 | 52.065 | 0.095 | 0.939 | 3.783 | 4.437 | 0.004 | 0.11 | 0.025 | 0.017 | 0.903 | 15.477 | 1.2038 | 0.267 | 75.169 | -0.003 | 52.573 | 0.4719946 | 100% | 100% | 99.88% | 83.71% | 57.19% | 41.49% | 30.56% | 16.86% | 0% | 0% | 0.1164% | 16.17% | 26.52% | 15.7% | 10.93% | 13.7% | 16.86% | 100% | 100% | 99.88% | 83.71% | 57.19% | 41.49% | 30.56% | 16.86% | 0.376
Mag Con | 2013-12-21 | N/S | 05:00 | 5.3 | 1090.59 | 4687.97 | 5778.56 | 5421.39 | 7.619% | 0.7284 | 10.0961 | 7.6699 | 6.9415 | 68.75% | 0 | 0 | 0.15 | 48.69 | 80.12 | 39.96 | 28.97 | 32.63 | 36.02 | 0.244 | 0.975 | 4.007 | 5.321 | 0.0034 | 0.18 | 0.134 | 0.021 | 1.194 | 15.229 | 1.1093 | 0.266 | 71.144 | -0.0147 | 49.758 | 0.148 | 0.976 | 4.046 | 5.297 | 0.0039 | 0.164 | 0.034 | 0.02 | 1.184 | 15.446 | 1.1215 | 0.274 | 72.55 | -0.0008 | 50.742 | 0.4888467 | 100% | 100% | 99.94% | 81.68% | 51.62% | 36.62% | 25.76% | 13.51% | 0% | 0% | 0.05628% | 18.27% | 30.06% | 14.99% | 10.87% | 12.24% | 13.51% | 100% | 100% | 99.94% | 81.68% | 51.62% | 36.62% | 25.76% | 13.51% | 0.024
Mag Con | 2013-12-22 | D/S | 16:00 | 8.76 | 1090.48 | 8132.38 | 9222.86 | 8554.55 | 8.218% | 0.7716 | 10.2869 | 7.2706 | 6.499 | 63.18% | 0 | 0 | 0.15 | 54.87 | 78.45 | 39.01 | 24.66 | 28.17 | 32.37 | 0.37 | 0.967 | 4.227 | 5.232 | 0.0054 | 0.172 | 0.18 | 0.026 | 1.023 | 14.975 | 1.1477 | 0.256 | 72.36 | 0.0307 | 50.609 | 0.12 | 0.949 | 3.971 | 4.837 | 0.0046 | 0.129 | 0.03 | 0.03 | 0.943 | 15.029 | 1.1487 | 0.256 | 72.459 | -0.0021 | 50.678 | 0.543177 | 100% | 100% | 99.94% | 78.65% | 48.2% | 33.06% | 23.49% | 12.56% | 0% | 0% | 0.05821% | 21.29% | 30.44% | 15.14% | 9.57% | 10.93% | 12.56% | 100% | 100% | 99.94% | 78.65% | 48.2% | 33.06% | 23.49% | 12.56% | 0.395
Mag Con | 2013-12-22 | N/S | 05:00 | 8.76 | 1094.33 | 3982.55 | 5076.88 | 4743.31 | 8.376% | 0.7676 | 10.0518 | 7.3367 | 6.5691 | 65.35% | 0 | 0 | 0.04 | 46.63 | 79.01 | 47.18 | 30.19 | 41 | 41.64 | 0.233 | 0.938 | 3.843 | 5.143 | 0.0041 | 0.128 | 0.14 | 0.025 | 0.89 | 15.356 | 1.094 | 0.267 | 70.654 | -0.0091 | 49.416 | 0.105 | 0.897 | 3.453 | 4.522 | 0.0047 | 0.098 | 0.028 | 0.025 | 0.794 | 15.917 | 1.139 | 0.276 | 73.435 | -0.0006 | 51.36 | 0.4735021 | 100% | 100% | 99.99% | 83.66% | 56.01% | 39.49% | 28.93% | 14.58% | 0% | 0% | 0.014% | 16.32% | 27.66% | 16.51% | 10.57% | 14.35% | 14.58% | 100% | 100% | 99.99% | 83.66% | 56.01% | 39.49% | 28.93% | 14.58% | 0.621
Mag Con | 2013-12-23 | D/S | 16:00 | 5.1 | 1095.85 | 4495.57 | 5591.42 | 5205.99 | 8.574% | 0.7411 | 10.003 | 7.1855 | 6.4444 | 64.42% | 0 | 0 | 0.87 | 86.73 | 98.93 | 43.32 | 32.92 | 27.49 | 31.93 | 0.251 | 0.986 | 4.105 | 4.929 | 0.0046 | 0.226 | 0.195 | 0.014 | 0.893 | 14.983 | 1.1412 | 0.26 | 72.632 | -0.0019 | 50.799 | 0.103 | 0.986 | 4.012 | 4.662 | 0.0054 | 0.179 | 0.021 | 0.017 | 0.834 | 15.244 | 1.1685 | 0.26 | 74.225 | -0.0047 | 51.913 | 0.6815999 | 100% | 100% | 99.73% | 72.81% | 42.11% | 28.66% | 18.44% | 9.91% | 0% | 0% | 0.27% | 26.92% | 30.71% | 13.45% | 10.22% | 8.532% | 9.91% | 100% | 100% | 99.73% | 72.81% | 42.11% | 28.66% | 18.44% | 9.91% | 0.267
Mag Con | 2013-12-23 | N/S | 05:00 | N/A | 1095.81 | 2843 | 3938.81 | 3652.64 | 10.07% | 0.7646 | 10.5501 | 7.7449 | 6.9803 | 66.16% | 0 | 0 | 0.51 | 80.56 | 113.08 | 55.84 | 30.47 | 32.27 | 37.04 | 0.614 | 0.966 | 4.327 | 5.581 | 0.0087 | 0.208 | 0.212 | 0.023 | 1.116 | 14.81 | 1.1702 | 0.254 | 71.731 | -0.0048 | 50.169 | 0.097 | 0.894 | 3.839 | 4.829 | 0.0053 | 0.137 | 0.016 | 0.015 | 1.025 | 15.012 | 1.1627 | 0.255 | 73.006 | -0.0067 | 51.06 | 0.5938292 | 100% | 100% | 99.85% | 76.82% | 44.49% | 28.53% | 19.82% | 10.59% | 0% | 0% | 0.1458% | 23.03% | 32.33% | 15.96% | 8.711% | 9.226% | 10.59% | 100% | 100% | 99.85% | 76.82% | 44.49% | 28.53% | 19.82% | 10.59% | 0.752
Mag Con | 2013-12-24 | D/S | 1600 | 2.5 | 1102.88 | 1927.96 | 3030.84 | 2860.43 | 8.839% | 0.929 | 10.4345 | 7.0619 | 6.1329 | 58.78% | 0 | 0 | 0.26 | 61.96 | 92.86 | 51.03 | 29.37 | 33.3 | 35.84 | 0.232 | 0.918 | 4.082 | 4.903 | 0.0051 | 0.139 | 0.158 | 0.017 | 0.896 | 15.218 | 1.1502 | 0.272 | 72.396 | 0.0061 | 50.634 | n/a | n/a | n/a | n/a | n/a | n/a | n/a | n/a | n/a | n/a | n/a | n/a | n/a | n/a | n/a | 0.5142234 | 100% | 100% | 99.91% | 79.57% | 49.09% | 32.34% | 22.7% | 11.77% | 0% | 0% | 0.08535% | 20.34% | 30.48% | 16.75% | 9.642% | 10.93% | 11.77% | 100% | 100% | 99.91% | 79.57% | 49.09% | 32.34% | 22.7% | 11.77%
Mag Con | 2013-12-24 | N/S | 05:00 | 6.52 | 1100 | 5817.45 | 6917.45 | 6367.62 | 9.451% | 0.7642 | 10.1414 | 6.5743 | 5.8101 | 57.29% | 0 | 0 | 0.33 | 21.1 | 49.86 | 32.02 | 31.05 | 33.46 | 62.42 | 0.182 | 0.877 | 3.721 | 4.495 | 0.0043 | 0.143 | 0.112 | 0.016 | 0.862 | 15.127 | 1.1561 | 0.263 | 73.35 | -0.0074 | 51.301 | n/a | n/a | n/a | n/a | n/a | n/a | n/a | n/a | n/a | n/a | n/a | n/a | n/a | n/a | n/a | 0.4012515 | 100% | 100% | 99.86% | 90.69% | 69.04% | 55.13% | 41.64% | 27.11% | 0% | 0% | 0.1433% | 9.164% | 21.66% | 13.91% | 13.49% | 14.53% | 27.11% | 100% | 100% | 99.86% | 90.69% | 69.04% | 55.13% | 41.64% | 27.11%
Mag Con | 2013-12-25 | D/S | 16:00 | 7.68 | 1097.71 | 1769.91 | 2867.62 | 2722.5 | 8.199% | 0.7733 | 10.082 | 7.4194 | 6.6461 | 65.92% | 0 | 0 | 0.28 | 64.52 | 100.54 | 59.3 | 53.09 | 41.49 | 51.73 | 0.146 | 0.727 | 3.259 | 3.92 | 0.0053 | 0.083 | 0.105 | 0.019 | 0.581 | 15.82 | 1.1674 | 0.279 | 73.702 | -0.0076 | 51.547 | 0.07 | 0.705 | 3.311 | 3.816 | 0.0058 | 0.06 | 0.008 | 0.018 | 0.59 | 15.816 | 1.175 | 0.281 | 74.295 | -0.0118 | 51.962 | 0.4813209 | 100% | 100% | 99.92% | 82.53% | 55.43% | 39.44% | 25.13% | 13.95% | 0% | 0% | 0.07548% | 17.39% | 27.1% | 15.99% | 14.31% | 11.18% | 13.95% | 100% | 100% | 99.92% | 82.53% | 55.43% | 39.44% | 25.13% | 13.95% | 0.104
Mag Con | 2013-12-25 | N/S | 04:30 | 8.92 | 1090.96 | 2352.4 | 3443.36 | 3256.59 | 7.94% | 0.7067 | 10.1185 | 7.2573 | 6.5506 | 64.74% | 0 | 0 | 0.54 | 51.33 | 66.21 | 30.33 | 21.22 | 18.62 | 20.25 | 0.198 | 0.93 | 3.892 | 4.272 | 0.0055 | 0.138 | 0.108 | 0.016 | 0.689 | 15.607 | 1.1765 | 0.276 | 74.792 | -0.0098 | 52.31 | 0.102 | 0.875 | 3.736 | 4.095 | 0.0046 | 0.107 | 0.017 | 0.017 | 0.671 | 15.573 | 1.1734 | 0.277 | 74.637 | -0.008 | 52.201 | 0.6347282 | 100% | 100% | 99.74% | 75.12% | 43.37% | 28.82% | 18.64% | 9.712% | 0% | 0% | 0.259% | 24.62% | 31.76% | 14.55% | 10.18% | 8.93% | 9.712% | 100% | 100% | 99.74% | 75.12% | 43.37% | 28.82% | 18.64% | 9.712% | 0.177
Mag Con | 2013-12-25 | D/S | 15:30 | 5.7 | 1100.19 | 2201.54 | 3301.73 | 3203.7 | 4.453% | 0.7589 | 10.1358 | 7.6283 | 6.8694 | 67.77% | 0 | 0 | 0.57 | 48.87 | 71.64 | 37.17 | 34.22 | 30.01 | 31.49 | 0.224 | 0.896 | 3.683 | 4.002 | 0.0049 | 0.143 | 0.171 | 0.018 | 0.681 | 14.796 | 1.1721 | 0.26 | 73.407 | -0.0074 | 51.341 | 0.082 | 0.874 | 3.713 | 4.008 | 0.005 | 0.103 | 0.017 | 0.018 | 0.674 | 14.943 | 1.1813 | 0.265 | 74.182 | 0.002 | 51.883 | 0.49622 | 100% | 100% | 99.78% | 80.53% | 52.33% | 37.69% | 24.22% | 12.4% | 0% | 0% | 0.2244% | 19.24% | 28.21% | 14.64% | 13.47% | 11.82% | 12.4% | 100% | 100% | 99.78% | 80.53% | 52.33% | 37.69% | 24.22% | 12.4% | -0.006
Mag Con | 2013-12-28 | D/S | 15:30 | 5.28 | 1054.6 | 4072.65 | 5127.25 | 4731.45 | 9.718% | 0.7781 | 10.6906 | 7.3082 | 6.5301 | 61.08% | 0 | 0 | 0.72 | 55.26 | 79.85 | 41.3 | 31.64 | 37.39 | 35.11 | 0.187 | 0.732 | 3.509 | 4.568 | 0.0049 | 0.108 | 0.088 | 0.02 | 0.824 | 16.29 | 1.1019 | 0.265 | 71.005 | -0.0087 | 49.661 | 0.096 | 0.705 | 3.343 | 4.395 | 0.0055 | 0.08 | 0.009 | 0.019 | 0.817 | 16.188 | 1.1175 | 0.265 | 70.891 | -0.0087 | 49.581 | 0.4993137 | 100% | 100% | 99.74% | 80.1% | 51.71% | 37.02% | 25.78% | 12.48% | 0% | 0% | 0.256% | 19.65% | 28.39% | 14.68% | 11.25% | 13.29% | 12.48% | 100% | 100% | 99.74% | 80.1% | 51.71% | 37.02% | 25.78% | 12.48% | 0.173
Mag Con | 2013-12-28 | N/S | 04:30 | 6.12 | 1091.11 | 2528.91 | 3620.02 | 3458.15 | 6.401% | 0.7533 | 10.451 | 7.9586 | 7.2053 | 68.94% | 0 | 0 | 0.4 | 53.35 | 74.22 | 49.66 | 51.2 | 53.3 | 1.81 | 0.18 | 0.843 | 3.548 | 4.572 | 0.0026 | 0.133 | 0.095 | 0.016 | 1.024 | 15.652 | 1.1253 | 0.262 | 71.965 | -0.0044 | 50.332 | 0.108 | 0.83 | 3.573 | 4.505 | 0.0045 | 0.111 | 0.013 | 0.019 | 1.009 | 15.656 | 1.1162 | 0.259 | 71.764 | -0.0012 | 50.192 | 0.4918135 | 100% | 100% | 99.86% | 81.07% | 54.93% | 37.44% | 19.41% | 0.6375% | 0% | 0% | 0.1409% | 18.79% | 26.14% | 17.49% | 18.03% | 18.77% | 0.6375% | 100% | 100% | 99.86% | 81.07% | 54.93% | 37.44% | 19.41% | 0.6375% | 0.067
Mag Con | 2013-12-29 | D/S | 15:30 | 4.34 | 1090.62 | 2899.93 | 3990.55 | 3691.58 | 10.31% | 0.754 | 10.044 | 6.8047 | 6.0507 | 60.24% | 0 | 0 | 0.37 | 53.31 | 95.62 | 52.17 | 32.52 | 35.17 | 33.56 | 0.534 | 0.532 | 2.911 | 3.679 | 0.0087 | 0.091 | 0.108 | 0.021 | 0.588 | 16.079 | 1.137 | 0.273 | 72.443 | -0.1473 | 50.667 | 0.129 | 0.65 | 2.927 | 3.695 | 0.0058 | 0.069 | 0.04 | 0.015 | 0.578 | 16.05 | 1.1529 | 0.277 | 72.419 | -0.006 | 50.65 | 0.4856432 | 100% | 100% | 99.88% | 82.27% | 50.68% | 33.45% | 22.7% | 11.09% | 0% | 0% | 0.1222% | 17.61% | 31.59% | 17.23% | 10.74% | 11.62% | 11.09% | 100% | 100% | 99.88% | 82.27% | 50.68% | 33.45% | 22.7% | 11.09% | -0.016
Mag Con | 2013-12-29 | N/S | 4:00 | 7.32 | 1091.15 | 2186.84 | 3277.99 | 3098.1 | 8.226% | 0.7701 | 10.7921 | 7.8312 | 7.0611 | 65.43% | 0 | 0.06 | 0.21 | 50.55 | 71.57 | 33.76 | 22.93 | 29.3 | 20.92 | 0.176 | 0.852 | 3.655 | 4.671 | 0.006 | 0.148 | 0.096 | 0.016 | 0.941 | 15.718 | 1.1168 | 0.267 | 71.502 | -0.0106 | 50.009 | 0.176 | 0.852 | 3.655 | 4.671 | 0.006 | 0.148 | 0.096 | 0.016 | 0.941 | 15.718 | 1.1168 | 0.267 | 71.502 | -0.0106 | 50.009 | 0.5667221 | 100% | 99.97% | 99.88% | 77.84% | 46.62% | 31.9% | 21.9% | 9.123% | 0% | 0.02617% | 0.09158% | 22.05% | 31.21% | 14.72% | 10% | 12.78% | 9.123% | 100% | 99.97% | 99.88% | 77.84% | 46.62% | 31.9% | 21.9% | 9.123% | 0
Mag Con | 2013-12-30 | D/S | 16:00 | 4.36 | 1091.73 | 2429.85 | 3521.58 | 3309.56 | 8.726% | 0.765 | 10.0602 | 7.0338 | 6.2688 | 62.31% | 0 | 0 | 0.31 | 55.83 | 87.64 | 46.57 | 34.98 | 36.36 | 44.81 | 0.167 | 0.775 | 3.382 | 4.163 | 0.0048 | 0.129 | 0.099 | 0.016 | 0.683 | 15.582 | 1.1305 | 0.266 | 72.353 | -0.0126 | 50.604 | 0.08 | 0.775 | 3.241 | 3.95 | 0.0049 | 0.111 | 0.028 | 0.015 | 0.654 | 15.616 | 1.1394 | 0.265 | 72.474 | -0.0007 | 50.688 | 0.4882246 | 100% | 100% | 99.9% | 81.68% | 53.09% | 37.9% | 26.48% | 14.62% | 0% | 0% | 0.1011% | 18.22% | 28.59% | 15.19% | 11.41% | 11.86% | 14.62% | 100% | 100% | 99.9% | 81.68% | 53.09% | 37.9% | 26.48% | 14.62% | 0.213
Mag Con | 2013-12-30 | N/S | 4:30 | 5.52 | 1091.7 | 2350.03 | 3441.73 | 3264.74 | 7.531% | 0.7358 | 9.8678 | 7.1279 | 6.3921 | 64.78% | 0 | 0 | 2.36 | 48.37 | 73.93 | 41.73 | 31.73 | 40.4 | 18.78 | 0.132 | 0.76 | 3.085 | 3.605 | 0.0045 | 0.133 | 0.097 | 0.02 | 0.553 | 15.955 | 1.1657 | 0.255 | 74.16 | -0.0014 | 51.868 | 0.065 | 0.732 | 2.931 | 3.389 | 0.0044 | 0.102 | 0.019 | 0.013 | 0.534 | 15.846 | 1.1705 | 0.26 | 74.384 | -0.0056 | 52.024 | 0.4980252 | 100% | 100% | 99.08% | 80.28% | 51.55% | 35.33% | 23% | 7.299% | 0% | 0% | 0.9172% | 18.8% | 28.73% | 16.22% | 12.33% | 15.7% | 7.299% | 100% | 100% | 99.08% | 80.28% | 51.55% | 35.33% | 23% | 7.299% | 0.216
0
Mag Con | 2013-11-01 | D/S | 16:00 | 7.1 | 1095.3 | 3022.5 | 4117.8 | 4007.3 | 3.656% | 0.7483 | 10.9191 | 6.4402 | 5.6919 | 52.13% | 0 | 0 | 2.25 | 88.4 | 110.85 | 51.98 | 35.07 | 35.98 | 33.77 | 0.222 | 0.882 | 3.507 | 4.833 | 0.0035 | 0.117 | 0.132 | 0.024 | 0.934 | 16.354 | 1.03 | 0.283 | 70.012 | 0.0382 | 48.966 | DIP | [14 empty] | 0.6460769 | 100% | 100% | 99.37% | 74.7% | 43.76% | 29.25% | 19.47% | 9.425% | 0% | 0% | 0.628% | 24.67% | 30.94% | 14.51% | 9.788% | 10.04% | 9.425% | 100% | 100% | 99.37% | 74.7% | 43.76% | 29.25% | 19.47% | 9.425% | 4.833
Mag Con | 2013-11-01 | N/S | 04:00 | 12.1 | 1097.22 | 2919.64 | 4016.86 | 3742.77 | 9.388% | 0.7418 | 11.7418 | 7.5696 | 6.8278 | 58.15% | 0 | 0.22 | 2.24 | 66.39 | 100.04 | 46.3 | 39.45 | 34.59 | 17.94 | 0.216 | 0.837 | 3.551 | 5.232 | 0.0061 | 0.12 | 0.097 | 0.026 | 1.218 | 16.991 | 1.0638 | 0.275 | 69.878 | 0.0373 | 48.873 | DIP | [14 empty] | 0.5759584 | 100% | 99.93% | 99.2% | 77.59% | 45.02% | 29.94% | 17.1% | 5.84% | 0% | 0.07162% | 0.7292% | 21.61% | 32.57% | 15.07% | 12.84% | 11.26% | 5.84% | 100% | 99.93% | 99.2% | 77.59% | 45.02% | 29.94% | 17.1% | 5.84% | 5.232
Mag Con | 2013-11-02 | D/S | 16:00 | 1.34 | 579.49 | 752.02 | 1331.51 | 1328.64 | 0.3816% | 0.7541 | 11.6961 | 8.5981 | 7.844 | 67.07% | 0 | 0 | 0.23 | 13.22 | 60.55 | 58.64 | 71.01 | 72.2 | 85 | 0.158 | 0.659 | 2.607 | 3.472 | 0.0032 | 0.098 | 0.128 | 0.017 | 0.955 | 16.599 | 1.13 | 0.281 | 74.627 | 0.0321 | 52.194 | 0.096 | 0.799 | 3.324 | 4.751 | 0.0062 | 0.098 | 0.017 | 0.022 | 1.135 | 17.271 | 1.0911 | 0.282 | 71.303 | 0.0291 | 49.869 | 0.3060446 | 100% | 100% | 99.94% | 96.27% | 79.49% | 63.24% | 43.56% | 23.56% | 0% | 0% | 0.06374% | 3.664% | 16.78% | 16.25% | 19.68% | 20.01% | 23.56% | 100% | 100% | 99.94% | 96.27% | 79.49% | 63.24% | 43.56% | 23.56% | -1.279
Mag Con | 2013-11-02 | N/S | 04:00 | 9.56 | 1090.1 | 2065.7 | 3155.8 | 2971.36 | 8.929% | 0.7491 | 12.5655 | 8.4266 | 7.6775 | 61.1% | 0 | 0.03 | 2.63 | 43.16 | 68.56 | 41.21 | 35.36 | 36.85 | 33.66 | 0.192 | 0.851 | 3.416 | 4.69 | 0.0042 | 0.102 | 0.085 | 0.026 | 0.767 | 15.739 | 1.016 | 0.263 | 66.705 | 0.0332 | 46.653 | 0.083 | 0.818 | 3.223 | 4.372 | 0.0051 | 0.072 | 0.014 | 0.026 | 0.767 | 16.741 | 1.0861 | 0.287 | 72.644 | 0.0316 | 50.807 | 0.4811202 | 100% | 99.99% | 98.98% | 82.48% | 56.25% | 40.49% | 26.97% | 12.87% | 0% | 0.01147% | 1.006% | 16.51% | 26.22% | 15.76% | 13.52% | 14.09% | 12.87% | 100% | 99.99% | 98.98% | 82.48% | 56.25% | 40.49% | 26.97% | 12.87% | 0.318
Mag Con | 2013-11-03 | N/S | 04:00 | 7.14 | 1095.05 | 1609 | 2704.05 | 2584.2 | 7.449% | 0.7049 | 10.9214 | 7.928 | 7.2231 | 66.14% | 0.03 | 0.08 | 4.15 | 53.89 | 80.18 | 49.21 | 53.4 | 55.38 | 73 | 0.18 | 0.83 | 3.414 | 4.757 | 0.0049 | 0.15 | 0.105 | 0.02 | 1.141 | 16.191 | 1.0966 | 0.274 | 72.204 | 0.0344 | 50.499 | 0.089 | 0.792 | 3.207 | 4.411 | 0.0039 | 0.098 | 0.022 | 0.02 | 1.07 | 16.222 | 1.1097 | 0.277 | 72.501 | 0.0389 | 50.707 | 0.4608032 | 99.99% | 99.97% | 98.85% | 84.25% | 62.54% | 49.22% | 34.76% | 19.77% | 0.008123% | 0.02166% | 1.124% | 14.59% | 21.71% | 13.32% | 14.46% | 15% | 19.77% | 99.99% | 99.97% | 98.85% | 84.25% | 62.54% | 49.22% | 34.76% | 19.77% | 0.346
Mag Con | 2013-11-04 | D/S | 16:00 | 5.64 | 1103.66 | 5055.64 | 6159.3 | 5653.44 | 10.01% | 0.7355 | 10.3993 | 8.1364 | 7.4009 | 71.17% | 0 | 0 | 0.4 | 25.18 | 76.46 | 53.95 | 35.97 | 54.39 | 57.95 | 0.23 | 0.822 | 3.253 | 4.338 | 0.0042 | 0.122 | 0.146 | 0.022 | 0.882 | 16.282 | 1.0965 | 0.278 | 72.039 | 0.0378 | 50.384 | 0.11 | 0.781 | 3.173 | 4.203 | 0.0039 | 0.092 | 0.041 | 0.019 | 0.879 | 16.367 | 1.1043 | 0.281 | 72.784 | 0.0292 | 50.905 | 0.4077165 | 100% | 100% | 99.87% | 91.59% | 66.47% | 48.74% | 36.92% | 19.04% | 0% | 0% | 0.1314% | 8.275% | 25.13% | 17.73% | 11.82% | 17.87% | 19.04% | 100% | 100% | 99.87% | 91.59% | 66.47% | 48.74% | 36.92% | 19.04% | 0.135
Mag Con | 2013-11-04 | N/S | 04:00 | 7.02 | 1089.37 | 2964.49 | 4053.86 | 3898.7 | 5.234% | 0.7228 | 10.5693 | 7.8814 | 7.1586 | 67.73% | 0 | 0.31 | 2.95 | 66.83 | 99.65 | 49.32 | 40.57 | 31.88 | 37.39 | 0.277 | 1.002 | 4.063 | 5.795 | 0.004 | 0.184 | 0.135 | 0.024 | 1.287 | 15.925 | 1.0503 | 0.284 | 70.098 | 0.0298 | 49.027 | 0.176 | 0.961 | 3.984 | 5.648 | 0.004 | 0.147 | 0.024 | 0.021 | 1.285 | 15.906 | 1.0424 | 0.282 | 70.094 | 0.0263 | 49.024 | 0.5438546 | 100% | 99.91% | 99.01% | 78.69% | 48.39% | 33.4% | 21.06% | 11.37% | 0% | 0.09425% | 0.8969% | 20.32% | 30.3% | 15% | 12.34% | 9.693% | 11.37% | 100% | 99.91% | 99.01% | 78.69% | 48.39% | 33.4% | 21.06% | 11.37% | 0.147
Mag Con | 2013-11-05 | N/S | 04:00 | 7.36 | 1097.22 | 6723.5 | 7820.72 | 6996.77 | 12.25% | 0.7064 | 8.4751 | 6.5607 | 5.8543 | 69.08% | 0.13 | 0.06 | 2.99 | 33.55 | 63.21 | 54.03 | 54.66 | 89.04 | 71.85 | 0.209 | 0.795 | 2.842 | 3.605 | 0.0017 | 0.144 | 0.143 | 0.016 | 0.761 | 16.144 | 1.1415 | 0.287 | 75.646 | 0.0216 | 52.907 | 0.089 | 0.751 | 2.75 | 3.393 | 0.0019 | 0.095 | 0.028 | 0.016 | 0.715 | 15.949 | 1.1542 | 0.285 | 75.871 | 0.0315 | 53.064 | 0.3823794 | 99.96% | 99.95% | 99.14% | 90.06% | 72.95% | 58.33% | 43.54% | 19.44% | 0.03518% | 0.01624% | 0.8092% | 9.079% | 17.11% | 14.62% | 14.79% | 24.1% | 19.44% | 99.96% | 99.95% | 99.14% | 90.06% | 72.95% | 58.33% | 43.54% | 19.44% | 0.212
Mag Con | 2013-11-06 | D/S | 16:00 | 7.6 | 1090.24 | 4064.93 | 5155.17 | 4898.92 | 6.304% | 0.7159 | 12.2625 | 9.0877 | 8.3718 | 68.27% | 0 | 0.15 | 3.29 | 73.88 | 103.79 | 56.16 | 41.39 | 32.11 | 37.79 | 0.254 | 1.031 | 3.884 | 5.315 | 0.0035 | 0.162 | 0.128 | 0.023 | 1.055 | 15.869 | 1.0955 | 0.288 | 72.266 | 0.0276 | 50.543 | 0.161 | 0.998 | 3.86 | 5.092 | 0.0029 | 0.121 | 0.029 | 0.024 | 1.029 | 15.939 | 1.1093 | 0.289 | 73.116 | 0.0244 | 51.137 | 0.5700249 | 100% | 99.96% | 99.01% | 77.82% | 48.04% | 31.93% | 20.05% | 10.84% | 0% | 0.04303% | 0.9439% | 21.2% | 29.78% | 16.11% | 11.87% | 9.212% | 10.84% | 100% | 99.96% | 99.01% | 77.82% | 48.04% | 31.93% | 20.05% | 10.84% | 0.223
Mag Con | 2013-11-06 | N/S | 04:00 | 6.12 | 1100.75 | 5516.13 | 6616.88 | 6146.89 | 8.52% | 0.7092 | 9.4697 | 6.9896 | 6.2804 | 66.32% | 0.03 | 0 | 3.86 | 69.66 | 96.58 | 51.75 | 35.97 | 44.54 | 40.09 | 0.239 | 1.051 | 3.792 | 5.301 | 0.003 | 0.158 | 0.122 | 0.019 | 1.143 | 16.343 | 1.0621 | 0.295 | 71.706 | 0.0388 | 50.151 | 0.128 | 1.029 | 3.691 | 5.153 | 0.0022 | 0.126 | 0.03 | 0.017 | 1.1 | 16.53 | 1.0862 | 0.298 | 72.809 | 0.0441 | 50.923 | 0.5493356 | 99.99% | 99.99% | 98.86% | 78.52% | 50.32% | 35.21% | 24.71% | 11.71% | 0.00876% | 0% | 1.127% | 20.34% | 28.2% | 15.11% | 10.5% | 13.01% | 11.71% | 99.99% | 99.99% | 98.86% | 78.52% | 50.32% | 35.21% | 24.71% | 11.71% | 0.148
Mag Con | 2013-11-07 | D/S | 16:00 | 9.34 | 1034.17 | 8743.5 | 9777.67 | 9069.99 | 8.094% | 0.7201 | 9.7516 | 7.0422 | 6.3221 | 64.83% | 0.14 | 0.16 | 3.32 | 56.88 | 79.99 | 42.79 | 33.26 | 26.1 | 31.47 | 0.215 | 0.952 | 3.385 | 4.486 | 0.0028 | 0.128 | 0.13 | 0.019 | 0.858 | 16.044 | 1.072 | 0.29 | 72.239 | 0.0289 | 50.524 | 0.104 | 0.947 | 3.338 | 4.32 | 0.0027 | 0.101 | 0.025 | 0.019 | 0.82 | 16.319 | 1.1062 | 0.296 | 73.765 | 0.0327 | 51.591 | 0.5678805 | 99.95% | 99.89% | 98.68% | 77.93% | 48.75% | 33.14% | 21% | 11.48% | 0.05107% | 0.05837% | 1.211% | 20.75% | 29.18% | 15.61% | 12.13% | 9.522% | 11.48% | 99.95% | 99.89% | 98.68% | 77.93% | 48.75% | 33.14% | 21% | 11.48% | 0.166
Mag Con | 2013-11-07 | N/S | 04:00 | 4.8 | 1052.16 | 4205.94 | 5258.1 | 4918.52 | 8.074% | 0.7138 | 9.5009 | 6.4738 | 5.76 | 60.63% | 0 | 0 | 2.97 | 58.08 | 77.92 | 41.65 | 33.24 | 39.92 | 30.9 | 0.225 | 0.943 | 3.629 | 4.74 | 0.0041 | 0.14 | 0.134 | 0.024 | 0.808 | 16.097 | 1.1183 | 0.288 | 73.44 | 0.0264 | 51.364 | 0.12 | 0.905 | 3.443 | 4.435 | 0.0036 | 0.1 | 0.03 | 0.024 | 0.776 | 16.057 | 1.1245 | 0.286 | 73.586 | 0.0361 | 51.466 | 0.5481667 | 100% | 100% | 98.96% | 78.55% | 51.18% | 36.55% | 24.88% | 10.85% | 0% | 0% | 1.043% | 20.4% | 27.37% | 14.63% | 11.68% | 14.02% | 10.85% | 100% | 100% | 98.96% | 78.55% | 51.18% | 36.55% | 24.88% | 10.85% | 0.305
Mag Con | 2013-11-08 | D/S | 16:00 | 7.7 | 1101.13 | 7111.14 | 8212.27 | 7647.11 | 7.948% | 0.7333 | 9.3304 | 7.2476 | 6.5143 | 69.82% | 0.31 | 0.28 | 3.89 | 90.93 | 128.99 | 65.02 | 50.06 | 39.99 | 45.35 | 0.218 | 0.972 | 3.69 | 4.765 | 0.003 | 0.153 | 0.111 | 0.026 | 0.831 | 15.53 | 1.0846 | 0.276 | 71.818 | 0.026 | 50.23 | 0.115 | 0.947 | 3.435 | 4.382 | 0.0022 | 0.122 | 0.032 | 0.02 | 0.765 | 15.61 | 1.1049 | 0.277 | 72.674 | 0.0194 | 50.828 | 0.5781181 | 99.93% | 99.86% | 98.95% | 77.54% | 47.18% | 31.87% | 20.09% | 10.68% | 0.07297% | 0.06591% | 0.9157% | 21.4% | 30.36% | 15.31% | 11.78% | 9.413% | 10.68% | 99.93% | 99.86% | 98.95% | 77.54% | 47.18% | 31.87% | 20.09% | 10.68% | 0.383
Mag Con | 2013-11-08 | N/S | 04:00 | 6.06 | 1095 | 5473.77 | 6568.77 | 6151.64 | 7.621% | 0.7134 | 10.3982 | 7.401 | 6.6876 | 64.31% | 0.22 | 0.33 | 3.72 | 57.33 | 71.63 | 46.54 | 34.47 | 47.76 | 48.23 | 0.198 | 0.872 | 3.32 | 4.214 | 0.0026 | 0.129 | 0.112 | 0.023 | 0.678 | 15.796 | 1.1369 | 0.28 | 74.321 | 0.0217 | 51.98 | 0.102 | 0.834 | 3.157 | 3.905 | 0.0036 | 0.104 | 0.028 | 0.02 | 0.633 | 15.894 | 1.1537 | 0.283 | 75.368 | 0.0331 | 52.713 | 0.4987547 | 99.93% | 99.82% | 98.62% | 80.14% | 57.05% | 42.05% | 30.94% | 15.55% | 0.07092% | 0.1064% | 1.199% | 18.48% | 23.09% | 15% | 11.11% | 15.4% | 15.55% | 99.93% | 99.82% | 98.62% | 80.14% | 57.05% | 42.05% | 30.94% | 15.55% | 0.309
Mag Con | 2013-11-09 | D/S | 16:00 | 3.4 | 1091.25 | 2813.1 | 3904.35 | 3667.71 | 8.412% | 0.7195 | 10.0259 | 7.3451 | 6.6256 | 66.08% | 0 | 0.05 | 3.4 | 81.88 | 116.66 | 57.39 | 37.64 | 31.7 | 48.23 | 0.213 | 0.974 | 3.584 | 4.419 | 0.003 | 0.14 | 0.133 | 0.025 | 0.647 | 15.965 | 1.0947 | 0.285 | 72.62 | 0.0241 | 50.791 | 0.113 | 0.917 | 3.337 | 4.152 | 0.0035 | 0.106 | 0.036 | 0.028 | 0.61 | 15.912 | 1.1011 | 0.285 | 73.06 | 0.0189 | 51.098 | 0.5825501 | 100% | 99.99% | 99.08% | 77.36% | 46.41% | 31.19% | 21.2% | 12.79% | 0% | 0.01387% | 0.9432% | 22.71% | 32.36% | 15.92% | 10.44% | 8.794% | 13.38% | 100% | 99.99% | 99.04% | 76.33% | 43.97% | 28.05% | 17.6% | 8.81% | 0.267
Mag Con | 2013-11-09 | N/S | 04:00 | 4.78 | 1104.11 | 4187.03 | 5291.14 | 4963.65 | 7.822% | 0.7284 | 10.4258 | 6.8562 | 6.1278 | 58.78% | NA | NA | NA | NA | NA | NA | NA | NA | NA | 0.246 | 0.986 | 3.697 | 4.704 | 0.0034 | 0.138 | 0.147 | 0.027 | 0.709 | 15.923 | 1.0997 | 0.285 | 72.723 | 0.0303 | 50.862 | 0.11 | 0.938 | 3.488 | 4.302 | 0.0037 | 0.11 | 0.027 | 0.022 | 0.644 | 16.209 | 1.1205 | 0.289 | 74.209 | 0.0337 | 51.902 | [26 empty] | 0.402
Mag Con | 2013-11-10 | D/S | 16:00 | 12.34 | 1038.03 | 11740 | 12778.03 | 11800 | 8.331% | 0.7131 | 9.4105 | 7.026 | 6.3129 | 67.08% | NA | NA | NA | NA | NA | NA | NA | NA | NA | 0.189 | 0.95 | 3.522 | 4.625 | 0.0046 | 0.127 | 0.111 | 0.03 | 0.68 | 15.955 | 1.1021 | 0.285 | 72.54 | 0.0321 | 50.734 | 0.117 | 0.953 | 3.474 | 4.456 | 0.0035 | 0.094 | 0.028 | 0.029 | 0.657 | 16.044 | 1.1141 | 0.291 | 73.032 | 0.0368 | 51.079 | [26 empty] | 0.169
Mag Con | 2013-11-10 | N/S | 04:00 | 5.12 | 1097.38 | 4529.32 | 5626.7 | 5260.52 | 8.085% | 0.705 | 10.8506 | 6.6435 | 5.9385 | 54.73% | NA | NA | NA | NA | NA | NA | NA | NA | NA | 0.223 | 0.965 | 3.746 | 5.203 | 0.0036 | 0.11 | 0.123 | 0.051 | 0.772 | 16.734 | 1.0367 | 0.313 | 71.25 | 0.0281 | 49.832 | 0.126 | 0.978 | 3.625 | 5.024 | 0.004 | 0.069 | 0.033 | 0.051 | 0.731 | 16.982 | 1.0428 | 0.317 | 71.958 | 0.0218 | 50.327 | [26 empty] | 0.179
Mag Con | 2013-11-11 | D/S | 16:00 | 10.14 | 1102.26 | 4800.21 | 5902.47 | 5505.5 | 8.27% | 0.7083 | 11.2475 | 7.6505 | 6.9422 | 61.72% | NA | NA | NA | NA | NA | NA | NA | NA | NA | 0.236 | 0.906 | 3.786 | 5.178 | 0.004 | 0.138 | 0.119 | 0.046 | 0.847 | 16.196 | 1.0387 | 0.298 | 70.757 | 0.0265 | 49.487 | 0.121 | 0.91 | 3.541 | 4.85 | 0.0031 | 0.104 | 0.025 | 0.047 | 0.792 | 16.363 | 1.0553 | 0.296 | 71.541 | 0.0288 | 50.036 | [26 empty] | 0.328
Mag Con | 2013-11-11 | N/S | 04:00 | 4 | 1059.19 | 3398.22 | 4457.41 | 4168.27 | 8.509% | 0.715 | 11.9865 | 7.6216 | 6.9066 | 57.62% | NA | NA | NA | NA | NA | NA | NA | NA | NA | 0.22 | 0.923 | 3.61 | 4.724 | 0.0036 | 0.106 | 0.116 | 0.033 | 0.73 | 16.406 | 1.0417 | 0.296 | 71.458 | 0.0363 | 49.977 | 0.14 | 0.923 | 3.547 | 4.543 | 0.0031 | 0.079 | 0.039 | 0.033 | 0.713 | 16.423 | 1.0512 | 0.295 | 71.895 | 0.0309 | 50.283 | [26 empty] | 0.181
Mag Con | 2013-11-13 | D/S | 17:10 | 12.44 | 988.76 | 2402.04 | 3390.8 | 3211.98 | 7.445% | 0.6955 | 10.872 | 7.754 | 7.0585 | 64.92% | 0 | 0.04 | 3.48 | 55.57 | 71.8 | 34.64 | 25.05 | 19.22 | 25.4 | 0.215 | 0.869 | 3.474 | 4.502 | 0.0033 | 0.119 | 0.121 | 0.02 | 0.815 | 16.092 | 1.0536 | 0.29 | 71.867 | 0.0273 | 50.264 | 0.131 | 0.84 | 3.502 | 4.539 | 0.0025 | 0.097 | 0.023 | 0.027 | 0.878 | 16.122 | 1.0729 | 0.291 | 72.451 | 0.0298 | 50.672 | 0.6474537 | 100% | 99.98% | 98.5% | 74.88% | 44.35% | 29.62% | 18.97% | 10.8% | 0% | 0.01701% | 1.48% | 23.63% | 30.53% | 14.73% | 10.65% | 8.172% | 10.8% | 100% | 99.98% | 98.5% | 74.88% | 44.35% | 29.62% | 18.97% | 10.8% | -0.037
Mag Con | 2013-11-13 | N/S | 05:00 | 7.28 | 1053.56 | 1731.6 | 2785.16 | 2634.1 | 8.724% | 0.7019 | 10.5126 | 6.9358 | 6.2339 | 59.3% | 0.12 | 0.23 | 2.13 | 45.42 | 67.93 | 34.02 | 20.91 | 21.05 | 21.13 | 0.222 | 0.883 | 3.688 | 5.103 | 0.0053 | 0.112 | 0.129 | 0.027 | 0.915 | 15.912 | 1.0785 | 0.287 | 71.407 | 0.0262 | 49.942 | 0.144 | 0.879 | 3.603 | 4.972 | 0.0055 | 0.076 | 0.018 | 0.029 | 0.939 | 16.072 | 1.081 | 0.293 | 71.954 | 0.0312 | 50.325 | 0.579528 | 99.94% | 99.84% | 98.84% | 77.51% | 45.6% | 29.63% | 19.81% | 9.923% | 0.05635% | 0.108% | 1% | 21.33% | 31.9% | 15.98% | 9.82% | 9.885% | 9.923% | 99.94% | 99.84% | 98.84% | 77.51% | 45.6% | 29.63% | 19.81% | 9.923% | 0.131
Mag Con | 2013-11-12 | N/S | 04:00 | 3.02 | 1015.83 | 2434.06 | 3449.89 | 3256.41 | 7.949% | 0.7369 | 11.2723 | 7.8046 | 7.0677 | 62.7% | NA | NA | NA | NA | NA | NA | NA | NA | NA | 0.213 | 0.859 | 3.394 | 4.644 | 0.0031 | 0.106 | 0.12 | 0.033 | 0.759 | 16.312 | 1.0467 | 0.296 | 71.593 | 0.0183 | 50.072 | 0.118 | 0.827 | 3.266 | 4.383 | 0.0039 | 0.06 | 0.024 | 0.03 | 0.677 | 16.387 | 1.0569 | 0.293 | 72.08 | 0.0303 | 50.413 | [26 empty] | 0.261
Mag Con | 2013-11-14 | N/S | 05:00 | 6.82 | 1101.8 | 2557.1 | 3658.9 | 3381.9 | 10.83% | 0.7021 | 10.975 | 7.0786 | 6.3765 | 58.1% | NA | NA | NA | NA | NA | NA | NA | NA | NA | 0.267 | 0.868 | 3.577 | 4.732 | 0.0068 | 0.121 | 0.16 | 0.019 | 0.872 | 16.358 | 1.1084 | 0.293 | 73.351 | 0.0339 | 51.301 | 0.137 | 0.862 | 3.555 | 4.692 | 0.0062 | 0.089 | 0.021 | 0.02 | 0.896 | 16.286 | 1.1026 | 0.289 | 73.291 | 0.0334 | 51.26 | [26 empty] | 0.04
Mag Con | 2013-11-15 | D/S | 15:30 | 9.74 | 1037.58 | 2999.3 | 4036.88 | 3769.44 | 8.917% | 0.7128 | 10.0215 | 6.7848 | 6.072 | 60.59% | NA | NA | NA | NA | NA | NA | NA | NA | NA | 0.254 | 0.906 | 3.498 | 4.575 | 0.0065 | 0.14 | 0.15 | 0.018 | 0.913 | 15.96 | 1.1065 | 0.279 | 72.266 | 0.027 | 50.543 | 0.095 | 0.802 | 3.135 | 4.17 | 0.0035 | 0.082 | 0.005 | 0.014 | 0.83 | 14.847 | 1.013 | 0.245 | 65.376 | 0.0259 | 45.724 | [26 empty] | 0.405
Mag Con | 2013-11-15 | N/S | 04:00 | 3.32 | 1104.55 | 2304.89 | 3409.44 | 3267.98 | 6.137% | 0.7197 | 10.2839 | 6.8278 | 6.1081 | 59.39% | NA | NA | NA | NA | NA | NA | NA | NA | NA | 0.256 | 0.909 | 3.587 | 4.809 | 0.0046 | 0.136 | 0.122 | 0.032 | 0.906 | 16.244 | 1.0918 | 0.289 | 72.616 | 0.0366 | 50.788 | 0.117 | 0.812 | 3.175 | 4.254 | 0.0024 | 0.093 | 0.007 | 0.024 | 0.834 | 14.681 | 0.9941 | 0.246 | 64.081 | 0.0259 | 44.818 | [26 empty] | 0.555
Mag Con | 2013-11-16 | D/S | 15:30 | 9.66 | 1096.37 | 2148.54 | 3244.91 | 3042.71 | 9.411% | 0.6964 | 10.4712 | 7.6846 | 6.9882 | 66.74% | NA | NA | NA | NA | NA | NA | NA | NA | NA | 0.277 | 0.899 | 3.928 | 5.752 | 0.0056 | 0.144 | 0.148 | 0.023 | 1.349 | 15.951 | 1.0833 | 0.287 | 71.112 | 0.0306 | 49.735 | 0.157 | 0.837 | 3.668 | 5.296 | 0.0052 | 0.104 | 0.018 | 0.019 | 1.274 | 16.026 | 1.1066 | 0.283 | 71.802 | 0.0322 | 50.219 | [26 empty] | 0.456
Mag Con | 2013-11-16 | N/S | 04:00 | 5.86 | 1104.84 | 1635.7 | 2740.54 | 2585.2 | 9.497% | 0.7145 | 10.5525 | 7.6513 | 6.9368 | 65.74% | NA | NA | NA | NA | NA | NA | NA | NA | NA | 0.286 | 0.976 | 3.892 | 5.77 | 0.0047 | 0.151 | 0.164 | 0.024 | 1.305 | 15.605 | 1.0816 | 0.269 | 70.372 | 0.0245 | 49.218 | 0.146 | 0.915 | 3.738 | 5.415 | 0.0054 | 0.135 | 0.018 | 0.024 | 1.289 | 15.771 | 1.0989 | 0.273 | 70.958 | 0.0323 | 49.628 | [26 empty] | 0.355
Mag Con | 2013-11-17 | D/S | 16:00 | 6.22 | 1099.1 | 2146.55 | 3245.65 | 3030.9 | 10% | 0.7599 | 10.0277 | 7.6974 | 6.9375 | 69.18% | NA | NA | NA | NA | NA | NA | NA | NA | NA | 0.25 | 0.955 | 3.699 | 5.112 | 0.0052 | 0.155 | 0.149 | 0.018 | 1.147 | 15.896 | 1.1052 | 0.269 | 72.004 | 0.0258 | 50.36 | 0.128 | 0.86 | 3.371 | 4.505 | 0.0053 | 0.102 | 0.018 | 0.013 | 1.098 | 15.654 | 1.1466 | 0.266 | 72.694 | 0.0354 | 50.842 | [26 empty] | 0.607
Mag Con | 2013-11-17 | N/S | 04:00 | 7.46 | 1106.7 | 2041.5 | 3148.2 | 2946.18 | 9.896% | 0.7492 | 10.0571 | 7.733 | 6.9838 | 69.44% | NA | NA | NA | NA | NA | NA | NA | NA | NA | 0.258 | 0.898 | 3.541 | 4.867 | 0.0058 | 0.142 | 0.16 | 0.019 | 1.117 | 15.591 | 1.1136 | 0.268 | 71.905 | 0.0206 | 50.29 | 0.128 | 0.86 | 3.371 | 4.505 | 0.0053 | 0.102 | 0.018 | 0.013 | 1.098 | 15.654 | 1.1466 | 0.266 | 72.694 | 0.0354 | 50.842 | [26 empty] | 0.362
Mag Con | 2013-11-18 | D/S | 16:00 | 7.38 | 1090.68 | 3710.85 | 4801.53 | 4460.32 | 9.195% | 0.7507 | 10.7569 | 7.4457 | 6.695 | 62.24% | NA | NA | NA | NA | NA | NA | NA | NA | NA | 0.239 | 0.875 | 3.517 | 4.723 | 0.0056 | 0.14 | 0.126 | 0.013 | 1.039 | 15.799 | 1.1349 | 0.248 | 72.3 | 0.0294 | 50.567 | 0.133 | 0.873 | 3.369 | 4.445 | 0.0058 | 0.108 | 0.026 | 0.017 | 0.983 | 16.241 | 1.1727 | 0.257 | 74.614 | 0.036 | 52.185 | [26 empty] | 0.278
Mag Con | 2013-11-18 | N/S | 04:00 | 4.74 | 1092.24 | 2108.11 | 3200.35 | 3018.41 | 8.63% | 0.7553 | 10.1424 | 6.7671 | 6.0118 | 59.27% | NA | NA | NA | NA | NA | NA | NA | NA | NA | 0.238 | 0.898 | 3.484 | 4.768 | 0.0068 | 0.136 | 0.117 | 0.013 | 1.083 | 15.659 | 1.1616 | 0.238 | 72.329 | 0.0292 | 50.587 | 0.153 | 0.89 | 3.505 | 4.768 | 0.0069 | 0.127 | 0.03 | 0.013 | 1.109 | 16.056 | 1.1798 | 0.242 | 73.906 | 0.03 | 51.69 | [26 empty] | 0
Mag Con | 2013-11-19 | N/S | 04:00 | 6.28 | 1096.92 | 3406.63 | 4503.55 | 4187.26 | 9.285% | 0.754 | 10.0741 | 7.7144 | 6.9604 | 69.09% | NA | NA | NA | NA | NA | NA | NA | NA | NA | 0.326 | 0.936 | 3.583 | 4.876 | 0.006 | 0.172 | 0.148 | 0.012 | 1.112 | 15.588 | 1.1316 | 0.254 | 72.447 | 0.0292 | 50.669 | 0.133 | 0.914 | 3.586 | 4.783 | 0.0057 | 0.132 | 0.021 | 0.013 | 1.119 | 15.877 | 1.1395 | 0.259 | 73.764 | 0.0279 | 51.59 | [26 empty] | 0.093
Mag Con | 2013-11-20 | D/S | 16:00 | 5.86 | 1096.8 | 5274.15 | 6370.95 | 5887.25 | 9.171% | 0.7546 | 10.0408 | 6.7253 | 5.9707 | 59.46% | NA | NA | NA | NA | NA | NA | NA | NA | NA | 0.255 | 0.891 | 3.572 | 4.49 | 0.0038 | 0.133 | 0.152 | 0.017 | 0.81 | 15.585 | 1.1162 | 0.264 | 72.495 | 0.034 | 50.703 | 0.112 | 0.847 | 3.261 | 4.027 | 0.0039 | 0.098 | 0.026 | 0.012 | 0.747 | 15.721 | 1.1228 | 0.265 | 73.105 | 0.0199 | 51.129 | [26 empty] | 0.463
Mag Con | 2013-11-20 | N/S | 04:00 | 5.24 | 1069.45 | 4630.34 | 5699.79 | 5315.99 | 8.289% | 0.7463 | 10.1639 | 7.6863 | 6.94 | 68.28% | NA | NA | NA | NA | NA | NA | NA | NA | NA | 0.255 | 0.929 | 3.693 | 4.745 | 0.0043 | 0.134 | 0.143 | 0.02 | 0.782 | 15.675 | 1.1128 | 0.274 | 72.459 | 0.0199 | 50.678 | 0.118 | 0.869 | 3.368 | 4.272 | 0.0032 | 0.093 | 0.027 | 0.016 | 0.716 | 15.303 | 1.0811 | 0.261 | 70.241 | 0.0325 | 49.127 | [26 empty] | 0.473
Mag Con | 2013-11-21 | D/S | 16:00 | 3.46 | 1090.85 | 2865.05 | 3955.9 | 3746.93 | 7.294% | 0.7581 | 10.4861 | 7.9637 | 7.2056 | 68.72% | NA | NA | NA | NA | NA | NA | NA | NA | NA | 0.251 | 0.902 | 3.645 | 4.913 | 0.0048 | 0.151 | 0.133 | 0.015 | 1.162 | 15.567 | 1.1273 | 0.26 | 72.817 | 0.0263 | 50.929 | 0.218 | 0.905 | 3.684 | 4.909 | 0.0047 | 0.126 | 0.029 | 0.016 | 1.176 | 15.533 | 1.1263 | 0.26 | 72.856 | 0.0262 | 50.956 | [26 empty] | 0.004
Mag Con | 2013-11-21 | N/S | 04:00 | 11.12 | 1102.75 | 1445.63 | 2548.38 | 2430.68 | 8.142% | 0.7711 | 10.6562 | 7.9968 | 7.2257 | 67.81% | NA | NA | NA | NA | NA | NA | NA | NA | NA | 0.24 | 0.85 | 3.469 | 4.408 | 0.0043 | 0.135 | 0.149 | 0.017 | 0.755 | 15.475 | 1.1189 | 0.262 | 72.558 | 0.0318 | 50.747 | 0.128 | 0.793 | 3.145 | 3.939 | 0.0037 | 0.093 | 0.018 | 0.018 | 0.706 | 15.484 | 1.1224 | 0.263 | 72.807 | 0.0328 | 50.921 | [26 empty] | 0.469
Mag Con | 2013-11-22 | D/S | 16:00 | 5.68 | 1102.58 | 5053.68 | 6156.26 | 5747.66 | 8.085% | 0.753 | 10.5812 | 8.0333 | 7.2803 | 68.8% | NA | NA | NA | NA | NA | NA | NA | NA | NA | 0.216 | 0.802 | 3.295 | 4.153 | 0.0038 | 0.121 | 0.101 | 0.017 | 0.8 | 15.61 | 1.1196 | 0.274 | 72.967 | 0.0254 | 51.033 | 0.131 | 0.802 | 3.296 | 4.234 | 0.0042 | 0.092 | 0.026 | 0.018 | 0.886 | 15.495 | 1.1221 | 0.267 | 73.085 | 0.0387 | 51.115 | [26 empty] | -0.081
Mag Con | 2013-11-22 | N/S | 04:00 | 11.9 | 2195.22 | 12398.47 | 14593.69 | 13529.02 | 8.587% | 0.7578 | 12.5301 | 8.9977 | 8.2399 | 65.76% | 0.31 | 0.47 | 4.33 | 44.79 | 81.96 | 49.89 | 37.35 | 48.55 | 42.46 | 0.272 | 0.833 | 3.541 | 4.707 | 0.0043 | 0.151 | 0.149 | 0.019 | 0.968 | 15.397 | 1.0872 | 0.275 | 71.322 | 0.022 | 49.883 | 0.123 | 0.795 | 3.31 | 4.12 | 0.0031 | 0.102 | 0.035 | 0.019 | 0.895 | 15.563 | 1.113 | 0.278 | 72.908 | 0.0331 | 50.992 | 0.4704197 | 99.9% | 99.75% | 98.35% | 83.91% | 57.48% | 41.39% | 29.35% | 13.69% | 0.09996% | 0.1516% | 1.396% | 14.44% | 26.43% | 16.09% | 12.04% | 15.66% | 13.69% | 99.9% | 99.75% | 98.35% | 83.91% | 57.48% | 41.39% | 29.35% | 13.69% | 0.587
Mag Con | 2013-11-23 | D/S | 15:00 | 10.18 | 1104.21 | 2166.41 | 3270.62 | 3099.12 | 7.916% | 0.7624 | 9.8554 | 6.9788 | 6.2164 | 63.08% | 0.75 | 0.18 | 3.79 | 49.61 | 76.19 | 40.6 | 28.6 | 34.54 | 37.79 | 0.271 | 0.906 | 3.649 | 4.721 | 0.0036 | 0.171 | 0.154 | 0.022 | 0.915 | 16.011 | 1.0981 | 0.282 | 73.075 | 0.0345 | 51.109 | 0.136 | 0.854 | 3.473 | 4.308 | 0.0034 | 0.122 | 0.027 | 0.021 | 0.854 | 16.069 | 1.1148 | 0.282 | 74.28 | 0.0231 | 51.951 | 0.49979 | 99.72% | 99.66% | 98.27% | 80.03% | 52.02% | 37.1% | 26.59% | 13.89% | 0.2757% | 0.06616% | 1.393% | 18.24% | 28.01% | 14.92% | 10.51% | 12.7% | 13.89% | 99.72% | 99.66% | 98.27% | 80.03% | 52.02% | 37.1% | 26.59% | 13.89% | 0.413
Mag Con | 2013-11-23 | N/S | 04:00 | 16.48 | 1101.52 | 1924.26 | 3025.78 | 2857.71 | 8.734% | 0.7373 | 9.5839 | 6.7896 | 6.0523 | 63.15% | 0.84 | 0.18 | 3.02 | 69.6 | 106.23 | 52.98 | 45.99 | 36.26 | 36.19 | 0.292 | 0.901 | 3.581 | 4.547 | 0.0042 | 0.178 | 0.192 | 0.016 | 0.788 | 15.644 | 1.1334 | 0.274 | 73.608 | 0.0203 | 51.481 | 0.109 | 0.797 | 3.206 | 4.286 | 0.0042 | 0.087 | 0.02 | 0.02 | 0.946 | 16.48 | 1.1284 | 0.283 | 73.995 | 0.0305 | 51.752 | 0.5330425 | 99.76% | 99.71% | 98.85% | 79.04% | 48.8% | 33.72% | 20.62% | 10.3% | 0.2391% | 0.05124% | 0.8597% | 19.81% | 30.24% | 15.08% | 13.09% | 10.32% | 10.3% | 99.76% | 99.71% | 98.85% | 79.04% | 48.8% | 33.72% | 20.62% | 10.3% | 0.261
Mag Con | 2013-11-24 | D/S | 16:00 | 13.66 | 1100.97 | 3030.72 | 4131.69 | 3881.3 | 8.262% | 0.7455 | 10.7953 | 7.4754 | 6.7299 | 62.34% | 0.77 | 0.54 | 4.86 | 69.35 | 105.79 | 57.95 | 45.19 | 33.92 | 40.62 | 0.238 | 0.867 | 3.544 | 4.338 | 0.0057 | 0.12 | 0.151 | 0.023 | 0.631 | 16.106 | 1.1282 | 0.275 | 73.508 | 0.0295 | 51.411 | 0.105 | 0.785 | 3.065 | 3.705 | 0.0042 | 0.084 | 0.032 | 0.022 | 0.554 | 16.342 | 1.1537 | 0.281 | 75.392 | 0.0342 | 52.729 | 0.5364955 | 99.79% | 99.64% | 98.28% | 78.96% | 49.49% | 33.35% | 20.76% | 11.32% | 0.2145% | 0.1504% | 1.354% | 19.32% | 29.47% | 16.14% | 12.59% | 9.449% | 11.32% | 99.79% | 99.64% | 98.28% | 78.96% | 49.49% | 33.35% | 20.76% | 11.32% | 0.633
Mag Con | 2013-11-24 | N/S | 04:00 | 14.38 | 1088.54 | 3099.93 | 4188.47 | 3981.81 | 6.667% | 0.7452 | 10.4355 | 6.9126 | 6.1674 | 59.1% | 0.32 | 0.55 | 4.53 | 56.95 | 88.76 | 41.68 | 30.15 | 33.25 | 34.44 | 0.126 | 0.838 | 3.358 | 4.345 | 0.0055 | 0.092 | 0.032 | 0.023 | 0.834 | 16.023 | 1.1266 | 0.277 | 73.6 | 0.0248 | 51.476 | [15 empty] | 0.5504358 | 99.89% | 99.7% | 98.14% | 78.55% | 48.01% | 33.66% | 23.29% | 11.85% | 0.1101% | 0.1892% | 1.559% | 19.6% | 30.54% | 14.34% | 10.37% | 11.44% | 11.85% | 99.89% | 99.7% | 98.14% | 78.55% | 48.01% | 33.66% | 23.29% | 11.85% | 4.345
Mag Con | 2013-11-25 | N/S | 05:00 | 14.34 | 1091.29 | 1603.37 | 2694.66 | 2561.47 | 8.307% | 0.7479 | 10.0593 | 6.6771 | 5.9292 | 58.94% | 0.14 | 0.21 | 4.85 | 69.95 | 97.1 | 66.18 | 42.49 | 34.72 | 44.37 | 0.266 | 0.796 | 3.276 | 4.434 | 0.0045 | 0.122 | 0.171 | 0.022 | 0.978 | 16.004 | 1.109 | 0.277 | 72.76 | 0.0353 | 50.888 | [15 empty] | 0.5306024 | 99.96% | 99.9% | 98.56% | 79.13% | 52.15% | 33.77% | 21.97% | 12.32% | 0.03889% | 0.05833% | 1.347% | 19.43% | 26.97% | 18.38% | 11.8% | 9.644% | 12.32% | 99.96% | 99.9% | 98.56% | 79.13% | 52.15% | 33.77% | 21.97% | 12.32% | 4.434
Mag Con | 2013-11-26 | N/S | 04:00 | 2.7 | 1097.78 | 2104.9 | 3202.68 | 3044.83 | 7.499% | 0.741 | 10.7071 | 7.0496 | 6.3086 | 58.92% | 0.38 | 0.34 | 5.16 | 61.94 | 75.96 | 35.62 | 30.87 | 30.65 | 33.31 | 0.303 | 0.945 | 3.708 | 5.009 | 0.0046 | 0.131 | 0.191 | 0.033 | 1.042 | 15.902 | 1.0834 | 0.274 | 71.792 | 0.0343 | 50.212 | 0.147 | 0.927 | 3.736 | 4.994 | 0.0042 | 0.099 | 0.027 | 0.026 | 1.026 | 16.445 | 1.1207 | 0.281 | 73.403 | 0.0233 | 51.338 | 0.6424333 | 99.86% | 99.74% | 97.86% | 75.27% | 47.57% | 34.58% | 23.32% | 12.15% | 0.1386% | 0.124% | 1.882% | 22.59% | 27.7% | 12.99% | 11.26% | 11.18% | 12.15% | 99.86% | 99.74% | 97.86% | 75.27% | 47.57% | 34.58% | 23.32% | 12.15% | 0.015
Mag Con | 2013-11-27 | N/S | 04:00 | 10.46 | 1102.67 | 2526.54 | 3629.21 | 3441.24 | 7.44% | 0.7497 | 10.0721 | 6.0649 | 5.3152 | 52.77% | 1.12 | 0.67 | 5.02 | 80.58 | 94.7 | 42.54 | 32.16 | 24.78 | 29.2 | 0.332 | 0.928 | 3.85 | 5.179 | 0.0047 | 0.136 | 0.246 | 0.031 | 1.018 | 16.154 | 1.055 | 0.277 | 71.219 | 0.033 | 49.81 | 0.141 | 0.868 | 3.557 | 4.676 | 0.0036 | 0.085 | 0.021 | 0.026 | 0.878 | 16.533 | 1.084 | 0.285 | 72.949 | 0.0262 | 51.02 | 0.712962 | 99.64% | 99.42% | 97.81% | 71.88% | 41.41% | 27.72% | 17.37% | 9.396% | 0.3604% | 0.2156% | 1.615% | 25.93% | 30.47% | 13.69% | 10.35% | 7.974% | 9.396% | 99.64% | 99.42% | 97.81% | 71.88% | 41.41% | 27.72% | 17.37% | 9.396% | 0.503
Mag Con | 2013-11-28 | D/S | 15:00 | 4.96 | 1088.67 | 1726.03 | 2814.7 | 2730.85 | 4.858% | 0.7484 | 10.1908 | 8.2035 | 7.4551 | 73.16% | 0 | 0 | 1.49 | 20.69 | 38.07 | 26.6 | 33.06 | 39.94 | 57.02 | 0.246 | 0.728 | 2.807 | 3.549 | 0.003 | 0.108 | 0.184 | 0.017 | 0.716 | 16.085 | 1.1185 | 0.282 | 74.68 | 0.0269 | 52.231 | 0.092 | 0.68 | 2.708 | 3.342 | 0.0031 | 0.064 | 0.023 | 0.014 | 0.722 | 16.081 | 1.1416 | 0.282 | 75.954 | 0.0359 | 53.122 | 0.3886577 | 100% | 100% | 99.31% | 89.77% | 72.22% | 59.95% | 44.71% | 26.29% | 0% | 0% | 0.687% | 9.54% | 17.55% | 12.27% | 15.24% | 18.42% | 26.29% | 100% | 100% | 99.31% | 89.77% | 72.22% | 59.95% | 44.71% | 26.29% | 0.207
Mag Con | 2013-11-28 | N/S | 04:00 | 10.27 | 1097.91 | 3011.64 | 4109.55 | 3849.77 | 8.626% | 0.7718 | 10.0653 | 7.2551 | 6.4833 | 64.41% | 0 | 0.13 | 1.12 | 49.09 | 75.83 | 39.97 | 31.49 | 26.85 | 30.81 | 0.244 | 0.772 | 3.215 | 3.954 | 0.0052 | 0.11 | 0.169 | 0.024 | 0.608 | 16.685 | 1.1081 | 0.285 | 74.063 | 0.031 | 51.8 | 0.134 | 0.799 | 3.328 | 4.252 | 0.0061 | 0.066 | 0.025 | 0.023 | 0.663 | 16.42 | 1.096 | 0.282 | 73.001 | 0.0318 | 51.057 | 0.4981063 | 100% | 99.95% | 99.51% | 80.28% | 50.58% | 34.92% | 22.59% | 12.07% | 0% | 0.05092% | 0.4387% | 19.23% | 29.7% | 15.66% | 12.33% | 10.52% | 12.07% | 100% | 99.95% | 99.51% | 80.28% | 50.58% | 34.92% | 22.59% | 12.07% | -0.298
Mag Con | 2013-11-29 | D/S | 16:50 | 9.36 | 1102.45 | 2284.05 | 3386.5 | 3219.33 | 7.319% | 0.7418 | 10.0312 | 7.1549 | 6.4131 | 63.93% | 0 | 0.24 | 1.69 | 37.38 | 59.24 | 31.18 | 27.43 | 22.86 | 28.47 | 0.24 | 0.878 | 3.414 | 4.228 | 0.0052 | 0.12 | 0.145 | 0.024 | 0.673 | 15.906 | 1.1065 | 0.264 | 72.873 | 0.0319 | 50.967 | 0.107 | 0.881 | 3.371 | 4.135 | 0.006 | 0.07 | 0.017 | 0.02 | 0.619 | 16.032 | 1.1256 | 0.264 | 73.187 | 0.0359 | 51.187 | 0.4919379 | 100% | 99.88% | 99.07% | 81.15% | 52.73% | 37.78% | 24.62% | 13.66% | 0% | 0.1151% | 0.8106% | 17.93% | 28.41% | 14.96% | 13.16% | 10.96% | 13.66% | 100% | 99.88% | 99.07% | 81.15% | 52.73% | 37.78% | 24.62% | 13.66% | 0.093
Mag Con | 2013-11-29 | N/S | 04:00 | 7.84 | 1094.81 | 1912.01 | 3006.82 | 2841.65 | 8.639% | 0.7518 | 10.0257 | 7.5574 | 6.8056 | 67.88% | 0 | 0 | 1.83 | 46.93 | 69.8 | 36.48 | 30.93 | 24.59 | 29.34 | 0.224 | 0.93 | 3.425 | 4.238 | 0.0055 | 0.115 | 0.149 | 0.018 | 0.652 | 16.233 | 1.1096 | 0.275 | 73.182 | 0.0247 | 51.184 | 0.102 | 0.892 | 3.234 | 3.974 | 0.005 | 0.076 | 0.016 | 0.018 | 0.608 | 16.357 | 1.1206 | 0.281 | 73.902 | 0.0386 | 51.687 | 0.5113019 | 100% | 100% | 99.24% | 79.67% | 50.58% | 35.37% | 22.48% | 12.23% | 0% | 0% | 0.7628% | 19.56% | 29.1% | 15.21% | 12.89% | 10.25% | 12.23% | 100% | 100% | 99.24% | 79.67% | 50.58% | 35.37% | 22.48% | 12.23% | 0.264
Mag Con | 2013-11-30 | D/S | 15:10 | 6.9 | 1090.39 | 2028.1 | 3118.49 | 3019.34 | 4.889% | 0.7074 | 10.0699 | 7.4745 | 6.7671 | 67.2% | 0.36 | 0.09 | 2.55 | 70.07 | 90.87 | 43.26 | 35.43 | 26.03 | 29.75 | 0.344 | 0.931 | 3.635 | 5.022 | 0.0042 | 0.121 | 0.13 | 0.034 | 1.014 | 16.438 | 1.0619 | 0.291 | 71.265 | 0.037 | 49.843 | 0.15 | 0.915 | 3.617 | 4.934 | 0.0044 | 0.087 | 0.023 | 0.035 | 0.983 | 16.567 | 1.0504 | 0.294 | 71.628 | 0.035 | 50.097 | 0.6299249 | 99.88% | 99.85% | 98.99% | 75.51% | 45.06% | 30.57% | 18.69% | 9.97% | 0.1206% | 0.03016% | 0.8545% | 23.48% | 30.45% | 14.5% | 11.87% | 8.723% | 9.97% | 99.88% | 99.85% | 98.99% | 75.51% | 45.06% | 30.57% | 18.69% | 9.97% | 0.088
Mag Con | 2013-11-30 | N/S | 4:00 | 7.9 | 1091.05 | 2193.09 | 3284.14 | 3120.61 | 7.457% | 0.7259 | 10.028 | 7.1745 | 6.4486 | 64.31% | 0.06 | 0 | 2.06 | 56.7 | 78.74 | 36.71 | 29.7 | 22.34 | 25.06 | 0.232 | 0.888 | 3.45 | 4.434 | 0.0058 | 0.108 | 0.135 | 0.02 | 0.803 | 16.151 | 1.1196 | 0.267 | 72.71 | 0.0458 | 50.854 | 0.149 | 0.931 | 3.639 | 4.605 | 0.0051 | 0.087 | 0.033 | 0.029 | 0.817 | 17.001 | 1.1732 | 0.28 | 75.936 | 0.0403 | 53.109 | 0.6024917 | 99.98% | 99.98% | 99.16% | 76.6% | 45.28% | 30.67% | 18.86% | 9.969% | 0.02387% | 0% | 0.8195% | 22.56% | 31.32% | 14.6% | 11.82% | 8.887% | 9.969% | 99.98% | 99.98% | 99.16% | 76.6% | 45.28% | 30.67% | 18.86% | 9.969% | -0.171
0
Mag Con | 2013-10-01 | D/S | 16:00 | 6.48 | 579.22 | 1346.73 | 1925.95 | 1818.44 | 7.983% | 0.7136 | 10.0136 | 7.0468 | 6.3332 | 63.25% | 0 | 0 | 1.142 | 45.8 | 90.73 | 52.76 | 37.98 | 40.38 | 32.178 | 0.202 | 0.877 | 3.519 | 4.628 | 0.0044 | 0.125 | 0.128 | 0.027 | 0.714 | 16.015 | 1.1117 | 0.275 | 72.295 | 0.0312 | 50.563 | 0.136 | 0.86 | 3.474 | 4.562 | 0.0084 | 0.097 | 0.039 | 0.029 | 0.698 | 16.181 | 1.1161 | 0.275 | 72.852 | 0.0159 | 50.953 | 1.509402 | 100% | 100% | 99.62% | 84.4% | 54.26% | 36.73% | 24.11% | 10.69% | 0% | 0% | 0.3794% | 15.22% | 30.15% | 17.53% | 12.62% | 13.42% | 10.69% | 100% | 100% | 99.62% | 84.4% | 54.26% | 36.73% | 24.11% | 10.69% | 0.066
Mag Con | 2013-10-02 | D/S | 16:00 | 5.3 | 1091.36 | 1178.39 | 2269.75 | 2178.66 | 7.73% | 0.7284 | 10.7371 | 6.7102 | 5.9818 | 55.71% | 0.16 | 0.13 | 2.2 | 90.54 | 126.64 | 65.21 | 48.11 | 50.9 | 45.4 | 0.196 | 0.878 | 3.699 | 4.281 | 0.0058 | 0.096 | 0.102 | 0.026 | 0.492 | 15.657 | 1.1673 | 0.274 | 73.554 | 0.0269 | 51.443 | 0.084 | 0.802 | 3.301 | 3.822 | 0.0056 | 0.06 | 0.016 | 0.024 | 0.439 | 15.865 | 1.1741 | 0.276 | 74.037 | 0.0204 | 51.781 | 1.578327 | 99.96% | 99.93% | 99.42% | 78.33% | 48.83% | 33.64% | 22.43% | 10.58% | 0.03727% | 0.03028% | 0.5125% | 21.09% | 29.5% | 15.19% | 11.21% | 11.86% | 10.58% | 99.96% | 99.93% | 99.42% | 78.33% | 48.83% | 33.64% | 22.43% | 10.58% | 0.459
Mag Con | 2013-10-02 | N/S | 05:00 | 9.08 | 1103.95 | 2067.35 | 3171.3 | 3015.43 | 7.54% | 0.7132 | 14.029 | 8.4664 | 7.7532 | 55.27% | 0.18 | 0 | 1.2 | 56.23 | 73.57 | 34.29 | 25.86 | 27.48 | 25.47 | 0.169 | 0.927 | 3.379 | 4.147 | 0.0033 | 0.114 | 0.117 | 0.021 | 0.618 | 15.977 | 1.103 | 0.274 | 72.657 | 0.0262 | 50.817 | 0.09 | 0.931 | 3.302 | 3.943 | 0.0043 | 0.094 | 0.023 | 0.02 | 0.602 | 16.048 | 1.1066 | 0.277 | 72.941 | 0.0132 | 51.015 | 1.602879 | 99.93% | 99.93% | 99.44% | 76.42% | 46.3% | 32.26% | 21.68% | 10.43% | 0.07369% | 0% | 0.4912% | 23.02% | 30.12% | 14.04% | 10.59% | 11.25% | 10.43% | 99.93% | 99.93% | 99.44% | 76.42% | 46.3% | 32.26% | 21.68% | 10.43% | 0.204
Mag Con | 2013-10-03 | D/S | 16:00 | 3.8 | 1037.83 | 2818.94 | 3856.77 | 3639.09 | 7.722% | 0.7316 | 11.6699 | 7.3417 | 6.6101 | 56.64% | 0 | 0 | 1.82 | 74.8 | 102.92 | 48.38 | 33.42 | 36.81 | 31.64 | 0.186 | 0.975 | 3.801 | 4.63 | 0.0034 | 0.122 | 0.112 | 0.024 | 0.67 | 15.712 | 1.1132 | 0.279 | 72.87 | 0.0193 | 50.965 | 0.083 | 0.891 | 3.365 | 3.922 | 0.0042 | 0.094 | 0.022 | 0.026 | 0.588 | 15.883 | 1.1349 | 0.281 | 73.779 | 0.0196 | 51.601 | 1.606228 | 100% | 100% | 99.45% | 76.77% | 45.56% | 30.89% | 20.76% | 9.594% | 0% | 0% | 0.5519% | 22.68% | 31.21% | 14.67% | 10.13% | 11.16% | 9.594% | 100% | 100% | 99.45% | 76.77% | 45.56% | 30.89% | 20.76% | 9.594% | 0.708
Mag Con | 2013-10-03 | N/S | 04:00 | 6.36 | 972.28 | 1415.47 | 2387.75 | 2270.31 | 8.297% | 0.7045 | 11.4429 | 8.508 | 7.8035 | 68.2% | 0.09 | 0 | 1.85 | 64.33 | 92.47 | 45.44 | 33.21 | 39.18 | 42.49 | 0.247 | 1.038 | 4.261 | 5.417 | 0.0038 | 0.177 | 0.136 | 0.021 | 0.893 | 14.502 | 1.107 | 0.259 | 70.974 | 0.0195 | 49.639 | 0.169 | 1.005 | 4.122 | 5.162 | 0.0042 | 0.154 | 0.045 | 0.019 | 0.865 | 14.633 | 1.1322 | 0.261 | 71.493 | 0.0098 | 50.002 | 1.558291 | 99.97% | 99.97% | 99.39% | 79.23% | 50.25% | 36.01% | 25.6% | 13.32% | 0.02821% | 0% | 0.5798% | 20.16% | 28.98% | 14.24% | 10.41% | 12.28% | 13.32% | 99.97% | 99.97% | 99.39% | 79.23% | 50.25% | 36.01% | 25.6% | 13.32% | 0.255
Mag Con | 2013-10-04 | D/S | 16:00 | 2.62 | 1091.36 | 1801.99 | 2893.35 | 2769.01 | 6.9% | 0.7095 | 10.3506 | 7.9424 | 7.2329 | 69.88% | 0.29 | 0 | 3.4 | 47.57 | 73.96 | 51.62 | 37.62 | 54.13 | 66.09 | 0.212 | 0.968 | 3.803 | 4.704 | 0.0024 | 0.173 | 0.131 | 0.022 | 0.811 | 15.09 | 1.1402 | 0.269 | 73.663 | 0.0259 | 51.52 | 0.123 | 0.937 | 3.606 | 4.388 | 0.0029 | 0.147 | 0.039 | 0.026 | 0.747 | 14.714 | 1.1411 | 0.264 | 72.957 | 0.0253 | 51.026 | 1.426925 | 99.91% | 99.91% | 98.9% | 84.68% | 62.59% | 47.16% | 35.92% | 19.75% | 0.08665% | 0% | 1.016% | 14.21% | 22.1% | 15.42% | 11.24% | 16.17% | 19.75% | 99.91% | 99.91% | 98.9% | 84.68% | 62.59% | 47.16% | 35.92% | 19.75% | 0.316
Mag Con | 2013-10-04 | N/S | 04:00 | 4.98 | 1099.9 | 2153.63 | 3253.53 | 3065.39 | 8.736% | 0.7164 | 9.5661 | 6.8782 | 6.1618 | 64.41% | 0 | 0.05 | 1.9 | 39.33 | 67.42 | 37.47 | 29.83 | 34.72 | 39.83 | 0.194 | 0.85 | 3.61 | 4.088 | 0.0043 | 0.11 | 0.155 | 0.022 | 0.526 | 15.074 | 1.141 | 0.273 | 72.692 | 0.0142 | 50.841 | 0.099 | 0.857 | 3.688 | 4.162 | 0.004 | 0.071 | 0.027 | 0.022 | 0.518 | 15.409 | 1.1628 | 0.276 | 73.819 | 0.0168 | 51.629 | 1.486466 | 100% | 99.98% | 99.22% | 83.52% | 56.62% | 41.66% | 29.75% | 15.9% | 0% | 0.01996% | 0.7583% | 15.7% | 26.91% | 14.96% | 11.91% | 13.86% | 15.9% | 100% | 99.98% | 99.22% | 83.52% | 56.62% | 41.66% | 29.75% | 15.9% | -0.074
Mag Con | 2013-10-05 | D/S | 16:00 | 4.02 | 1097.95 | 3169.64 | 4267.59 | 4000.23 | 8.435% | 0.725 | 9.832 | 6.765 | 6.04 | 61.43% | 0 | 0 | 2.61 | 49.83 | 96.8 | 62.99 | 43.66 | 53.96 | 58.88 | 0.178 | 0.695 | 3.296 | 3.441 | 0.0051 | 0.096 | 0.148 | 0.017 | 0.403 | 15.733 | 1.1637 | 0.274 | 74.566 | 0.0251 | 52.151 | 0.09 | 0.719 | 3.218 | 3.433 | 0.0028 | 0.077 | 0.034 | 0.013 | 0.445 | 15.293 | 1.1747 | 0.271 | 74.675 | 0.0179 | 52.227 | 1.455903 | 100% | 100% | 99.29% | 85.78% | 59.53% | 42.44% | 30.6% | 15.97% | 0% | 0% | 0.7078% | 13.51% | 26.25% | 17.08% | 11.84% | 14.63% | 15.97% | 100% | 100% | 99.29% | 85.78% | 59.53% | 42.44% | 30.6% | 15.97% | 0.008
Mag Con | 2013-10-05 | N/S | 04:00 | 8.94 | 1101.82 | 2029.75 | 3131.57 | 2974.36 | 7.745% | 0.719 | 9.7294 | 7.3493 | 6.6303 | 68.15% | 0 | 0 | 2.83 | 73.5 | 125.36 | 71.61 | 49.1 | 61.64 | 72.94 | 0.178 | 0.809 | 3.423 | 3.941 | 0.0022 | 0.102 | 0.118 | 0.015 | 0.6 | 15.312 | 1.1102 | 0.273 | 73.336 | 0.0171 | 51.292 | 0.08 | 0.77 | 3.303 | 3.806 | 0.0047 | 0.065 | 0.023 | 0.015 | 0.504 | 15.519 | 1.1284 | 0.284 | 74.153 | 0.0226 | 51.863 | 1.494119 | 100% | 100% | 99.38% | 83.3% | 55.86% | 40.19% | 29.45% | 15.96% | 0% | 0% | 0.6193% | 16.08% | 27.43% | 15.67% | 10.74% | 13.49% | 15.96% | 100% | 100% | 99.38% | 83.3% | 55.86% | 40.19% | 29.45% | 15.96% | 0.135
Mag Con | 2013-10-06 | N/S | 04:00 | 9.16 | 1089.97 | 1796.84 | 2886.81 | 2750.34 | 7.595% | 0.7154 | 9.9646 | 7.3429 | 6.6275 | 66.51% | 0 | 0 | 3.89 | 73.59 | 74.79 | 49.76 | 40.7 | 73.96 | 76.33 | 0.186 | 0.867 | 3.448 | 4.202 | 0.003 | 0.129 | 0.117 | 0.022 | 0.633 | 15.276 | 1.1359 | 0.266 | 73.519 | 0.0203 | 51.42 | 0.119 | 0.858 | 3.415 | 4.188 | 0.0031 | 0.107 | 0.037 | 0.024 | 0.623 | 15.388 | 1.1566 | 0.271 | 74.014 | 0.0149 | 51.765 | 1.450144 | 100% | 100% | 99.01% | 80.29% | 61.26% | 48.6% | 38.24% | 19.42% | 0% | 0% | 0.9898% | 18.72% | 19.03% | 12.66% | 10.36% | 18.82% | 19.42% | 100% | 100% | 99.01% | 80.29% | 61.26% | 48.6% | 38.24% | 19.42% | 0.014
Mag Con | 2013-10-07 | D/S | 16:00 | 3.84 | 1090.23 | 3230.23 | 4320.46 | 3919.18 | 12.42% | 0.7034 | 11.4632 | 7.7622 | 7.0588 | 61.58% | 0 | 0 | 1.37 | 54.4 | 99.62 | 57.02 | 38.18 | 48.84 | 46.95 | 0.235 | 0.902 | 3.581 | 4.158 | 0.0067 | 0.114 | 0.199 | 0.024 | 0.511 | 15.432 | 1.1801 | 0.272 | 74.298 | 0.02 | 51.964 | 0.112 | 0.846 | 3.524 | 4.081 | 0.0059 | 0.084 | 0.053 | 0.021 | 0.49 | 15.432 | 1.1884 | 0.269 | 74.313 | 0.0221 | 51.975 | 1.498956 | 100% | 100% | 99.6% | 83.9% | 55.14% | 38.68% | 27.65% | 13.55% | 0% | 0% | 0.3955% | 15.71% | 28.76% | 16.46% | 11.02% | 14.1% | 13.55% | 100% | 100% | 99.6% | 83.9% | 55.14% | 38.68% | 27.65% | 13.55% | 0.077
Mag Con | 2013-10-07 | N/S | 4:00 | 8.28 | 1103.87 | 2172.24 | 3276.11 | 3105.84 | 7.838% | 0.7046 | 10.2376 | 7.4118 | 6.7072 | 65.52% | 0 | 0 | 2.91 | 82.44 | 128.93 | 77.9 | 48.23 | 64.25 | 63.38 | 0.201 | 0.905 | 3.592 | 4.278 | 0.0041 | 0.125 | 0.125 | 0.021 | 0.648 | 15.295 | 1.1494 | 0.259 | 73.553 | 0.0186 | 51.443 | 0.137 | 0.96 | 3.809 | 4.585 | 0.0053 | 0.109 | 0.041 | 0.023 | 0.696 | 16.483 | 1.2522 | 0.284 | 79.764 | 0.03 | 55.787 | 1.520944 | 100% | 100% | 99.38% | 81.76% | 54.22% | 37.57% | 27.27% | 13.54% | 0% | 0% | 0.6217% | 17.61% | 27.55% | 16.64% | 10.3% | 13.73% | 13.54% | 100% | 100% | 99.38% | 81.76% | 54.22% | 37.57% | 27.27% | 13.54% | -0.307
Mag Con | 2013-10-08 | N/S | 4:00 | 10.2 | 1097.85 | 2330.42 | 3428.27 | 3239.32 | 8.108% | 0.7277 | 10.8203 | 6.9856 | 6.2579 | 57.83% | 0 | 0 | 1.82 | 78.68 | 130.21 | 61.89 | 41.63 | 45.23 | 43.46 | 0.175 | 0.82 | 3.341 | 4.137 | 0.0048 | 0.103 | 0.121 | 0.025 | 0.549 | 16.029 | 1.1242 | 0.282 | 73.538 | 0.0326 | 51.433 | 0.088 | 0.774 | 3.224 | 3.785 | 0.0046 | 0.081 | 0.027 | 0.021 | 0.513 | 15.941 | 1.1448 | 0.273 | 74.443 | 0.0221 | 52.065 | 1.573467 | 100% | 100% | 99.55% | 80.02% | 47.7% | 32.34% | 22.01% | 10.79% | 0% | 0% | 0.4517% | 19.53% | 32.32% | 15.36% | 10.33% | 11.23% | 10.79% | 100% | 100% | 99.55% | 80.02% | 47.7% | 32.34% | 22.01% | 10.79% | 0.352
Mag Con | 2013-10-09 | D/S | 16:00 | 4.8 | 1099.33 | 4201.38 | 5300.71 | 4927.39 | 8.886% | 0.7131 | 10.4384 | 7.164 | 6.4509 | 61.8% | 0 | 0 | 2.61 | 69.06 | 98.51 | 57.43 | 49.22 | 57.58 | 50.74 | 0.191 | 0.72 | 3.203 | 3.727 | 0.0059 | 0.097 | 0.143 | 0.02 | 0.419 | 15.959 | 1.1762 | 0.267 | 75.207 | 0.0276 | 52.6 | 0.067 | 0.685 | 3.029 | 3.361 | 0.0068 | 0.065 | 0.044 | 0.016 | 0.373 | 16.066 | 1.2066 | 0.268 | 76.492 | 0.0337 | 53.498 | 1.507681 | 100% | 100% | 99.32% | 81.39% | 55.81% | 40.9% | 28.12% | 13.17% | 0% | 0% | 0.6777% | 17.93% | 25.58% | 14.91% | 12.78% | 14.95% | 13.17% | 100% | 100% | 99.32% | 81.39% | 55.81% | 40.9% | 28.12% | 13.17% | 0.366
Mag Con | 2013-10-09 | N/S | 05:00 | 6.1 | 1093.26 | 2840.15 | 3933.41 | 3679.64 | 8.935% | 0.7073 | 10.0593 | 6.748 | 6.0407 | 60.05% | 0 | 0 | 8.45 | 57.79 | 95.23 | 50.4 | 32.31 | 45.97 | 19.89 | 0.185 | 0.791 | 3.343 | 3.69 | 0.0067 | 0.104 | 0.137 | 0.015 | 0.433 | 15.39 | 1.2101 | 0.237 | 74.501 | 0.0253 | 52.106 | 0.079 | 0.786 | 3.14 | 3.394 | 0.006 | 0.081 | 0.03 | 0.015 | 0.409 | 15.652 | 1.2283 | 0.241 | 75.742 | 0.015 | 52.974 | 1.599294 | 100% | 100% | 97.27% | 78.64% | 47.92% | 31.66% | 21.24% | 6.415% | 0% | 0% | 2.725% | 18.64% | 30.72% | 16.26% | 10.42% | 14.83% | 6.415% | 100% | 100% | 97.27% | 78.64% | 47.92% | 31.66% | 21.24% | 6.415% | 0.296
Mag Con | 2013-10-10 | D/S | 16:00 | 15.46 | 1054.52 | 2754.22 | 3808.74 | 3608.72 | 7.262% | 0.7289 | 10.2475 | 7.2119 | 6.483 | 63.26% | 0 | 0 | 3.84 | 60.81 | 98.03 | 55.9 | 37.88 | 52.51 | 16.81 | 0.131 | 0.662 | 2.928 | 3.184 | 0.0052 | 0.083 | 0.1 | 0.02 | 0.341 | 15.954 | 1.1642 | 0.262 | 75.335 | 0.0191 | 52.689 | 0.054 | 0.638 | 2.766 | 2.87 | 0.0045 | 0.056 | 0.024 | 0.014 | 0.31 | 16.164 | 1.1945 | 0.263 | 76.781 | 0.0288 | 53.701 | 1.568548 | 100% | 100% | 98.82% | 80.16% | 50.06% | 32.91% | 21.28% | 5.16% | 0% | 0% | 1.179% | 18.67% | 30.09% | 17.16% | 11.63% | 16.12% | 5.16% | 100% | 100% | 98.82% | 80.16% | 50.06% | 32.91% | 21.28% | 5.16% | 0.314
Mag Con | 2013-10-10 | N/S | 4:00 | 7.54 | 1090.08 | 6939.33 | 8029.41 | 7449.32 | 8.359% | 0.7142 | 10.8709 | 7.8005 | 7.0863 | 65.19% | 0 | 0 | 3.33 | 67.38 | 116.94 | 64.28 | 49.17 | 69.94 | 67.83 | 0.168 | 0.713 | 3.048 | 3.439 | 0.0047 | 0.092 | 0.117 | 0.013 | 0.526 | 15.742 | 1.1693 | 0.248 | 75.379 | 0.0204 | 52.72 | 0.078 | 0.683 | 2.959 | 3.258 | 0.0041 | 0.077 | 0.036 | 0.018 | 0.476 | 15.668 | 1.1744 | 0.249 | 75.577 | 0.0149 | 52.858 | 1.476175 | 100% | 100% | 99.24% | 83.89% | 57.24% | 42.6% | 31.39% | 15.46% | 0% | 0% | 0.7588% | 15.35% | 26.65% | 14.65% | 11.2% | 15.94% | 15.46% | 100% | 100% | 99.24% | 83.89% | 57.24% | 42.6% | 31.39% | 15.46% | 0.181
Mag Con | 2013-10-11 | D/S | 16:00 | 13.8 | 1102.88 | 1638.45 | 2741.33 | 2601.11 | 8.558% | 0.7262 | 10.1094 | 6.8059 | 6.0797 | 60.14% | D.I.P | D.I.P | D.I.P | D.I.P | D.I.P | D.I.P | D.I.P | D.I.P | D.I.P | 0.179 | 0.717 | 3.234 | 3.734 | 0.004 | 0.085 | 0.122 | 0.019 | 0.469 | 16.229 | 1.1576 | 0.262 | 74.522 | 0.0304 | 52.121 | 0.095 | 0.687 | 3.035 | 3.504 | 0.0048 | 0.056 | 0.029 | 0.02 | 0.443 | 16.194 | 1.1522 | 0.258 | 74.334 | 0.0203 | 51.989 | [26 empty] | 0.23
Mag Con | 2013-10-11 | N/S | 04:00 | 4.16 | 1103.72 | 3553.27 | 4656.99 | 4368.73 | 8.113% | 0.8161 | 10.3047 | 8.3224 | 7.5063 | 72.84% | 0 | 0 | 6.94 | 70.06 | 100.35 | 56.7 | 41.66 | 64.99 | 55.16 | 0.184 | 0.83 | 3.428 | 3.938 | 0.0046 | 0.112 | 0.113 | 0.015 | 0.569 | 14.959 | 1.1936 | 0.253 | 75.012 | 0.0288 | 52.463 | 0.087 | 0.794 | 3.264 | 3.675 | 0.0042 | 0.073 | 0.033 | 0.011 | 0.534 | 15.049 | 1.2005 | 0.255 | 75.398 | 0.023 | 52.734 | 1.519625 | 100% | 100% | 98.25% | 80.55% | 55.2% | 40.88% | 30.35% | 13.93% | 0% | 0% | 1.753% | 17.7% | 25.35% | 14.32% | 10.52% | 16.42% | 13.93% | 100% | 100% | 98.25% | 80.55% | 55.2% | 40.88% | 30.35% | 13.93% | 0.263
Mag Con | 2013-10-12 | D/S | 16:00 | 14.84 | 1097.49 | 3635.41 | 4732.9 | 4447.7 | 7.845% | 0.8258 | 10.5856 | 7.8972 | 7.0714 | 66.8% | 0 | 0 | 6.19 | 74.96 | 108.67 | 58.08 | 42.65 | 61.49 | 46.4 | 0.176 | 0.864 | 3.489 | 4.032 | 0.006 | 0.108 | 0.116 | 0.011 | 0.516 | 14.418 | 1.2073 | 0.246 | 73.925 | 0.0272 | 51.703 | 0.088 | 0.893 | 3.435 | 3.906 | 0.0057 | 0.1 | 0.035 | 0.012 | 0.496 | 14.567 | 1.2349 | 0.245 | 74.683 | 0.0173 | 52.233 | 1.548187 | 100% | 100% | 98.45% | 79.63% | 52.36% | 37.78% | 27.08% | 11.65% | 0% | 0% | 1.554% | 18.81% | 27.27% | 14.58% | 10.7% | 15.43% | 11.65% | 100% | 100% | 98.45% | 79.63% | 52.36% | 37.78% | 27.08% | 11.65% | 0.126
Mag Con | 2013-10-12 | N/S | 04:00 | 5 | 1100.94 | 4400.47 | 5501.41 | 5125.7 | 8.538% | 0.7222 | 10.2057 | 7.4406 | 6.7184 | 65.83% | 0 | 0 | 1.86 | 61.2 | 91.62 | 57.48 | 36.32 | 54.92 | 23.22 | 0.182 | 0.753 | 3.221 | 3.848 | 0.0038 | 0.103 | 0.122 | 0.022 | 0.532 | 15.856 | 1.1071 | 0.269 | 72.72 | 0.0257 | 50.861 | 0.097 | 0.897 | 4.171 | 3.761 | 0.0044 | 0.082 | 0.037 | 0.022 | 0.727 | 15.724 | 1.1841 | 0.269 | 72.254 | 0.0225 | 50.535 | 1.543952 | 100% | 100% | 99.43% | 80.69% | 52.64% | 35.04% | 23.92% | 7.109% | 0% | 0% | 0.5695% | 18.74% | 28.05% | 17.6% | 11.12% | 16.81% | 7.109% | 100% | 100% | 99.43% | 80.69% | 52.64% | 35.04% | 23.92% | 7.109% | 0.087
Mag Con | 2013-10-13 | D/S | 16:00 | 13.02 | 1094.43 | 2361.17 | 3455.6 | 3258.1 | 8.364% | 0.7178 | 9.7116 | 6.0138 | 5.296 | 54.53% | 0.22 | 0.07 | 2.88 | 88.68 | 129.1 | 70.89 | 43.53 | 53.2 | 21.33 | 0.17 | 0.814 | 3.388 | 4.173 | 0.0053 | 0.069 | 0.051 | 0.025 | 0.461 | 15.933 | 1.0739 | 0.278 | 71.216 | 0.0252 | 49.808 | 0.098 | 0.791 | 3.232 | 3.963 | 0.0045 | 0.055 | 0.031 | 0.028 | 0.457 | 16.305 | 1.1011 | 0.282 | 73.039 | 0.0236 | 51.083 | 1.607447 | 99.95% | 99.93% | 99.23% | 77.59% | 46.1% | 28.8% | 18.18% | 5.204% | 0.05367% | 0.01708% | 0.7026% | 21.63% | 31.5% | 17.29% | 10.62% | 12.98% | 5.204% | 99.95% | 99.93% | 99.23% | 77.59% | 46.1% | 28.8% | 18.18% | 5.204% | 0.21
Mag Con | 2013-10-13 | N/S | 04:00 | 5.52 | 1097.43 | 4925.24 | 6022.67 | 5669.09 | 7.179% | 0.7266 | 11.1586 | 7.8114 | 7.0848 | 63.49% | 0 | 0 | 2.6 | 57.32 | 86.74 | 48.04 | 31.86 | 42.82 | 23.14 | 0.182 | 0.88 | 3.674 | 4.381 | 0.0038 | 0.134 | 0.103 | 0.017 | 0.726 | 15.022 | 1.1311 | 0.257 | 73.389 | 0.0341 | 51.329 | 0.134 | 0.876 | 3.616 | 4.237 | 0.0041 | 0.122 | 0.038 | 0.018 | 0.715 | 15.272 | 1.1583 | 0.26 | 74.293 | 0.0337 | 51.961 | 1.56911 | 100% | 100% | 99.11% | 79.52% | 49.86% | 33.44% | 22.55% | 7.911% | 0% | 0% | 0.8888% | 19.6% | 29.65% | 16.42% | 10.89% | 14.64% | 7.911% | 100% | 100% | 99.11% | 79.52% | 49.86% | 33.44% | 22.55% | 7.911% | 0.144
Mag Con | 2013-10-14 | D/S | 16:00 | 5.96 | 1058.69 | 5371.54 | 6430.23 | 6029.29 | 7.464% | 0.7377 | 10.2131 | 7.0105 | 6.2728 | 61.42% | 0 | 0 | 3.37 | 65.31 | 82.8 | 52.96 | 47.5 | 55.73 | 51.88 | 0.16 | 0.805 | 3.298 | 3.953 | 0.0033 | 0.108 | 0.103 | 0.023 | 0.557 | 15.558 | 1.1533 | 0.261 | 74.139 | 0.0152 | 51.853 | 0.091 | 0.778 | 3.051 | 3.55 | 0.004 | 0.081 | 0.032 | 0.016 | 0.51 | 15.549 | 1.1581 | 0.264 | 74.415 | 0.0254 | 52.046 | 1.494918 | 100% | 100% | 99.06% | 80.9% | 57.87% | 43.14% | 29.93% | 14.43% | 0% | 0% | 0.9373% | 18.16% | 23.03% | 14.73% | 13.21% | 15.5% | 14.43% | 100% | 100% | 99.06% | 80.9% | 57.87% | 43.14% | 29.93% | 14.43% | 0.403
Mag Con | 2013-10-14 | N/S | 04:00 | 3.6 | 1051.53 | 2990.78 | 4042.31 | 3787.73 | 8.512% | 0.7451 | 10.0916 | 7.2234 | 6.4783 | 64.19% | 0 | 0 | 4 | 69.12 | 73.92 | 65.88 | 32.96 | 67.35 | 33.67 | 0.15 | 0.783 | 3.209 | 3.796 | 0.0044 | 0.101 | 0.1 | 0.018 | 0.529 | 15.279 | 1.148 | 0.258 | 73.673 | 0.0239 | 51.527 | 0.112 | 0.834 | 3.298 | 3.852 | 0.0044 | 0.088 | 0.035 | 0.022 | 0.536 | 15.622 | 1.1913 | 0.265 | 75.399 | 0.0294 | 52.734 | 1.522956 | 100% | 100% | 98.85% | 78.92% | 57.61% | 38.62% | 29.12% | 9.706% | 0% | 0% | 1.153% | 19.93% | 21.31% | 18.99% | 9.501% | 19.41% | 9.706% | 100% | 100% | 98.85% | 78.92% | 57.61% | 38.62% | 29.12% | 9.706% | -0.056
Mag Con | 2013-10-15 | N/S | 04:00 | 5.42 | 972.34 | 4831.6 | 5803.94 | 5408.19 | 8.191% | 0.7228 | 11.6884 | 7.8338 | 7.111 | 60.84% | 0 | 1.3 | 4.91 | 54.79 | 90.21 | 48.32 | 36.62 | 41.63 | 19.93 | 0.175 | 0.83 | 3.815 | 4.363 | 0.0047 | 0.092 | 0.091 | 0.021 | 0.556 | 15.575 | 1.1231 | 0.273 | 72.678 | 0.034 | 50.831 | 0.098 | 0.815 | 3.611 | 4.026 | 0.0041 | 0.076 | 0.032 | 0.024 | 0.519 | 15.828 | 1.1441 | 0.275 | 73.83 | 0.0328 | 51.637 | 1.58439 | 100% | 99.56% | 97.91% | 79.51% | 49.21% | 32.98% | 20.68% | 6.694% | 0% | 0.4367% | 1.649% | 18.4% | 30.3% | 16.23% | 12.3% | 13.98% | 6.694% | 100% | 99.56% | 97.91% | 79.51% | 49.21% | 32.98% | 20.68% | 6.694% | 0.337
Mag Con | 2013-10-16 | D/S | 16:00 | 8.4 | 517.13 | 1906.64 | 2423.77 | 2251.69 | 9.025% | 0.7308 | 10.5428 | 7.1704 | 6.4396 | 61.08% | 0 | 0 | 3.76 | 83.38 | 124.03 | 70.1 | 50.84 | 57.12 | 32.51 | 0.153 | 0.777 | 3.423 | 3.648 | 0.0052 | 0.089 | 0.111 | 0.019 | 0.444 | 15.81 | 1.1292 | 0.273 | 73.467 | 0.0282 | 51.383 | 0.081 | 0.79 | 3.425 | 3.652 | 0.0036 | 0.062 | 0.024 | 0.016 | 0.459 | 16.08 | 1.1785 | 0.279 | 74.648 | 0.0287 | 52.209 | 1.571736 | 100% | 100% | 99.11% | 79.34% | 49.93% | 33.31% | 21.25% | 7.709% | 0% | 0% | 0.8915% | 19.77% | 29.41% | 16.62% | 12.05% | 13.54% | 7.709% | 100% | 100% | 99.11% | 79.34% | 49.93% | 33.31% | 21.25% | 7.709% | -0.004
Mag Con | 2013-10-16 | N/S | 04:00 | 2.48 | 1095.21 | 1615.38 | 2710.59 | 2562.19 | 9.187% | 0.7472 | 11.6589 | 7.5333 | 6.7861 | 58.21% | 0 | 0 | 3.32 | 71.5 | 110.8 | 60.88 | 35.27 | 51.11 | 27.9 | 0.175 | 0.765 | 3.349 | 3.787 | 0.0053 | 0.08 | 0.136 | 0.022 | 0.449 | 16.118 | 1.1176 | 0.282 | 73.492 | 0.0157 | 51.4 | 0.078 | 0.732 | 3.246 | 3.648 | 0.0042 | 0.048 | 0.019 | 0.019 | 0.424 | 16.122 | 1.1157 | 0.28 | 73.401 | 0.027 | 51.337 | 1.580055 | 100% | 100% | 99.08% | 79.26% | 48.55% | 31.68% | 21.9% | 7.733% | 0% | 0% | 0.9202% | 19.82% | 30.71% | 16.87% | 9.776% | 14.17% | 7.733% | 100% | 100% | 99.08% | 79.26% | 48.55% | 31.68% | 21.9% | 7.733% | 0.139
Mag Con | 2013-10-17 | D/S | 16:00 | 11.06 | 1100.9 | 2211.89 | 3312.79 | 3139.26 | 7.845% | 0.7395 | 11.1863 | 7.7182 | 6.9787 | 62.39% | 0 | 0 | 4.03 | 122.54 | 160.77 | 105.99 | 48.09 | 69.9 | 35.84 | 0.162 | 0.787 | 3.415 | 3.927 | 0.0049 | 0.097 | 0.109 | 0.017 | 0.659 | 15.891 | 1.1272 | 0.278 | 73.045 | 0.0235 | 51.088 | 0.084 | 0.763 | 3.397 | 3.863 | 0.0048 | 0.069 | 0.028 | 0.018 | 0.649 | 16.187 | 1.142 | 0.283 | 74.091 | 0.0268 | 51.819 | 1.606696 | 100% | 100% | 99.26% | 76.87% | 47.49% | 28.11% | 19.33% | 6.55% | 0% | 0% | 0.7365% | 22.4% | 29.38% | 19.37% | 8.789% | 12.78% | 6.55% | 100% | 100% | 99.26% | 76.87% | 47.49% | 28.11% | 19.33% | 6.55% | 0.064
Mag Con | 2013-10-17 | N/S | 04:00 | 7.18 | 1069.33 | 1725.71 | 2795.04 | 2632.43 | 9.423% | 0.7301 | 11.4239 | 8.0217 | 7.2916 | 63.83% | 0 | 0 | 1.76 | 77.17 | 117.88 | 79.19 | 33.3 | 57.65 | 29.41 | 0.163 | 0.782 | 3.276 | 3.938 | 0.005 | 0.122 | 0.13 | 0.017 | 0.759 | 16.331 | 1.1319 | 0.281 | 73.389 | 0.0389 | 51.328 | 0.077 | 0.749 | 3.167 | 3.937 | 0.0051 | 0.086 | 0.025 | 0.015 | 0.795 | 16.256 | 1.1072 | 0.285 | 72.287 | 0.0426 | 50.557 | 1.567669 | 100% | 100% | 99.56% | 80.09% | 50.35% | 30.37% | 21.96% | 7.42% | 0% | 0% | 0.444% | 19.47% | 29.74% | 19.98% | 8.401% | 14.54% | 7.42% | 100% | 100% | 99.56% | 80.09% | 50.35% | 30.37% | 21.96% | 7.42% | 0.001
Mag Con | 2013-10-18 | D/S | 16:00 | 6.4 | 1102.28 | 1646.38 | 2748.66 | 2630.31 | 7.188% | 0.7245 | 11.9412 | 8.1798 | 7.4553 | 62.43% | 0 | 0 | 2.25 | 76.03 | 98.04 | 76.36 | 32.81 | 54.32 | 26.57 | 0.149 | 0.794 | 3.36 | 4.392 | 0.0033 | 0.115 | 0.09 | 0.014 | 1.11 | 16.093 | 1.1186 | 0.278 | 72.517 | 0.0294 | 50.718 | 0.091 | 0.785 | 3.283 | 4.279 | 0.0041 | 0.105 | 0.024 | 0.014 | 1.117 | 16.035 | 1.1176 | 0.281 | 72.309 | 0.0214 | 50.573 | 1.570554 | 100% | 100% | 99.39% | 78.63% | 51.88% | 31.03% | 22.08% | 7.252% | 0% | 0% | 0.6141% | 20.75% | 26.76% | 20.84% | 8.955% | 14.83% | 7.252% | 100% | 100% | 99.39% | 78.63% | 51.88% | 31.03% | 22.08% | 7.252% | 0.113
Mag Con | 2013-10-18 | N/S | 04:00 | 3.98 | 619.04 | 3081.12 | 3700.16 | 3430.82 | 8.742% | 0.722 | 10.1212 | 7.4475 | 6.7255 | 66.45% | 0 | 0 | 2.52 | 82.74 | 107.23 | 49.58 | 35.24 | 36.56 | 32.46 | 0.166 | 0.81 | 3.481 | 4.825 | 0.0052 | 0.088 | 0.086 | 0.018 | 0.97 | 16.277 | 1.0543 | 0.287 | 69.738 | 0.0212 | 48.775 | 0.098 | 0.791 | 3.466 | 4.709 | 0.0056 | 0.068 | 0.016 | 0.018 | 0.937 | 16.17 | 1.0352 | 0.28 | 69.156 | 0.0327 | 48.367 | 1.622236 | 100% | 100% | 99.27% | 75.38% | 44.42% | 30.1% | 19.93% | 9.373% | 0% | 0% | 0.7276% | 23.89% | 30.96% | 14.32% | 10.18% | 10.56% | 9.373% | 100% | 100% | 99.27% | 75.38% | 44.42% | 30.1% | 19.93% | 9.373% | 0.116
Mag Con | 2013-10-19 | D/S | 16:00 | 12.34 | 1094.36 | 3940.37 | 5034.73 | 4706.39 | 8.333% | 0.7386 | 12.0812 | 8.4033 | 7.6647 | 63.44% | 0 | 0 | 1.32 | 47.76 | 69 | 36.72 | 25.5 | 29.96 | 18.9 | 0.17 | 0.82 | 3.454 | 4.512 | 0.0039 | 0.118 | 0.099 | 0.026 | 0.754 | 16.499 | 1.0725 | 0.294 | 72.113 | 0.0306 | 50.436 | 3.201 | 0.825 | 3.245 | 4.099 | 0.0014 | 0.118 | 0.072 | 0.021 | 0.683 | 15.467 | 0.4481 | 0.275 | 70.872 | 0.0232 | 49.568 | 1.581256 | 100% | 100% | 99.42% | 78.58% | 48.47% | 32.45% | 21.32% | 8.248% | 0% | 0% | 0.576% | 20.84% | 30.11% | 16.02% | 11.13% | 13.07% | 8.248% | 100% | 100% | 99.42% | 78.58% | 48.47% | 32.45% | 21.32% | 8.248% | 0.413
Mag Con | 2013-10-19 | N/S | 04:00 | 5.46 | 1090.18 | 1375.3 | 2465.48 | 2350.52 | 8.359% | 0.7125 | 10.6829 | 8.1513 | 7.4388 | 69.63% | 0 | 0 | 1.08 | 50.49 | 86.55 | 52.07 | 29.58 | 42.57 | 24.01 | 0.253 | 0.899 | 4.128 | 5.263 | 0.0042 | 0.17 | 0.117 | 0.021 | 1.074 | 15.042 | 1.0866 | 0.262 | 71.005 | 0.0284 | 49.661 | 0.147 | 0.839 | 3.722 | 4.563 | 0.0039 | 0.133 | 0.027 | 0.018 | 0.955 | 15.197 | 1.0907 | 0.267 | 71.817 | 0.0251 | 50.228 | 1.542156 | 100% | 100% | 99.62% | 81.99% | 51.77% | 33.58% | 23.25% | 8.385% | 0% | 0% | 0.3772% | 17.63% | 30.23% | 18.18% | 10.33% | 14.87% | 8.385% | 100% | 100% | 99.62% | 81.99% | 51.77% | 33.58% | 23.25% | 8.385% | 0.7
Mag Con | 2013-10-21 | D/S | 16:30 | 11.26 | 1097.37 | 2573.48 | 3670.85 | 3450.15 | 8.576% | 0.7287 | 10.0112 | 6.2099 | 5.4812 | 54.75% | 0 | 0 | 2.47 | 53.58 | 84.09 | 56.3 | 36.95 | 46.29 | 24.62 | 0.148 | 0.749 | 3.413 | 4.528 | 0.0058 | 0.099 | 0.079 | 0.028 | 0.796 | 17.294 | 1.0689 | 0.298 | 71.883 | 0.0224 | 50.275 | 0.093 | 0.735 | 3.193 | 4.303 | 0.0047 | 0.074 | 0.024 | 0.026 | 0.727 | 17.528 | 1.085 | 0.303 | 72.939 | 0.0267 | 51.013 | 1.535094 | 100% | 100% | 99.19% | 81.58% | 53.95% | 35.45% | 23.3% | 8.091% | 0% | 0% | 0.8117% | 17.61% | 27.63% | 18.5% | 12.14% | 15.21% | 8.091% | 100% | 100% | 99.19% | 81.58% | 53.95% | 35.45% | 23.3% | 8.091% | 0.225
Mag Con | 2013-10-21 | N/S | 4:00 | 8.12 | 1094.31 | 1813.66 | 2907.97 | 2738.6 | 9.339% | 0.7517 | 9.643 | 6.2608 | 5.5091 | 57.13% | 0 | 0 | 1.75 | 98.55 | 130.77 | 65.05 | 34.2 | 41.42 | 22.41 | 0.189 | 0.881 | 3.768 | 5.637 | 0.0047 | 0.115 | 0.091 | 0.026 | 1.38 | 17.135 | 1.052 | 0.308 | 70.472 | 0.0334 | 49.288 | 0.175 | 0.86 | 3.679 | 5.488 | 0.0042 | 0.11 | 0.086 | 0.024 | 1.331 | 16.83 | 1.037 | 0.303 | 69.393 | 0.03 | 48.533 | 1.647123 | 100% | 100% | 99.56% | 74.55% | 41.38% | 24.87% | 16.19% | 5.686% | 0% | 0% | 0.444% | 25% | 33.18% | 16.5% | 8.677% | 10.51% | 5.686% | 100% | 100% | 99.56% | 74.55% | 41.38% | 24.87% | 16.19% | 5.686% | 0.149
Mag Con | 2013-10-22 | N/S | 4:00 | 5.9 | 1100.8 | 1507.66 | 2608.46 | 2476.15 | 8.776% | 0.7071 | 9.4977 | 6.5504 | 5.8433 | 61.52% | 0 | 0 | 2.17 | 69.01 | 87.59 | 45.59 | 45.25 | 47.2 | 47.7 | 0.192 | 0.872 | 3.594 | 4.801 | 0.0036 | 0.145 | 0.112 | 0.023 | 0.902 | 16.739 | 1.0852 | 0.291 | 73.189 | 0.0227 | 51.188 | 0.097 | 0.835 | 3.321 | 4.377 | 0.0041 | 0.114 | 0.016 | 0.021 | 0.848 | 16.589 | 1.0756 | 0.291 | 72.224 | 0.031 | 50.514 | 1.529252 | 100% | 100% | 99.37% | 79.34% | 53.91% | 40.68% | 27.55% | 13.85% | 0% | 0% | 0.6299% | 20.03% | 25.42% | 13.23% | 13.13% | 13.7% | 13.85% | 100% | 100% | 99.37% | 79.34% | 53.91% | 40.68% | 27.55% | 13.85% | 0.424
Mag Con | 2013-10-23 | D/S | 16:00 | 7.82 | 1090.77 | 1113.86 | 2204.63 | 2109.93 | 8.502% | 0.7274 | 9.8865 | 7.0806 | 6.3532 | 64.26% | 0 | 0 | 1.56 | 43.27 | 71.37 | 39.81 | 32.55 | 31.18 | 26.25 | 0.147 | 0.767 | 3.218 | 4.063 | 0.0048 | 0.117 | 0.104 | 0.026 | 0.507 | 16.511 | 1.0872 | 0.295 | 72.271 | 0.0344 | 50.546 | 0.053 | 0.726 | 3.09 | 3.885 | 0.0044 | 0.08 | 0.015 | 0.026 | 0.468 | 16.87 | 1.1011 | 0.296 | 73.367 | 0.0231 | 51.313 | 1.534501 | 100% | 100% | 99.37% | 81.78% | 52.76% | 36.58% | 23.35% | 10.67% | 0% | 0% | 0.6342% | 17.59% | 29.01% | 16.18% | 13.23% | 12.68% | 10.67% | 100% | 100% | 99.37% | 81.78% | 52.76% | 36.58% | 23.35% | 10.67% | 0.178
Mag Con | 2013-10-23 | N/S | 04:00 | 14.02 | 2196.58 | 13424.26 | 15620.84 | 14496.6 | 8.375% | 0.7245 | 9.7193 | 5.8766 | 5.1521 | 53.01% | 0 | 0 | 2.76 | 61.16 | 82.64 | 45.8 | 34.96 | 37.49 | 35.38 | 0.145 | 0.747 | 3.118 | 4.231 | 0.0048 | 0.089 | 0.08 | 0.029 | 0.635 | 16.917 | 1.0547 | 0.297 | 71.049 | 0.037 | 49.692 | 0.067 | 0.745 | 3.046 | 4.039 | 0.0048 | 0.067 | 0.018 | 0.025 | 0.612 | 17.119 | 1.0575 | 0.302 | 71.716 | 0.0346 | 50.158 | 1.562142 | 100% | 100% | 99.08% | 78.71% | 51.18% | 35.92% | 24.27% | 11.79% | 0% | 0% | 0.9194% | 20.37% | 27.53% | 15.26% | 11.65% | 12.49% | 11.79% | 100% | 100% | 99.08% | 78.71% | 51.18% | 35.92% | 24.27% | 11.79% | 0.192
Mag Con | 2013-10-24 | D/S | 16:30 | 2.3 | 1091.01 | 1714.36 | 2805.37 | 2658.89 | 8.544% | 0.7269 | 10.7633 | 6.9322 | 6.2053 | 57.65% | 0 | 0 | 1.51 | 51.91 | 73.28 | 33.39 | 23.13 | 24.42 | 21.41 | 0.153 | 0.823 | 3.233 | 4.105 | 0.0039 | 0.104 | 0.091 | 0.026 | 0.707 | 16.555 | 1.0896 | 0.292 | 73.232 | 0.0337 | 51.218 | 0.08 | 0.874 | 3.314 | 4.234 | 0.003 | 0.094 | 0.026 | 0.028 | 0.712 | 16.725 | 1.0989 | 0.296 | 73.846 | 0.0315 | 51.648 | 1.612718 | 100% | 100% | 99.34% | 76.68% | 44.68% | 30.11% | 20.01% | 9.347% | 0% | 0% | 0.6592% | 22.66% | 31.99% | 14.58% | 10.1% | 10.66% | 9.347% | 100% | 100% | 99.34% | 76.68% | 44.68% | 30.11% | 20.01% | 9.347% | -0.129
Mag Con | 2013-10-24 | N/S | 04:00 | 16.02 | 1100.98 | 2214.3 | 3315.28 | 3156.74 | 7.16% | 0.7188 | 10.445 | 7.495 | 6.7762 | 64.88% | 0 | 0 | 2.24 | 94.92 | 119.73 | 52.08 | 39.32 | 42.55 | 40.48 | 0.172 | 0.873 | 3.593 | 4.802 | 0.0045 | 0.117 | 0.099 | 0.022 | 1.002 | 16.286 | 1.0771 | 0.288 | 72.302 | 0.0186 | 50.568 | 0.123 | 0.874 | 3.629 | 4.647 | 0.0038 | 0.11 | 0.031 | 0.025 | 0.977 | 16.529 | 1.1094 | 0.291 | 73.745 | 0.0261 | 51.577 | 1.618379 | 100% | 100% | 99.43% | 75.17% | 44.57% | 31.27% | 21.22% | 10.34% | 0% | 0% | 0.5724% | 24.26% | 30.6% | 13.31% | 10.05% | 10.87% | 10.34% | 100% | 100% | 99.43% | 75.17% | 44.57% | 31.27% | 21.22% | 10.34% | 0.155
Mag Con | 2013-10-27 | N/S | 05:00 | 13.84 | 1093.54 | 1647.83 | 2741.37 | 2605.97 | 8.217% | 0.7269 | 10.0958 | 6.8176 | 6.0907 | 60.33% | 0 | 0 | 2.99 | 62.61 | 102.77 | 68.9 | 45.5 | 57.73 | 52.92 | 0.2 | 0.78 | 3.415 | 4.649 | 0.0037 | 0.102 | 0.11 | 0.027 | 0.943 | 16.656 | 1.0851 | 0.288 | 72.424 | 0.0357 | 50.653 | 0.098 | 0.77 | 3.244 | 4.295 | 0.0039 | 0.075 | 0.022 | 0.022 | 0.894 | 16.829 | 1.1286 | 0.295 | 73.805 | 0.0285 | 51.619 | 1.493528 | 100% | 100% | 99.24% | 83.33% | 57.2% | 39.69% | 28.13% | 13.45% | 0% | 0% | 0.76% | 15.91% | 26.12% | 17.51% | 11.57% | 14.67% | 13.45% | 100% | 100% | 99.24% | 83.33% | 57.2% | 39.69% | 28.13% | 13.45% | 0.354
Mag Con | 2013-10-28 | D/S | 16:00 | 5.94 | 1094.78 | 5351.62 | 6446.4 | 5995.7 | 8.422% | 0.7415 | 10.0079 | 4.559 | 3.8175 | 38.14% | 0.28 | 0 | 3.08 | 55.77 | 86.46 | 49.18 | 40.94 | 47.17 | 44.4 | 0.169 | 0.763 | 3.283 | 4.322 | 0.0042 | 0.083 | 0.098 | 0.029 | 0.718 | 16.817 | 1.0893 | 0.295 | 72.769 | 0.028 | 50.895 | 0.106 | 0.764 | 3.169 | 4.146 | 0.0043 | 0.06 | 0.012 | 0.03 | 0.703 | 16.934 | 1.1006 | 0.297 | 73.558 | 0.0335 | 51.446 | 1.509772 | 99.91% | 99.91% | 98.97% | 81.93% | 55.52% | 40.49% | 27.98% | 13.57% | 0.08555% | 0% | 0.9411% | 17.04% | 26.42% | 15.03% | 12.51% | 14.41% | 13.57% | 99.91% | 99.91% | 98.97% | 81.93% | 55.52% | 40.49% | 27.98% | 13.57% | 0.176
Mag Con | 2013-10-28 | N/S | 04:00 | 7.56 | 1093.98 | 6963.78 | 8057.76 | 7411.93 | 9.274% | 0.7286 | 10.8366 | 7.5328 | 6.8042 | 62.79% | 0 | 0 | 1.7 | 52.31 | 82.72 | 40.57 | 30.86 | 30.06 | 28.19 | 0.183 | 0.833 | 3.319 | 4.424 | 0.0044 | 0.099 | 0.117 | 0.031 | 0.764 | 16.46 | 1.0504 | 0.288 | 71.158 | 0.0226 | 49.768 | 0.075 | 0.78 | 3.088 | 4.013 | 0.0028 | 0.066 | 0.027 | 0.026 | 0.681 | 16.409 | 1.0761 | 0.284 | 71.528 | 0.0353 | 50.027 | 1.571123 | 100% | 100% | 99.36% | 79.73% | 48.68% | 33.45% | 21.86% | 10.58% | 0% | 0% | 0.6381% | 19.64% | 31.05% | 15.23% | 11.58% | 11.28% | 10.58% | 100% | 100% | 99.36% | 79.73% | 48.68% | 33.45% | 21.86% | 10.58% | 0.411
Mag Con | 2013-10-29 | N/S | 04:00 | 5.98 | 1094.07 | 5381.33 | 6475.4 | 6083.4 | 7.284% | 0.7205 | 10.895 | 7.9668 | 7.2463 | 66.51% | 0 | 0 | 2.76 | 41.1 | 75.77 | 44.9 | 37.15 | 51.38 | 49.07 | 0.187 | 0.828 | 3.224 | 4.264 | 0.0037 | 0.094 | 0.107 | 0.027 | 0.815 | 16.443 | 1.0912 | 0.286 | 73.346 | 0.0371 | 51.298 | 0.083 | 0.798 | 3.087 | 3.979 | 0.0038 | 0.083 | 0.023 | 0.025 | 0.776 | 16.51 | 1.1115 | 0.289 | 73.923 | 0.0263 | 51.702 | 1.441611 | 100% | 100% | 99.09% | 85.48% | 60.4% | 45.54% | 33.25% | 16.24% | 0% | 0% | 0.9135% | 13.6% | 25.08% | 14.86% | 12.3% | 17.01% | 16.24% | 100% | 100% | 99.09% | 85.48% | 60.4% | 45.54% | 33.25% | 16.24% | 0.285
Mag Con | 2013-10-30 | D/S | 16:00 | 6 | 1091.26 | 5420.2 | 6511.46 | 6062.3 | 8.287% | 0.7511 | 10.1743 | 7.4005 | 6.6494 | 65.35% | 0 | 0.1 | 1.89 | 48.85 | 67.76 | 39.5 | 27.25 | 47.98 | 39.07 | 0.165 | 0.755 | 3.102 | 4.103 | 0.0034 | 0.092 | 0.105 | 0.023 | 0.819 | 16.854 | 1.0717 | 0.299 | 73.073 | 0.0246 | 51.107 | 0.105 | 0.74 | 3.054 | 3.965 | 0.0033 | 0.067 | 0.031 | 0.027 | 0.762 | 16.807 | 1.0672 | 0.292 | 72.822 | 0.0228 | 50.932 | 1.496599 | 100% | 99.96% | 99.27% | 81.34% | 56.46% | 41.96% | 31.96% | 14.34% | 0% | 0.03671% | 0.6938% | 17.93% | 24.88% | 14.5% | 10% | 17.61% | 14.34% | 100% | 99.96% | 99.27% | 81.34% | 56.46% | 41.96% | 31.96% | 14.34% | 0.138
Mag Con | 2013-10-30 | N/S | 04:00 | 9.74 | 1097.53 | 4103.92 | 5201.45 | 0 |  | 0.7551 | 10.7295 | 7.4117 | 6.6566 | 62.04% | 0 | 0.1 | 4.22 | 113.66 | 123.07 | 62.22 | 29.5 | 39.72 | 15.34 | 0.211 | 0.89 | 3.542 | 4.916 | 0.0034 | 0.115 | 0.12 | 0.034 | 1.008 | 16.564 | 1.0519 | 0.292 | 70.924 | 0.0276 | 49.605 | 0.106 | 0.841 | 3.393 | 4.514 | 0.0035 | 0.083 | 0.019 | 0.023 | 0.924 | 16.625 | 1.0682 | 0.294 | 71.887 | 0.0234 | 50.278 | 1.698313 | 100% | 99.97% | 98.89% | 69.58% | 37.85% | 21.8% | 14.2% | 3.955% | 0% | 0.02578% | 1.088% | 29.31% | 31.73% | 16.04% | 7.606% | 10.24% | 3.955% | 100% | 99.97% | 98.89% | 69.58% | 37.85% | 21.8% | 14.2% | 3.955% | 0.402
Mag Con | 2013-10-31 | N/S | 04:00 | 7.08 | 1097.18 | 1624.44 | 2721.62 | 2562.4 | 9.802% | 0.7376 | 16.1692 | 10.4778 | 9.7402 | 60.24% | 0 | 0 | 1.93 | 37.82 | 68.73 | 38.35 | 28.36 | 34.73 | 29.13 | 0.181 | 0.795 | 3.366 | 4.833 | 0.0059 | 0.094 | 0.109 | 0.031 | 0.985 | 17.686 | 1.0616 | 0.287 | 70.529 | 0.033 | 49.328 | 0.097 | 0.786 | 3.273 | 4.689 | 0.0052 | 0.066 | 0.015 | 0.023 | 0.973 | 17.688 | 1.0646 | 0.286 | 70.91 | 0.0315 | 49.594 | 1.509009 | 100% | 100% | 99.19% | 83.37% | 54.62% | 38.58% | 26.71% | 12.19% | 0% | 0% | 0.8074% | 15.82% | 28.75% | 16.04% | 11.86% | 14.53% | 12.19% | 100% | 100% | 99.19% | 83.37% | 54.62% | 38.58% | 26.71% | 12.19% | 0.144
[24 empty] | XRF Head Assays | [14 empty] | Wash Assays | [14 empty] | Cumulative % Passing | [8 empty] | % Mass Retained | [8 empty] | Cumulative % Passing
[9 empty] | % Moisture | Filter paper weight (g) | Initial sample weight (g) | Dry filter paper + sample (g) | Dry sample weight (g) Mags | % Mags Recovered | Mass +3.35mm (g) | Mass +2.8mm (g) | Mass +1.18mm (g) | Mass +500mm (g) | Mass +300mm (g) | Mass +212mm (g) | Mass +150mm (g) | Mass +75mm (g) | Mass -75mm (g) "Minus" (Calulated) | %Na2O | %MgO | %Al2O3 | %SiO2 | %P2O5 | %SO3 | %Cl | %K2O | %CaO | %TiO2 | %V2O5 | %MnO | %Fe2O3 | %BaO | %Fe* | %Na2O | %MgO | %Al2O3 | %SiO2 | %P2O5 | %SO3 | %Cl | %K2O | %CaO | %TiO2 | %V2O5 | %MnO | %Fe2O3 | %BaO | %Fe* | ` | -3.35 | -2.8 | -1.18 | -500 | -300 | -212 | -150 | -75 | Mass +3.35mm % | Mass +2.8mm % | Mass +1.18mm % | Mass +500mm % | Mass +300mm % | Mass +212mm % | Mass +150mm % | Mass +75mm % | Mass -75mm % "Minus" (Calulated) | Mass Passing 3.35mm % | Mass Passing 2.8mm % | Mass Passing 1.18mm % | Mass Passing 500mm % | Mass Passing 300mm % | Mass Passing 212mm % | Mass Passing 150mm % | Mass Passing 75mm %
Mag Con | Average | [7 empty] | 8.324% | 73.65% | 1049% | 742.5% | 668.8% | 63.82% | 6.627% | 6.667% | 202.3% | 6035% | 8961% | 4920% | 3566% | 4074% | 3765% | 0.2259333 | 0.8590467 | 3.49224 | 4.4072 | 0.004591333 | 0.1248267 | 0.1300533 | 0.02175333 | 0.7652667 | 15.8588 | 1.119957 | 0.27422 | 72.81929 | 0.01934933 | 50.92983 | 0.1398732 | 0.8368028 | 3.367831 | 4.175676 | 0.004383099 | 0.09376761 | 0.02665493 | 0.02082394 | 0.7323521 | 15.95775 | 1.128318 | 0.2756901 | 73.46094 | 0.02092958 | 51.37854 |  | 99.98% | 99.96% | 99.32% | 80.19% | 51.7% | 36.18% | 24.81% | 11.99% | 0.02161% | 0.02228% | 0.6316% | 19.14% | 28.5% | 15.53% | 11.36% | 12.83% | 11.99% | 99.98% | 99.96% | 99.32% | 80.19% | 51.68% | 36.15% | 24.79% | 11.96%
| Std Deviation | [7 empty] | 1.383% | 3.176% | 86.81% | 69.96% | 70.03% | 5.107% | [9 empty] | 0.08298407 | 0.07995793 | 0.2856663 | 0.5390298 | 0.001173879 | 0.02583634 | 0.0303409 | 0.005662669 | 0.2247466 | 0.5211415 | 0.04231552 | 0.0130235 | 1.410425 | 0.0214741 | 0.9864746 | 0.2658913 | 0.07609337 | 0.2889272 | 0.5347029 | 0.001060293 | 0.02388018 | 0.01236763 | 0.005936636 | 0.225597 | 0.574542 | 0.07361494 | 0.01355541 | 1.902565 | 0.0160012 | 1.330661 |  | 0.05527% | 0.09548% | 0.542% | 3.906% | 6.426% | 6.464% | 5.576% | 3.968% | 0.05527% | 0.05565% | 0.4872% | 3.812% | 3.134% | 1.44% | 1.673% | 2.788% | 3.969% | 0.05527% | 0.09548% | 0.5422% | 3.913% | 6.445% | 6.489% | 5.603% | 3.977%
Note on BT4: Calculated Cell off of inital charge mass.

## Summary
Plant Average 2013
[17 empty] | XRF Head Assays | [14 empty] | Wash Assays | [14 empty] | Cumulative % Passing | [8 empty] | Cumulative % Passing | [7 empty] | % Mass Retained
|  | % Moisture | Filter paper weight (g) | Initial sample weight (g) | Dry filter paper + sample (g) | Dry sample weight (g) Mags | % Mags Recovered | Mass +3.35mm (g) | Mass +2.8mm (g) | Mass +1.18mm (g) | Mass +500mm (g) | Mass +300mm (g) | Mass +212mm (g) | Mass +150mm (g) | Mass +75mm (g) | Mass -75mm (g) "Minus" (Calulated) | %Na2O | %MgO | %Al2O3 | %SiO2 | %P2O5 | %SO3 | %Cl | %K2O | %CaO | %TiO2 | %V2O5 | %MnO | %Fe2O3 | %BaO | %Fe* | %Na2O | %MgO | %Al2O3 | %SiO2 | %P2O5 | %SO3 | %Cl | %K2O | %CaO | %TiO2 | %V2O5 | %MnO | %Fe2O3 | %BaO | %Fe* | P80 (µm) | -3.35 | -2.8 | -1.18 | -500 | -300 | -212 | -150 | -75 | Mass Passing 3.35mm % | Mass Passing 2.8mm % | Mass Passing 1.18mm % | Mass Passing 500mm % | Mass Passing 300mm % | Mass Passing 212mm % | Mass Passing 150mm % | Mass Passing 75mm % | Mass +3.35mm % | Mass +2.8mm % | Mass +1.18mm % | Mass +500mm % | Mass +300mm % | Mass +212mm % | Mass +150mm % | Mass +75mm % | Mass -75mm % "Minus" (Calulated)
Magnetic Concentrate | Average | 8.324% | 73.65% | 1049% | 742.5% | 668.8% | 63.82% | 6.627% | 6.667% | 202.3% | 6035% | 8961% | 4920% | 3566% | 4074% | 3765% | 0.2259333 | 0.8590467 | 3.49224 | 4.4072 | 0.004591333 | 0.1248267 | 0.1300533 | 0.02175333 | 0.7652667 | 15.8588 | 1.119957 | 0.27422 | 72.81929 | 0.01934933 | 50.92983 | 0.1398732 | 0.8368028 | 3.367831 | 4.175676 | 0.004383099 | 0.09376761 | 0.02665493 | 0.02082394 | 0.7323521 | 15.95775 | 1.128318 | 0.2756901 | 73.46094 | 0.02092958 | 51.37854 | 500 | 99.98% | 99.96% | 99.32% | 80.19% | 51.7% | 36.18% | 24.81% | 11.99% | 99.98% | 99.96% | 99.32% | 80.19% | 51.68% | 36.15% | 24.79% | 11.96% | 0.02161% | 0.02228% | 0.6316% | 19.14% | 28.5% | 15.53% | 11.36% | 12.83% | 11.99%
| Std Deviation | 1.383% | 3.176% | 86.81% | 69.96% | 70.03% | 5.107% | 0% | 0% | 0% | 0% | 0% | 0% | 0% | 0% | 0% | 0.08298407 | 0.07995793 | 0.2856663 | 0.5390298 | 0.001173879 | 0.02583634 | 0.0303409 | 0.005662669 | 0.2247466 | 0.5211415 | 0.04231552 | 0.0130235 | 1.410425 | 0.0214741 | 0.9864746 | 0.2658913 | 0.07609337 | 0.2889272 | 0.5347029 | 0.001060293 | 0.02388018 | 0.01236763 | 0.005936636 | 0.225597 | 0.574542 | 0.07361494 | 0.01355541 | 1.902565 | 0.0160012 | 1.330661 |  | 0.05527% | 0.09548% | 0.542% | 3.906% | 6.426% | 6.464% | 5.576% | 3.968% | 0.05527% | 0.09548% | 0.5422% | 3.913% | 6.445% | 6.489% | 5.603% | 3.977% | 0.05527% | 0.05565% | 0.4872% | 3.812% | 3.134% | 1.44% | 1.673% | 2.788% | 3.969%
Kiln Feed | Average | 5.772% | [14 empty] | 0.4952127 | 0.857819 | 3.533738 | 4.442964 | 0.004495475 | 0.1216471 | 0.1238643 | 0.02263801 | 0.7519955 | 15.86424 | 1.092023 | 0.273276 | 72.72607 | 0.01861629 | 50.8646
| Std Deviation | 1.354% | [14 empty] | 0.5534755 | 0.09853609 | 0.2152788 | 0.4347133 | 0.001013116 | 0.01892501 | 0.02854067 | 0.005437028 | 0.1825189 | 0.413638 | 0.1272965 | 0.01034958 | 1.39046 | 0.03359508 | 0.9724795
Note: Magnetic concentrate is the kiln feed
Beneficiation Test work results | [16 empty] | Fe | SiO2 | Al2O3 | TiO2 | MnO | MgO | CaO | V2O5 | P | S | Na2O | K2O | LOI1000 | ZrO2 | SrO | Sb2O3 | PbO | NiO | CuO | ZnO | Cl | CoO | Cr2O3 | BaO | As2O3
Testwork A | [16 empty] | % | % | % | % | % | % | % | % | % | % | % | % | % | % | % | % | % | % | % | % | % | % | % | % | %
P80 106um | [16 empty] | 55.57677 | 2.062658 | 1.912277 | 15.79114 | 0.2939754 | 0.4679754 | 0.2875046 | 1.217474 | 0.0005353834 | 0.03966154 | 0.03966154 | 0.01328307 | -1.666339 | 0.004803075 | 0.003267692 | 0 | 0.000803075 | 0.05596925 | 0.006732308 | 0.08009541 | 0.01312616 | 0.01653538 | 0.1049385 | 0.01819692 | 0
[17 empty] | Unit | Source
Moisture (%) |  | 9 | [14 empty] | % w/w | PDC, 10-305-PS-DCR-0001 dd Sept 2014
SG |  | 4.7 | [14 empty] | t/m3 | PDC, 10-305-PS-DCR-0001 dd Sept 2014
Particle Size P80 |  | 121 | [14 empty] | um | PDC, 10-305-PS-DCR-0001 dd Sept 2014
Angle of repose | @P80 121um | 35.6 | [14 empty] | º | Nagrom Testwork, Aug 2014
| @ P80 200um | 37 | [14 empty] | º | Drytech Report, April 2007
| @ P80 500um | 41 | [14 empty] | º | Plant Data, angle measured by Michael Kuzilini, Sept 2013
| @P80 ~212um | 45 | [14 empty] | º | Promet, Beneficiation and Magnetite Recovery Circuit, Design Basis, April 2007, based on TUNRA testing
Target Mag Con Composition | V2O5 | 1.19 and 1.23 | [14 empty] | % | 5/4/1 and 3/4/3 blend, 10-305-PS-DCR-0001 dd Sept 2014
| Fe | >53 | [14 empty] | % | 5/4/1 and 3/4/3 blend, 10-305-PS-DCR-0001 dd Sept 2014
| SiO2 | <2.5 | [14 empty] | % | 5/4/1 and 3/4/3 blend, 10-305-PS-DCR-0001 dd Sept 2014
| TiO2 | 17.8 and 16.1 | [14 empty] | % | 5/4/1 and 3/4/3 blend, 10-305-PS-DCR-0001 dd Sept 2014
| Al2O3 | 2.05 and 1.54 | [14 empty] | % | 5/4/1 and 3/4/3 blend, 10-305-PS-DCR-0001 dd Sept 2014
| MgO | 0.49 and 0.32 | [14 empty] | % | 5/4/1 and 3/4/3 blend, 10-305-PS-DCR-0001 dd Sept 2014
| Na2O + K2O (total alkali) | 0.17 | [14 empty] | % | 5/4/1 and 3/4/3 blend, 10-305-PS-DCR-0001 dd Sept 2014
| S | 0.04 | [14 empty] | % | 5/4/1 and 3/4/3 blend, 10-305-PS-DCR-0001 dd Sept 2014
| Cl | 0.15 | [14 empty] | % | 5/4/1 and 3/4/3 blend, 10-305-PS-DCR-0001 dd Sept 2014
Note on AG2: Christopher Ong: Wash assays are assays of material after being wash through Davis tube
Note on B4: Christopher Ong: Average data obtained from Oct 2013 - Dec 2013 lab data
Note on B6: Christopher Ong: Average data obtained from Oct 2013 - Dec 2013 lab data